## RA Dosage Optimization
Binder | Dosage | HTPG, C |  |  | LTPG, C
|  | Rep 1 | Rep 2 | HTPG average, C
RAP | 0 |  |  | 89.5 | -22.2
B6919 (PG64-22) | 0 |  |  | 65.8 | -25.5
20%RAP and 80% virgin | 0 | 71.4 | 71.3 | 71.35 | -25.2
40%RAP and 60% virgin | 0 | 77.3 | 77.5 | 77.4 | -22.2
Bio-based RA 5% | 5 | 65.5 | 65.6 | 65.55 | -32
Petroleum-based RA 10% | 10 | 65 | 65.1 | 65.05 | -29.9

## Compaction Curves
Number of gyrations | 40RAP-B |  |  | 40RAP-P |  |  | 20RAP (Control)
| Rep 1 | Rep 2 | Rep 3 | Rep 1 | Rep 2 | Rep 3 | Rep 1 | Rep 2 | Rep 3
0 | 79.81 | 82.05 | 81.48 | 83.97 | 85.1 | 83.47 | 78.29 | 77.94 | 78.38
1 | 82.7 | 84.92 | 84.36 | 86.88 | 88.01 | 86.21 | 81.08 | 80.78 | 81.17
2 | 84.58 | 86.76 | 86.25 | 88.72 | 89.97 | 88.03 | 82.95 | 82.64 | 83.04
3 | 86.08 | 88.2 | 87.67 | 90.14 | 91.42 | 89.43 | 84.33 | 84.02 | 84.42
4 | 87.23 | 89.33 | 88.85 | 91.3 | 92.54 | 90.5 | 85.43 | 85.18 | 85.52
5 | 88.19 | 90.26 | 89.78 | 92.2 | 93.46 | 91.45 | 86.29 | 86.11 | 86.45
6 | 89.03 | 91.07 | 90.58 | 92.96 | 94.23 | 92.2 | 87.1 | 86.92 | 87.19
7 | 89.75 | 91.74 | 91.31 | 93.65 | 94.95 | 92.89 | 87.79 | 87.6 | 87.88
8 | 90.33 | 92.35 | 91.91 | 94.28 | 95.51 | 93.5 | 88.34 | 88.16 | 88.51
9 | 90.92 | 92.89 | 92.45 | 94.75 | 96.07 | 94.05 | 88.91 | 88.73 | 89
10 | 91.37 | 93.35 | 92.91 | 95.23 | 96.48 | 94.52 | 89.33 | 89.23 | 89.5
11 | 91.82 | 93.74 | 93.37 | 95.64 | 96.89 | 95 | 89.77 | 89.66 | 89.93
12 | 92.27 | 94.14 | 93.76 | 96.04 | 97.23 | 95.4 | 90.2 | 90.02 | 90.3
13 | 92.66 | 94.54 | 94.16 | 96.37 | 97.56 | 95.72 | 90.57 | 90.39 | 90.74
14 | 92.96 | 94.86 | 94.47 | 96.7 | 97.82 | 96.05 | 90.94 | 90.76 | 91.03
15 | 93.35 | 95.18 | 94.79 | 96.95 | 97.98 | 96.38 | 91.24 | 91.06 | 91.33
16 | 93.59 | 95.42 | 95.04 | 97.2 | 98.24 | 96.62 | 91.54 | 91.36 | 91.63
17 | 93.9 | 95.75 | 95.36 | 97.45 | 98.41 | 96.87 | 91.84 | 91.66 | 91.93
18 | 94.22 | 96 | 95.6 | 97.62 | 98.58 | 97.12 | 92.07 | 91.89 | 92.24
19 | 94.46 | 96.24 | 95.85 | 97.88 | 98.75 | 97.37 | 92.29 | 92.12 | 92.47
20 | 94.7 | 96.41 | 96.1 | 97.96 | 98.84 | 97.54 | 92.52 | 92.35 | 92.7
21 | 94.86 | 96.66 | 96.26 | 98.13 | 98.93 | 97.71 | 92.76 | 92.58 | 92.93
22 | 95.1 | 96.83 | 96.51 | 98.3 | 99.1 | 97.88 | 92.99 | 92.81 | 93.08
23 | 95.35 | 97 | 96.68 | 98.39 | 99.19 | 98.05 | 93.14 | 92.96 | 93.32
24 | 95.51 | 97.16 | 96.84 | 98.56 | 99.27 | 98.22 | 93.38 | 93.2 | 93.55
25 | 95.67 | 97.33 | 97.01 | 98.65 | 99.36 | 98.31 | 93.53 | 93.36 | 93.71
26 | 95.92 | 97.5 | 97.18 | 98.73 | 99.36 | 98.48 | 93.69 | 93.51 | 93.87
27 | 96.08 | 97.59 | 97.35 | 98.82 | 99.45 | 98.56 | 93.93 | 93.75 | 94.02
28 | 96.25 | 97.76 | 97.43 | 98.91 | 99.45 | 98.65 | 94.09 | 93.91 | 94.18
29 | 96.33 | 97.84 | 97.6 | 98.99 | 99.53 | 98.74 | 94.25 | 93.99 | 94.34
30 | 96.5 | 97.93 | 97.69 | 98.99 | 99.53 | 98.82 | 94.33 | 94.15 | 94.5
31 | 96.67 | 98.1 | 97.77 | 99.08 | 99.62 | 98.91 | 94.49 | 94.31 | 94.66
32 | 96.83 | 98.19 | 97.95 | 99.08 | 99.62 | 99 | 94.65 | 94.47 | 94.82
33 | 96.92 | 98.27 | 98.03 | 99.17 | 99.62 | 99.08 | 94.81 | 94.63 | 94.9
34 | 97.09 | 98.36 | 98.12 | 99.17 | 99.71 | 99.17 | 94.89 | 94.71 | 95.07
35 | 97.17 | 98.45 | 98.2 | 99.25 | 99.71 | 99.26 | 95.05 | 94.87 | 95.23
36 | 97.26 | 98.53 | 98.29 | 99.25 | 99.71 | 99.26 | 95.13 | 94.95 | 95.31
37 | 97.43 | 98.62 | 98.38 | 99.25 | 99.71 | 99.34 | 95.3 | 95.12 | 95.47
38 | 97.51 | 98.71 | 98.46 | 99.25 | 99.71 | 99.34 | 95.38 | 95.2 | 95.55
39 | 97.6 | 98.79 | 98.55 | 99.34 | 99.8 | 99.43 | 95.46 | 95.28 | 95.64
40 | 97.68 | 98.79 | 98.64 | 99.34 | 99.8 | 99.43 | 95.62 | 95.44 | 95.8
41 | 97.77 | 98.88 | 98.72 | 99.34 | 99.8 | 99.52 | 95.7 | 95.53 | 95.88
42 | 97.85 | 98.97 | 98.72 | 99.34 | 99.8 | 99.52 | 95.79 | 95.61 | 95.96
43 | 98.02 | 98.97 | 98.81 | 99.34 | 99.8 | 99.52 | 95.87 | 95.69 | 96.05
44 | 98.11 | 99.06 | 98.9 | 99.43 | 99.8 | 99.61 | 96.03 | 95.77 | 96.21
45 | 98.11 | 99.15 | 98.9 | 99.43 | 99.8 | 99.61 | 96.12 | 95.94 | 96.3
46 | 98.2 | 99.15 | 98.98 | 99.43 | 99.89 | 99.61 | 96.2 | 96.02 | 96.38
47 | 98.28 | 99.23 | 99.07 | 99.43 | 99.89 | 99.61 | 96.28 | 96.11 | 96.46
48 | 98.37 | 99.23 | 99.07 | 99.43 | 99.89 | 99.7 | 96.37 | 96.19 | 96.55
49 | 98.46 | 99.23 | 99.16 | 99.43 | 99.89 | 99.7 | 96.45 | 96.27 | 96.63
50 | 98.54 | 99.32 | 99.25 | 99.43 | 99.89 | 99.7 | 96.53 | 96.36 | 96.71

## Gradation Curves
Sieve size (No.) | Sieve size (mm) | Passing percent (%) |  |  |  | Passing percent control Points (%)
|  | 40RAP-B (as-produced) | 40RAP-P (as-produced) | 20RAP (control) (as-produced) | Target | min | max
2 inches | 50 | 100 | 100 | 100 | 100 | N/A | N/A
1 1/2 inches | 37.5 | 100 | 100 | 100 | 100 | N/A | N/A
1 inch | 25 | 100 | 100 | 100 | 100 | N/A | N/A
3/4 inch | 19 | 100 | 100 | 99.8 | 100 | N/A | N/A
1/2 inch | 12.5 | 99.16667 | 99.33333 | 99.36667 | 99 | 95 | 100
3/8 inch | 9.5 | 88.13333 | 92.1 | 91.2 | 91 | N/A | 90
No. 4 | 4.75 | 54.3 | 62.8 | 61.1 | 64 | 58 | 80
No. 8 | 2.36 | 36.53333 | 43.36667 | 37.36667 | 40 | 34 | 50
No. 30 | 0.6 | 20.53333 | 23.76667 | 17.6 | 20 | N/A | 23
No. 50 | 0.3 | 14.9 | 16.96667 | 13.36667 | 15 | N/A | N/A
No. 200 | 0.075 | 7.066667 | 7.666667 | 6.87 | 7.8 | 2 | 10
Pan |  | 0 | 0 | 0 | 0

## JMF
| 40RAP-B |  | 40RAP-P |  | 20RAP
Parameter | As-designed | As-built | As-designed | As-built | As-designed | As-built
RAP (% Wt. Agg.) | 40 |  | 40 |  | 20
Gmm | 2.696 | 2.662667 | 2.699 | 2.621333 | 2.696 | 2.683333
Gse | 2.994 | 2.936386 | 2.994 | 2.919647 | 2.994 | 2.979217
Ndes | 50
NMAS (mm) | 12.5
Pb (%) | 5.8 | 5.553333 | 5.8 | 5.985 | 5.8 | 5.826667
Base Binder PG | 66.1-25.2 |  | 66.1-25.2 |  | 66.1-25.2
Extracted Binder PG | 76.8-25.2 |  | 79.4-23.2 |  | 75.4-23.2
Va at Ndes (%) | 3.7 | 1 | 3.7 | 0.3 | 3.5 | 3.5
VMA (%) | 17.2 | 14.61915 | 17.2 | 15.98914 | 17.6 | 16.68704
Dust to Binder Ratio | 1.3 | 1.327137 | 1.3 | 1.242181 | 1.2 | 1.312658
RA Dosage (%) | 2.55 |  | 4.9 |  | 0

## HTPG
Binder blend | HTPG
| Rep 1 | Rep 2 | Rep 3
40RAP-B | 76.4 | 76.4 | 77.1
40RAP-P | 78.6 | 78.9 | 79
20RAP | 75.2 | 75.9 | 74.3

## LTPG
40RAP-B (lane 7) | [6 empty] | 40RAP-P (lane 8) | [6 empty] | 20RAP (lane 9)
RTFO+1PAV |  |  |  | Result |  |  | RTFO+1PAV |  |  |  | Result |  |  | RTFO+1PAV |  |  |  | Result
PAV Aging Temperature |  |  |  | 100 |  |  | PAV Aging Temperature |  |  |  | 100 |  |  | PAV Aging Temperature |  |  |  | 100
Dynamic Shear Rheometer T316 | [6 empty] | Dynamic Shear Rheometer T316 | [6 empty] | Dynamic Shear Rheometer T316
Temp |  |  |  | 100 |  |  | Temp |  |  |  | 100 |  |  | Temp |  |  |  | 100
Phase Angle, degrees |  |  |  | 35.8 |  |  | Phase Angle, degrees |  |  |  | 35.8 |  |  | Phase Angle, degrees |  |  |  | 35.8
G* @10 rad/sec, kPa |  |  |  | 1570 |  |  | G* @10 rad/sec, kPa |  |  |  | 1570 |  |  | G* @10 rad/sec, kPa |  |  |  | 1570
G*sin delta @ 10 rad/sec, kPa |  |  |  | 918.3835 | #DIV/0! | #DIV/0! | G*sin delta @ 10 rad/sec, kPa |  |  |  | 918.3835 | #DIV/0! | #DIV/0! | G*sin delta @ 10 rad/sec, kPa |  |  |  | 918.3835 | #DIV/0! | #DIV/0!
Bending Beam Rheometer T313 | [6 empty] | Bending Beam Rheometer T313 | [6 empty] | Bending Beam Rheometer T313
Sample # |  |  |  | 1 | 2 | 3 | Sample # |  |  |  | 1 | 2 | 3 | Sample # |  |  |  | 1 | 2 | 3
Temp (°C) |  |  |  | -12 |  |  | Temp (°C) |  |  |  | -12 |  |  | Temp (°C) |  |  |  | -12
s, 60s, Mpa |  |  |  | 144 | 162 | 188 | s, 60s, Mpa |  |  |  | 183 | 181 | 197 | s, 60s, Mpa |  |  |  | 201 | 202 | 205
m-value, 60s |  |  |  | 0.326 | 0.332 | 0.326 | m-value, 60s |  |  |  | 0.315 | 0.313 | 0.301 | m-value, 60s |  |  |  | 0.309 | 0.313 | 0.304
Pass/Fail |  |  |  | Pass | Pass | Pass | Pass/Fail |  |  |  | Pass | Pass | Pass | Pass/Fail |  |  |  | Pass | Pass | Pass
Temp (°C) |  |  |  | -18 |  |  | Temp (°C) |  |  |  | -18 |  |  | Temp (°C) |  |  |  | -18
s, 60s, Mpa |  |  |  | 354 | 342 | 352 | s, 60s, Mpa |  |  |  | 372 | 357 | 366 | s, 60s, Mpa |  |  |  | 368 | 372 | 366
m-value, 60s |  |  |  | 0.274 | 0.278 | 0.277 | m-value, 60s |  |  |  | 0.261 | 0.268 | 0.265 | m-value, 60s |  |  |  | 0.263 | 0.269 | 0.267
Pass/Fail |  |  |  | Fail | Fail | Fail | Pass/Fail |  |  |  | Fail | Fail | Fail | Pass/Fail |  |  |  | Fail | Fail | Fail
m-value | [6 empty] | m-value | [6 empty] | m-value
-12 | 0.326 | 0.332 | 0.326 | 0.008666667 | 0.009 | 0.008166667 | -12 | 0.315 | 0.313 | 0.301 | 0.009 | 0.0075 | 0.006 | -12 | 0.309 | 0.313 | 0.304 | 0.007666667 | 0.007333333 | 0.006166667
-18 | 0.274 | 0.278 | 0.277 | 0.43 | 0.44 | 0.424 | -18 | 0.261 | 0.268 | 0.265 | 0.423 | 0.403 | 0.373 | -18 | 0.263 | 0.269 | 0.267 | 0.401 | 0.401 | 0.378
Tc, m |  |  |  | -15 | -15.55556 | -15.18367 | Tc, m |  |  |  | -13.66667 | -13.73333 | -12.16667 | Tc, m |  |  |  | -13.17391 | -13.77273 | -12.64865
Ave (-10°C adjusted) |  |  |  | -25.24641 |  |  | Ave (-10°C adjusted) |  |  |  | -23.18889 |  |  | Ave (-10°C adjusted) |  |  |  | -23.19843
S-value | [6 empty] | S-value | [6 empty] | S-value
-12 | 2.158362 | 2.209515 | 2.274158 | -0.06510679 | -0.05408518 | -0.04539747 | -12 | 2.262451 | 2.257679 | 2.294466 | -0.05134864 | -0.04916494 | -0.04483581 | -12 | 2.303196 | 2.305351 | 2.311754 | -0.04377529 | -0.0441986 | -0.04195454
-18 | 2.549003 | 2.534026 | 2.546543 | 1.377081 | 1.560493 | 1.729388 | -18 | 2.570543 | 2.552668 | 2.563481 | 1.646267 | 1.667699 | 1.756437 | -18 | 2.565848 | 2.570543 | 2.563481 | 1.777893 | 1.774968 | 1.808299
Tc, S |  |  |  | -16.89594 | -16.94787 | -16.47081 | Tc, S |  |  |  | -16.18064 | -16.4634 | -16.07386 | Tc, S |  |  |  | -15.97314 | -15.88632 | -15.94159
Ave (-10°C adjusted) |  |  |  | -26.77154 |  |  | Ave (-10°C adjusted) |  |  |  | -26.2393 |  |  | Ave (-10°C adjusted) |  |  |  | -25.93368
Delta Tc |  |  |  | -1.895937 | -1.392311 | -1.287135 | Delta Tc |  |  |  | -2.513973 | -2.730064 | -3.907198 | Delta Tc |  |  |  | -2.799223 | -2.113593 | -3.292937
Ave |  |  |  | -1.525128 |  |  | Ave |  |  |  | -3.050412 |  |  | Ave |  |  |  | -2.735251

## Glover-Rowe (G-R)
Binder ID | Laboratory Aging | G* (Pa) | Phase Angle (°) | G-R (kPa)
40RAP-B | Recovered | 146000 | 65.1 | 28.53399
| 1PAV | 428000 | 56.8 | 153.359
| 2PAV | 1120000 | 48.4 | 660.1966
40RAP-P | Recovered | 217000 | 63.5 | 48.27513
| 1PAV | 483000 | 55.8 | 184.5019
| 2PAV | 1310000 | 46.9 | 837.6091
20RAP | Recovered | 190000 | 64.2 | 39.9758
| 1PAV | 558000 | 54.4 | 232.5516
| 2PAV | 1350000 | 45.8 | 915.2506

## DENT
40RAP-B | [7 empty] | 40RAP-P | [7 empty] | 20RAP
1PAV-aged |  |  |  | 2PAV-aged |  |  |  | 1PAV-aged |  |  |  | 2PAV-aged |  |  |  | 1PAV-aged |  |  |  | 2PAV-aged
Ligament length (m) | Cross-section area (m2) | Fracture energy (J) | Max load (N) | Ligament length (m) | Cross-section area (m2) | Fracture energy (J) | Max load (N) | Ligament length (m) | Cross-section area (m2) | Fracture energy (J) | Max load (N) | Ligament length (m) | Cross-section area (m2) | Fracture energy (J) | Max load (N) | Ligament length (m) | Cross-section area (m2) | Fracture energy (J) | Max load (N) | Ligament length (m) | Cross-section area (m2) | Fracture energy (J) | Max load (N)
0.005 | 5e-05 | 0.6571 | 45.9 | 0.005 | 5e-05 | 1.0419 | 103.6 | 0.005 | 5e-05 | 0.8214 | 59.3 | 0.005 | 5e-05 | 0.9999 | 109.8 | 0.005 | 5e-05 | 0.7649 | 61.5 | 0.005 | 5e-05 | 0.8906 | 114.8
0.01 | 0.0001 | 1.405 | - | 0.01 | 0.0001 | 2.4317 | - | 0.01 | 0.0001 | 1.7667 | - | 0.01 | 0.0001 | 2.208 | - | 0.01 | 0.0001 | 1.6821 | - | 0.01 | 0.0001 | 2.1338 | -
0.015 | 0.00015 | 2.4759 | - | 0.015 | 0.00015 | 4.0829 | - | 0.015 | 0.00015 | 2.8641 | - | 0.015 | 0.00015 | 4.0782 | - | 0.015 | 0.00015 | 2.9202 | - | 0.015 | 0.00015 | 3.804 | -
0.005 | 5e-05 | 0.707 | 48.2 | 0.005 | 5e-05 | 0.9898 | 102 | 0.005 | 5e-05 | 0.7202 | 54.2 | 0.005 | 5e-05 | 0.9781 | 109.7 | 0.005 | 5e-05 | 0.8416 | 67.3 | 0.005 | 5e-05 | 0.8999 | 103.6
0.01 | 0.0001 | 1.5662 | - | 0.01 | 0.0001 | 2.26 | - | 0.01 | 0.0001 | 1.6076 | - | 0.01 | 0.0001 | 2.2095 | - | 0.01 | 0.0001 | 1.7441 | - | 0.01 | 0.0001 | 2.1944 | -
0.015 | 0.00015 | 2.8152 | - | 0.015 | 0.00015 | 3.8296 | - | 0.015 | 0.00015 | 3.0493 | - | 0.015 | 0.00015 | 4.0487 | - | 0.015 | 0.00015 | 3.0285 | - | 0.015 | 0.00015 | 3.8335 | -

## Extended BBR
Lane 7 | [17 empty] | Lane 8 | [17 empty] | Lane 9
1PAV | [8 empty] | 2PAV | [8 empty] | 1PAV | [8 empty] | 2PAV | [8 empty] | 1PAV | [8 empty] | 2PAV
Condition time (h) | Condition temp (°C) | Testing Temp (°C) | S-value |  |  | m-value |  |  | Condition time (h) | Condition temp (°C) | Testing Temp (°C) | S-value |  |  | m-value |  |  | Condition time (h) | Condition temp (°C) | Testing Temp (°C) | S-value |  |  | m-value |  |  | Condition time (h) | Condition temp (°C) | Testing Temp (°C) | S-value |  |  | m-value |  |  | Condition time (h) | Condition temp (°C) | Testing Temp (°C) | S-value |  |  | m-value |  |  | Condition time (h) | Condition temp (°C) | Testing Temp (°C) | S-value |  |  | m-value
|  |  | Rep 1 | Rep 2 | Rep 3 | Rep 1 | Rep 2 | Rep 3 |  |  |  | Rep 1 | Rep 2 | Rep 3 | Rep 1 | Rep 2 | Rep 3 |  |  |  | Rep 1 | Rep 2 | Rep 3 | Rep 1 | Rep 2 | Rep 3 |  |  |  | Rep 1 | Rep 2 | Rep 3 | Rep 1 | Rep 2 | Rep 3 |  |  |  | Rep 1 | Rep 2 | Rep 3 | Rep 1 | Rep 2 | Rep 3 |  |  |  | Rep 1 | Rep 2 | Rep 3 | Rep 1 | Rep 2 | Rep 3
1 | -2 | -6 | 91.1 | 90.1 | 94.3 | 0.371 | 0.376 | 0.369 | 1 | 4 | 0 | 67.4 | 63.9 |  | 0.35 | 0.348 |  | 1 | -2 | -6 | 105 | 104 | 102 | 0.362 | 0.356 | 0.358 | 1 | 4 | 0 | 73 | 73 |  | 0.334 | 0.333 |  | 1 | -2 | -6 | 106 | 103 | 107 | 0.343 | 0.338 | 0.337 | 1 | 10 | 6 | 35.9 | 33.8 |  | 0.368 | 0.369
1 | -2 | -12 | 185 | 183 | 191 | 0.323 | 0.32 | 0.317 | 1 | 4 | -6 | 125 | 132 |  | 0.31 | 0.306 |  | 1 | -2 | -12 | 225 | 211 | 202 | 0.308 | 0.312 | 0.308 | 1 | 4 | -6 | 150 | 142 |  | 0.293 | 0.288 |  | 1 | -2 | -12 | 198 | 205 | 195 | 0.301 | 0.299 | 0.302 | 1 | 10 | 0 | 67.3 | 71.7 |  | 0.326 | 0.326
1 | -12 | -6 | 83.6 | 86 | 80.6 | 0.38 | 0.377 | 0.38 | 1 | -6 | 0 | 63.9 | 62.4 |  | 0.356 | 0.353 |  | 1 | -12 | -6 | 95.3 | 90.5 | 96.8 | 0.376 | 0.368 | 0.371 | 1 | -6 | 0 | 68.4 | 64.8 |  | 0.357 | 0.353 |  | 1 | -12 | -6 | 99.2 | 95.5 | 99.6 | 0.359 | 0.358 | 0.356 | 1 | 0 | 6 | 33.1 | 34.9 |  | 0.377 | 0.375
1 | -12 | -12 | 170 | 181 | 177 | 0.328 | 0.325 | 0.325 | 1 | -6 | -6 | 124 | 131 |  | 0.303 | 0.304 |  | 1 | -12 | -12 | 204 | 211 | 201 | 0.312 | 0.308 | 0.312 | 1 | -6 | -6 | 148 | 135 |  | 0.295 | 0.298 |  | 1 | -12 | -12 | 207 | 196 | 204 | 0.3 | 0.3 | 0.302 | 1 | 0 | 0 | 67.7 | 70.3 |  | 0.328 | 0.325
24 | -2 | -6 | 111 | 106 | 111 | 0.346 | 0.34 | 0.339 | 24 | 4 | 0 | 79.1 | 75.2 |  | 0.325 | 0.324 |  | 24 | -2 | -6 | 121 | 120 | 123 | 0.328 | 0.332 | 0.335 | 24 | 4 | 0 | 83.1 | 83.6 |  | 0.313 | 0.316 |  | 24 | -2 | -6 | 124 | 124 | 126 | 0.314 | 0.316 | 0.313 | 24 | 10 | 6 | 39.9 | 38.2 |  | 0.349 | 0.349
24 | -2 | -12 | 209 | 216 | 218 | 0.3 | 0.301 | 0.305 | 24 | 4 | -6 | 137 | 153 |  | 0.297 | 0.292 |  | 24 | -2 | -12 | 254 | 242 | 227 | 0.292 | 0.286 | 0.289 | 24 | 4 | -6 | 156 | 161 |  | 0.284 | 0.28 |  | 24 | -2 | -12 | 231 | 230 | 221 | 0.275 | 0.273 | 0.277 | 24 | 10 | 0 | 73 | 75.4 |  | 0.315 | 0.31
24 | -12 | -6 | 111 | 113 | 105 | 0.338 | 0.339 | 0.34 | 24 | -6 | 0 | 79.7 | 78.4 |  | 0.32 | 0.318 |  | 24 | -12 | -6 | 126 | 118 | 121 | 0.328 | 0.332 | 0.334 | 24 | -6 | 0 | 82 | 86.2 |  | 0.315 | 0.317 |  | 24 | -12 | -6 | 128 | 123 | 129 | 0.314 | 0.318 | 0.315 | 24 | 0 | 6 | 40.9 | 42.5 |  | 0.34 | 0.339
24 | -12 | -12 | 222 | 237 | 232 | 0.283 | 0.285 | 0.286 | 24 | -6 | -6 | 148 | 160 |  | 0.275 | 0.276 |  | 24 | -12 | -12 | 261 | 264 | 249 | 0.287 | 0.272 | 0.273 | 24 | -6 | -6 | 173 | 174 |  | 0.266 | 0.266 |  | 24 | -12 | -12 | 254 | 246 | 256 | 0.266 | 0.269 | 0.265 | 24 | 0 | 0 | 82.3 | 83.9 |  | 0.294 | 0.295
72 | -2 | -6 | 114 | 108 | 116 | 0.338 | 0.334 | 0.332 | 72 | 4 | 0 | 79 | 76.2 |  | 0.322 | 0.329 |  | 72 | -2 | -6 | 127 | 127 | 126 | 0.329 | 0.32 | 0.325 | 72 | 4 | 0 | 87.6 | 86.1 |  | 0.309 | 0.31 |  | 72 | -2 | -6 | 131 | 127 | 129 | 0.311 | 0.301 | 0.305 | 72 | 10 | 6 | 40 | 40.9 |  | 0.343 | 0.341
72 | -2 | -12 | 216 | 232 | 227 | 0.294 | 0.298 | 0.3 | 72 | 4 | -6 | 137 | 152 |  | 0.292 | 0.29 |  | 72 | -2 | -12 | 271 | 248 | 251 | 0.279 | 0.292 | 0.284 | 72 | 4 | -6 | 158 | 160 |  | 0.288 | 0.284 |  | 72 | -2 | -12 | 238 | 251 | 233 | 0.274 | 0.274 | 0.274 | 72 | 10 | 0 | 73.6 | 75.9 |  | 0.311 | 0.312
72 | -12 | -6 | 128 | 127 |  | 0.322 | 0.322 |  | 72 | -6 | 0 | 83.2 | 84.6 |  | 0.312 | 0.314 |  | 72 | -12 | -6 | 137 | 130 | 136 | 0.31 | 0.319 | 0.314 | 72 | -6 | 0 | 88.4 | 92.5 |  | 0.301 | 0.304 |  | 72 | -12 | -6 | 140 | 133 | 140 | 0.295 | 0.295 | 0.303 | 72 | 0 | 6 | 43.9 | 45.4 |  | 0.328 | 0.322
72 | -12 | -12 | 241 | 252 | 246 | 0.275 | 0.271 | 0.273 | 72 | -6 | -6 | 156 | 166 |  | 0.269 | 0.269 |  | 72 | -12 | -12 | 292 | 294 | 267 | 0.262 | 0.259 | 0.251 | 72 | -6 | -6 | 180 | 181 |  | 0.26 | 0.255 |  | 72 | -12 | -12 | 284 | 271 | 282 | 0.251 | 0.251 | 0.252 | 72 | 0 | 0 | 85.4 | 88.4 |  | 0.288 | 0.287

## IDEAL-CT (Raw data)
D | 150 | CT | Gf (J/m2) | l75/m75 (mm2/kN) | CT | Gf (J/m2) | l75/m75 (mm2/kN) | CT | Gf (J/m2) | l75/m75 (mm2/kN) | CT | Gf (J/m2) | l75/m75 (mm2/kN) | CT | Gf (J/m2) | l75/m75 (mm2/kN) | CT | Gf (J/m2) | l75/m75 (mm2/kN) | CT | Gf (J/m2) | l75/m75 (mm2/kN) | CT | Gf (J/m2) | l75/m75 (mm2/kN) | CT | Gf (J/m2) | l75/m75 (mm2/kN) | CT | Gf (J/m2) | l75/m75 (mm2/kN)
|  | 25 | 16000 | 0.234375 | 50 | 16000 | 0.46875 | 75 | 16000 | 0.703125 | 100 | 16000 | 0.9375 | 125 | 16000 | 1.171875 | 150 | 16000 | 1.40625 | 175 | 16000 | 1.640625 | 200 | 16000 | 1.875 | 250 | 16000 | 2.34375 | 300 | 16000 | 2.8125
|  | 25 | 15500 | 0.2419355 | 50 | 15500 | 0.483871 | 75 | 15500 | 0.7258065 | 100 | 15500 | 0.9677419 | 125 | 15500 | 1.209677 | 150 | 15500 | 1.451613 | 175 | 15500 | 1.693548 | 200 | 15500 | 1.935484 | 250 | 15500 | 2.419355 | 300 | 15500 | 2.903226
|  | 25 | 15000 | 0.25 | 50 | 15000 | 0.5 | 75 | 15000 | 0.75 | 100 | 15000 | 1 | 125 | 15000 | 1.25 | 150 | 15000 | 1.5 | 175 | 15000 | 1.75 | 200 | 15000 | 2 | 250 | 15000 | 2.5 | 300 | 15000 | 3
|  | 25 | 14500 | 0.2586207 | 50 | 14500 | 0.5172414 | 75 | 14500 | 0.7758621 | 100 | 14500 | 1.034483 | 125 | 14500 | 1.293103 | 150 | 14500 | 1.551724 | 175 | 14500 | 1.810345 | 200 | 14500 | 2.068966 | 250 | 14500 | 2.586207 | 300 | 14500 | 3.103448
|  | 25 | 14000 | 0.2678571 | 50 | 14000 | 0.5357143 | 75 | 14000 | 0.8035714 | 100 | 14000 | 1.071429 | 125 | 14000 | 1.339286 | 150 | 14000 | 1.607143 | 175 | 14000 | 1.875 | 200 | 14000 | 2.142857 | 250 | 14000 | 2.678571 | 300 | 14000 | 3.214286
|  | 25 | 13500 | 0.2777778 | 50 | 13500 | 0.5555556 | 75 | 13500 | 0.8333333 | 100 | 13500 | 1.111111 | 125 | 13500 | 1.388889 | 150 | 13500 | 1.666667 | 175 | 13500 | 1.944444 | 200 | 13500 | 2.222222 | 250 | 13500 | 2.777778 | 300 | 13500 | 3.333333
|  | 25 | 13000 | 0.2884615 | 50 | 13000 | 0.5769231 | 75 | 13000 | 0.8653846 | 100 | 13000 | 1.153846 | 125 | 13000 | 1.442308 | 150 | 13000 | 1.730769 | 175 | 13000 | 2.019231 | 200 | 13000 | 2.307692 | 250 | 13000 | 2.884615 | 300 | 13000 | 3.461538
|  | 25 | 12500 | 0.3 | 50 | 12500 | 0.6 | 75 | 12500 | 0.9 | 100 | 12500 | 1.2 | 125 | 12500 | 1.5 | 150 | 12500 | 1.8 | 175 | 12500 | 2.1 | 200 | 12500 | 2.4 | 250 | 12500 | 3 | 300 | 12500 | 3.6
|  | 25 | 12000 | 0.3125 | 50 | 12000 | 0.625 | 75 | 12000 | 0.9375 | 100 | 12000 | 1.25 | 125 | 12000 | 1.5625 | 150 | 12000 | 1.875 | 175 | 12000 | 2.1875 | 200 | 12000 | 2.5 | 250 | 12000 | 3.125 | 300 | 12000 | 3.75
|  | 25 | 11500 | 0.326087 | 50 | 11500 | 0.6521739 | 75 | 11500 | 0.9782609 | 100 | 11500 | 1.304348 | 125 | 11500 | 1.630435 | 150 | 11500 | 1.956522 | 175 | 11500 | 2.282609 | 200 | 11500 | 2.608696 | 250 | 11500 | 3.26087 | 300 | 11500 | 3.913043
|  | 25 | 11000 | 0.3409091 | 50 | 11000 | 0.6818182 | 75 | 11000 | 1.022727 | 100 | 11000 | 1.363636 | 125 | 11000 | 1.704545 | 150 | 11000 | 2.045455 | 175 | 11000 | 2.386364 | 200 | 11000 | 2.727273 | 250 | 11000 | 3.409091 | 300 | 11000 | 4.090909
|  | 25 | 10500 | 0.3571429 | 50 | 10500 | 0.7142857 | 75 | 10500 | 1.071429 | 100 | 10500 | 1.428571 | 125 | 10500 | 1.785714 | 150 | 10500 | 2.142857 | 175 | 10500 | 2.5 | 200 | 10500 | 2.857143 | 250 | 10500 | 3.571429 | 300 | 10500 | 4.285714
|  | 25 | 10000 | 0.375 | 50 | 10000 | 0.75 | 75 | 10000 | 1.125 | 100 | 10000 | 1.5 | 125 | 10000 | 1.875 | 150 | 10000 | 2.25 | 175 | 10000 | 2.625 | 200 | 10000 | 3 | 250 | 10000 | 3.75 | 300 | 10000 | 4.5
|  | 25 | 9500 | 0.3947368 | 50 | 9500 | 0.7894737 | 75 | 9500 | 1.184211 | 100 | 9500 | 1.578947 | 125 | 9500 | 1.973684 | 150 | 9500 | 2.368421 | 175 | 9500 | 2.763158 | 200 | 9500 | 3.157895 | 250 | 9500 | 3.947368 | 300 | 9500 | 4.736842
|  | 25 | 9000 | 0.4166667 | 50 | 9000 | 0.8333333 | 75 | 9000 | 1.25 | 100 | 9000 | 1.666667 | 125 | 9000 | 2.083333 | 150 | 9000 | 2.5 | 175 | 9000 | 2.916667 | 200 | 9000 | 3.333333 | 250 | 9000 | 4.166667 | 300 | 9000 | 5
|  | 25 | 8500 | 0.4411765 | 50 | 8500 | 0.8823529 | 75 | 8500 | 1.323529 | 100 | 8500 | 1.764706 | 125 | 8500 | 2.205882 | 150 | 8500 | 2.647059 | 175 | 8500 | 3.088235 | 200 | 8500 | 3.529412 | 250 | 8500 | 4.411765 | 300 | 8500 | 5.294118
|  | 25 | 8000 | 0.46875 | 50 | 8000 | 0.9375 | 75 | 8000 | 1.40625 | 100 | 8000 | 1.875 | 125 | 8000 | 2.34375 | 150 | 8000 | 2.8125 | 175 | 8000 | 3.28125 | 200 | 8000 | 3.75 | 250 | 8000 | 4.6875 | 300 | 8000 | 5.625
|  | 25 | 7500 | 0.5 | 50 | 7500 | 1 | 75 | 7500 | 1.5 | 100 | 7500 | 2 | 125 | 7500 | 2.5 | 150 | 7500 | 3 | 175 | 7500 | 3.5 | 200 | 7500 | 4 | 250 | 7500 | 5 | 300 | 7500 | 6
|  | 25 | 7000 | 0.5357143 | 50 | 7000 | 1.071429 | 75 | 7000 | 1.607143 | 100 | 7000 | 2.142857 | 125 | 7000 | 2.678571 | 150 | 7000 | 3.214286 | 175 | 7000 | 3.75 | 200 | 7000 | 4.285714 | 250 | 7000 | 5.357143 | 300 | 7000 | 6.428571
|  | 25 | 6500 | 0.5769231 | 50 | 6500 | 1.153846 | 75 | 6500 | 1.730769 | 100 | 6500 | 2.307692 | 125 | 6500 | 2.884615 | 150 | 6500 | 3.461538 | 175 | 6500 | 4.038462 | 200 | 6500 | 4.615385 | 250 | 6500 | 5.769231 | 300 | 6500 | 6.923077
|  | 25 | 6000 | 0.625 | 50 | 6000 | 1.25 | 75 | 6000 | 1.875 | 100 | 6000 | 2.5 | 125 | 6000 | 3.125 | 150 | 6000 | 3.75 | 175 | 6000 | 4.375 | 200 | 6000 | 5 | 250 | 6000 | 6.25 | 300 | 6000 | 7.5 | [12 empty] | Method
|  | 25 | 5500 | 0.6818182 | 50 | 5500 | 1.363636 | 75 | 5500 | 2.045455 | 100 | 5500 | 2.727273 | 125 | 5500 | 3.409091 | 150 | 5500 | 4.090909 | 175 | 5500 | 4.772727 | 200 | 5500 | 5.454545 | 250 | 5500 | 6.818182 | 300 | 5500 | 8.181818 | [12 empty] | Null hypothesis | All means are equal
|  | 25 | 5000 | 0.75 | 50 | 5000 | 1.5 | 75 | 5000 | 2.25 | 100 | 5000 | 3 | 125 | 5000 | 3.75 | 150 | 5000 | 4.5 | 175 | 5000 | 5.25 | 200 | 5000 | 6 | 250 | 5000 | 7.5 | 300 | 5000 | 9 | [12 empty] | Alternative hypothesis | Not all means are equal
|  | 25 | 4500 | 0.8333333 | 50 | 4500 | 1.666667 | 75 | 4500 | 2.5 | 100 | 4500 | 3.333333 | 125 | 4500 | 4.166667 | 150 | 4500 | 5 | 175 | 4500 | 5.833333 | 200 | 4500 | 6.666667 | 250 | 4500 | 8.333333 | 300 | 4500 | 10 | [12 empty] | Significance level | α = 0.05
|  | 25 | 4000 | 0.9375 | 50 | 4000 | 1.875 | 75 | 4000 | 2.8125 | 100 | 4000 | 3.75 | 125 | 4000 | 4.6875 | 150 | 4000 | 5.625 | 175 | 4000 | 6.5625 | 200 | 4000 | 7.5 | 250 | 4000 | 9.375 | 300 | 4000 | 11.25 | [12 empty] | Equal variances were assumed for the analysis.
|  | 25 | 3500 | 1.071429 | 50 | 3500 | 2.142857 | 75 | 3500 | 3.214286 | 100 | 3500 | 4.285714 | 125 | 3500 | 5.357143 | 150 | 3500 | 6.428571 | 175 | 3500 | 7.5 | 200 | 3500 | 8.571429 | 250 | 3500 | 10.71429 | 300 | 3500 | 12.85714
|  | 25 | 3000 | 1.25 | 50 | 3000 | 2.5 | 75 | 3000 | 3.75 | 100 | 3000 | 5 | 125 | 3000 | 6.25 | 150 | 3000 | 7.5 | 175 | 3000 | 8.75 | 200 | 3000 | 10 | 250 | 3000 | 12.5 | 300 | 3000 | 15
|  | 25 | 2500 | 1.5 | 50 | 2500 | 3 | 75 | 2500 | 4.5 | 100 | 2500 | 6 | 125 | 2500 | 7.5 | 150 | 2500 | 9 | 175 | 2500 | 10.5 | 200 | 2500 | 12 | 250 | 2500 | 15 | 300 | 2500 | 18 | [12 empty] | Factor Information
|  | 25 | 2000 | 1.875 | 50 | 2000 | 3.75 | 75 | 2000 | 5.625 | 100 | 2000 | 7.5 | 125 | 2000 | 9.375 | 150 | 2000 | 11.25 | 175 | 2000 | 13.125 | 200 | 2000 | 15 | 250 | 2000 | 18.75 | 300 | 2000 | 22.5 | [12 empty] | Factor | Levels | Values
|  | 25 | 1500 | 2.5 | 50 | 1500 | 5 | 75 | 1500 | 7.5 | 100 | 1500 | 10 | 125 | 1500 | 12.5 | 150 | 1500 | 15 | 175 | 1500 | 17.5 | 200 | 1500 | 20 | 250 | 1500 | 25 | 300 | 1500 | 30 | [12 empty] | Factor | 6 | 40RAP-B (STA), 40RAP-P (STA), 20RAP (STA), 40RAP-B (LTA), 40RAP-P (LTA),
|  | 25 | 1000 | 3.75 | 50 | 1000 | 7.5 | 75 | 1000 | 11.25 | 100 | 1000 | 15 | 125 | 1000 | 18.75 | 150 | 1000 | 22.5 | 175 | 1000 | 26.25 | 200 | 1000 | 30 | 250 | 1000 | 37.5 | 300 | 1000 | 45 | [14 empty] | 20RAP (LTA)
|  | 25 | 500 | 7.5 | 50 | 500 | 15 | 75 | 500 | 22.5 | 100 | 500 | 30 | 125 | 500 | 37.5 | 150 | 500 | 45 | 175 | 500 | 52.5 | 200 | 500 | 60 | 250 | 500 | 75 | 300 | 500 | 90
Analysis of Variance
[44 empty] | Source | DF | Adj SS | Adj MS | F-Value | P-Value
[44 empty] | Factor | 5 | 5566188 | 1113238 | 2.52 | 0.057
[8 empty] | IDEAL-CT | [10 empty] | l75/¦m75¦ (mm2/kN) | [9 empty] | Gf (J/m2) | [14 empty] | Error | 24 | 10612257 | 442177
[8 empty] | STA |  |  |  |  | Ave. | Std | COV |  |  |  | STA |  |  |  |  | Ave. | Std | COV |  |  | STA |  |  |  |  | Ave. | Std | COV | HWT | [6 empty] | Total | 29 | 16178444
[7 empty] | 40RAP-B | 344.655 | 227.798 | 197.395 | 194.78 | 153.65 | 193.40575 | 30.44749 | 0.1574281 |  |  | 40RAP-B (STA) | 4.067917 | 3.056399 | 2.853272 | 2.857547 | 2.252684 | 3.017564 | 0.6599979 | 0.2187188 |  |  | 12708.76 | 11179.71 | 10377.3 | 10224.75 | 10230.88 | 10944.28 | 1062.655 | 0.09709687 | 12.525
[7 empty] | 40RAP-P | 192.528 | 124.081 | 145.116 | 199.509 | 193.265 | 170.8998 | 34.07078 | 0.1993611 |  |  | 40RAP-P (STA) | 2.857547 | 2.252684 | 2.853272 | 2.6097 | 2.45717 | 2.606075 | 0.2604878 | 0.09995407 |  |  | 10224.75 | 10230.88 | 10377.3 | 11467.38 | 11798 | 10819.66 | 753.8175 | 0.06967108 | 11.445
[7 empty] | 20RAP | 122.374 | 92.7837 | 178.127 | 174.908 | 159.615 | 145.56154 | 36.88626 | 0.2534067 |  |  | 20RAP (STA) | 1.715733 | 1.39074 | 2.638742 | 2.457683 | 2.224069 | 2.085393 | 0.5203887 | 0.2495398 |  |  | 10698.72 | 10007.3 | 10125.7 | 10675.2 | 10765.09 | 10454.4 | 358.0923 | 0.03425278 | 5.69
[38 empty] | 40RAP-B (STA) | 40RAP-P (STA) | 20RAP (STA) | 40RAP-B (LTA) | 40RAP-P (LTA) | 20RAP (LTA) | Model Summary
[38 empty] | 12708.76 | 10224.75 | 10698.72 | 10187.92 | 9833.536 | 10698.72 | S | R-sq | R-sq(adj) | R-sq(pred)
[38 empty] | 11179.71 | 10230.88 | 10007.3 | 9289.237 | 9531.747 | 10675.2 | 664.964 | 34.4% | 20.74% | 0%
[18 empty] | 40RAP-B (LTA) | 1.622882 | 1.843562 | 1.25343 | 1.4066 | 1.232175 | 1.47173 | 0.2599949 | 0.1766594 |  |  | 10187.92 | 9289.237 | 10763.39 | 9234.444 | 9019.748 | 9698.948 | 744.4908 | 0.07675996 |  | 10377.3 | 10377.3 | 10125.7 | 10763.39 | 10709.72 | 10765.09
[18 empty] | 40RAP-P (LTA) | 1.325797 | 1.40768 | 1.504363 | 1.258586 | 1.461886 | 1.391662 | 0.09992091 | 0.07179969 |  |  | 9833.536 | 9531.747 | 10709.72 | 9906.746 | 10219.95 | 10040.34 | 447.1043 | 0.04453079 |  | 10224.75 | 11467.38 | 10675.2 | 9234.444 | 9906.746 | 10106.67
[18 empty] | 20RAP (LTA) | 1.101455 | 1.163229 | 1.039923 | 0.9633685 | 0.9546166 | 1.044519 | 0.08947466 | 0.08566115 |  |  | 10698.72 | 10675.2 | 10765.09 | 10106.67 | 10435.54 | 10536.24 | 270.5335 | 0.02567647 |  | 10230.88 | 11798 | 10765.09 | 9019.748 | 10219.95 | 10435.54
[38 empty] | 40RAP-B (STA) | 40RAP-P (STA) | 20RAP (STA) | 40RAP-B (LTA) | 40RAP-P (LTA) | 20RAP (LTA)
[38 empty] | 4.067917 | 2.857547 | 1.715733 | 1.622882 | 1.325797 | 1.101455
[38 empty] | 3.056399 | 2.252684 | 1.39074 | 1.843562 | 1.40768 | 1.163229 | Grouping Information Using the Tukey Method and 95% Confidence
[38 empty] | 2.853272 | 2.853272 | 2.638742 | 1.25343 | 1.504363 | 1.039923
[38 empty] | 2.857547 | 2.6097 | 2.457683 | 1.4066 | 1.258586 | 0.9633685 | Factor | N | Mean | Grouping
[38 empty] | 2.252684 | 2.45717 | 2.224069 | 1.232175 | 1.461886 | 0.9546166 | 40RAP-B (STA) | 5 | 10944 | A
[44 empty] | 40RAP-P (STA) | 5 | 10820 | A
[44 empty] | 20RAP (LTA) | 5 | 10536 | A
[44 empty] | 20RAP (STA) | 5 | 10454 | A
[44 empty] | 40RAP-P (LTA) | 5 | 10040 | A
[44 empty] | 40RAP-B (LTA) | 5 | 9699 | A
Means that do not share a letter are significantly different.
Means
[44 empty] | Factor | N | Mean | StDev | 95% CI
[44 empty] | 40RAP-B (STA) | 5 | 10944 | 1063 | (10331, 11558)
[44 empty] | 40RAP-P (STA) | 5 | 10820 | 754 | (10206, 11433)
[44 empty] | 20RAP (STA) | 5 | 10454 | 358 | (9841, 11068)
[44 empty] | 40RAP-B (LTA) | 5 | 9699 | 744 | (9085, 10313)
[44 empty] | 40RAP-P (LTA) | 5 | 10040 | 447 | (9427, 10654)
[44 empty] | 20RAP (LTA) | 5 | 10536 | 271 | (9922, 11150)
Pooled StDev = 664.964
Super Mix
Soft Mix
Stiff Mix
Poor Mix

## IDEAL-CT
Age | Binder ID | CT Index | [7 empty] | l75/¦m75¦ (mm2/kN) | [7 empty] | Gf (J/m2)
|  | rep 1 | rep 2 | rep 3 | rep 4 | rep 5 | avg | std | COV (%) | rep 1 | rep 2 | rep 3 | rep 4 | rep 5 | avg | std | COV (%) | rep 1 | rep 2 | rep 3 | rep 4 | rep 5 | avg | std | COV (%)
STA | 40RAP-B | 193 | 227.798 | 197.395 | 194.78 | 153.65 | 193.3246 | 23.58508 | 12.2% | 4.067917 | 3.056399 | 2.853272 | 2.857547 | 2.252684 | 3.017564 | 0.59032 | 19.56% | 12708.76 | 11179.71 | 10377.3 | 10224.75 | 10230.88 | 10944.28 | 950.4677 | 8.685%
STA | 40RAP-P | 192.528 | 124.081 | 145.116 | 199.509 | 193.265 | 170.8998 | 30.47383 | 17.83% | 2.857547 | 2.252684 | 2.853272 | 2.6097 | 2.45717 | 2.606075 | 0.2329873 | 8.94% | 10224.75 | 10230.88 | 10377.3 | 11467.38 | 11798 | 10819.66 | 674.2349 | 6.232%
STA | 20RAP | 122.374 | 92.7837 | 178.127 | 174.908 | 159.615 | 145.56154 | 32.99208 | 22.67% | 1.715733 | 1.39074 | 2.638742 | 2.457683 | 2.224069 | 2.085393 | 0.4654498 | 22.32% | 10698.72 | 10007.3 | 10125.7 | 10675.2 | 10765.09 | 10454.4 | 320.2875 | 3.064%
LTA | 40RAP-B | 110.23 | 114.17 | 89.94 | 86.59 | 74.09 | 95.004 | 15.05325 | 15.84% | 1.622882 | 1.843562 | 1.25343 | 1.4066 | 1.232175 | 1.47173 | 0.2325465 | 15.8% | 10187.92 | 9289.237 | 10763.39 | 9234.444 | 9019.748 | 9698.948 | 665.8928 | 6.866%
LTA | 40RAP-P | 86.915 | 89.45 | 107.4 | 83.123 | 99.6 | 93.2976 | 8.918094 | 9.559% | 1.325797 | 1.40768 | 1.504363 | 1.258586 | 1.461886 | 1.391662 | 0.08937198 | 6.422% | 9833.536 | 9531.747 | 10709.72 | 9906.746 | 10219.95 | 10040.34 | 399.9022 | 3.983%
LTA | 20RAP | 72.89 | 79.07 | 71.02 | 64.91 | 66.41 | 70.86 | 5.03499 | 7.106% | 1.101455 | 1.163229 | 1.039923 | 0.9633685 | 0.9546166 | 1.044519 | 0.08002857 | 7.662% | 10698.72 | 10675.2 | 10765.09 | 10106.67 | 10435.54 | 10536.24 | 241.9726 | 2.297%

## DCT
Age | Binder ID | Gf (J/m2)
|  | rep 1 | rep 2 | rep 3 | rep 4 | rep 5 | rep 6 | avg | std | COV (%)
STA | 40RAP-B | 521.2 | 809 | 519.1 | 543 | 520.1 | 558.6 | 578.5 | 104.0903 | 17.99%
STA | 40RAP-P | 793.2 | 440.9 | 525.4 | 623.6 | 640.7 | 536.1 | 593.3167 | 111.2301 | 18.75%
STA | 20RAP | 555 | 617.1 | 634.5 | 615.1 | 679.7 | 626.1 | 621.25 | 36.65059 | 5.899%
LTA | 40RAP-B | 404.1 | 428 | 489.2 | 506.4 | 500.7 | 466 | 465.7333 | 37.96857 | 8.152%
LTA | 40RAP-P | 517.6 | 503.9 | 524.2 | 386 | 511.3 | 684.6 | 521.2667 | 86.98451 | 16.69%
LTA | 20RAP | 564.6 | 699.5 | 683.3 | 718.7 | 448 | 697.6 | 635.2833 | 97.76014 | 15.39%

## HWTT (raw data)
Lane 7 (40RAP-B) | [5 empty] | Lane 8 (40RAP-P) | [5 empty] | Lane 9 (20RAP)
Rep 1 |  | Rep 2 |  | Rep 3 |  | Rep 1 |  | Rep 2 |  | Rep 3 |  | Rep 1 |  | Rep 2 |  | Rep 3
Pass | Rut depth (mm) | Pass | Rut depth (mm) | Pass | Rut depth (mm) | Pass | Rut depth (mm) | Pass | Rut depth (mm) | Pass | Rut depth (mm) | Pass | Rut depth (mm) | Pass | Rut depth (mm) | Pass | Rut depth (mm)
2 | 0.05 | 2 | 0.05 | 2 | 0.05 | 2 | 0.05 | 2 | 0.05 | 2 | 0.05 | 2 | 0.03 | 2 | 0.04 | 2 | 0.05
4 | 0.09 | 4 | 0.1 | 4 | 0.09 | 4 | 0.09 | 4 | 0.09 | 4 | 0.09 | 4 | 0.06 | 4 | 0.08 | 4 | 0.09
6 | 0.13 | 6 | 0.14 | 6 | 0.13 | 6 | 0.12 | 6 | 0.13 | 6 | 0.13 | 6 | 0.09 | 6 | 0.12 | 6 | 0.13
8 | 0.17 | 8 | 0.17 | 8 | 0.16 | 8 | 0.15 | 8 | 0.16 | 8 | 0.17 | 8 | 0.11 | 8 | 0.15 | 8 | 0.17
10 | 0.2 | 10 | 0.2 | 10 | 0.19 | 10 | 0.18 | 10 | 0.19 | 10 | 0.2 | 10 | 0.14 | 10 | 0.17 | 10 | 0.2
12 | 0.23 | 12 | 0.24 | 12 | 0.22 | 12 | 0.21 | 12 | 0.22 | 12 | 0.23 | 12 | 0.16 | 12 | 0.2 | 12 | 0.23
14 | 0.26 | 14 | 0.26 | 14 | 0.24 | 14 | 0.23 | 14 | 0.25 | 14 | 0.26 | 14 | 0.17 | 14 | 0.23 | 14 | 0.26
16 | 0.28 | 16 | 0.29 | 16 | 0.26 | 16 | 0.26 | 16 | 0.27 | 16 | 0.28 | 16 | 0.19 | 16 | 0.25 | 16 | 0.29
18 | 0.31 | 18 | 0.32 | 18 | 0.28 | 18 | 0.28 | 18 | 0.3 | 18 | 0.3 | 18 | 0.2 | 18 | 0.27 | 18 | 0.31
20 | 0.33 | 20 | 0.34 | 20 | 0.3 | 20 | 0.3 | 20 | 0.32 | 20 | 0.33 | 20 | 0.22 | 20 | 0.28 | 20 | 0.33
22 | 0.35 | 22 | 0.36 | 22 | 0.33 | 22 | 0.31 | 22 | 0.34 | 22 | 0.35 | 22 | 0.24 | 22 | 0.3 | 22 | 0.34
24 | 0.37 | 24 | 0.38 | 24 | 0.34 | 24 | 0.33 | 24 | 0.36 | 24 | 0.37 | 24 | 0.24 | 24 | 0.32 | 24 | 0.36
26 | 0.39 | 26 | 0.4 | 26 | 0.36 | 26 | 0.35 | 26 | 0.37 | 26 | 0.39 | 26 | 0.26 | 26 | 0.33 | 26 | 0.39
28 | 0.41 | 28 | 0.42 | 28 | 0.38 | 28 | 0.37 | 28 | 0.4 | 28 | 0.41 | 28 | 0.27 | 28 | 0.35 | 28 | 0.4
30 | 0.43 | 30 | 0.44 | 30 | 0.4 | 30 | 0.38 | 30 | 0.41 | 30 | 0.42 | 30 | 0.28 | 30 | 0.36 | 30 | 0.42
32 | 0.45 | 32 | 0.46 | 32 | 0.41 | 32 | 0.4 | 32 | 0.43 | 32 | 0.44 | 32 | 0.29 | 32 | 0.38 | 32 | 0.44
34 | 0.46 | 34 | 0.48 | 34 | 0.43 | 34 | 0.41 | 34 | 0.45 | 34 | 0.46 | 34 | 0.3 | 34 | 0.39 | 34 | 0.44
36 | 0.48 | 36 | 0.49 | 36 | 0.44 | 36 | 0.43 | 36 | 0.46 | 36 | 0.48 | 36 | 0.31 | 36 | 0.4 | 36 | 0.46
38 | 0.49 | 38 | 0.52 | 38 | 0.46 | 38 | 0.44 | 38 | 0.48 | 38 | 0.49 | 38 | 0.32 | 38 | 0.41 | 38 | 0.47
40 | 0.51 | 40 | 0.53 | 40 | 0.47 | 40 | 0.45 | 40 | 0.49 | 40 | 0.51 | 40 | 0.33 | 40 | 0.42 | 40 | 0.48
42 | 0.52 | 42 | 0.55 | 42 | 0.49 | 42 | 0.47 | 42 | 0.5 | 42 | 0.52 | 42 | 0.34 | 42 | 0.44 | 42 | 0.5
44 | 0.54 | 44 | 0.56 | 44 | 0.5 | 44 | 0.48 | 44 | 0.52 | 44 | 0.54 | 44 | 0.35 | 44 | 0.45 | 44 | 0.51
46 | 0.55 | 46 | 0.58 | 46 | 0.51 | 46 | 0.49 | 46 | 0.53 | 46 | 0.55 | 46 | 0.35 | 46 | 0.46 | 46 | 0.53
48 | 0.57 | 48 | 0.59 | 48 | 0.52 | 48 | 0.5 | 48 | 0.55 | 48 | 0.56 | 48 | 0.36 | 48 | 0.47 | 48 | 0.54
50 | 0.58 | 50 | 0.61 | 50 | 0.53 | 50 | 0.51 | 50 | 0.56 | 50 | 0.58 | 50 | 0.37 | 50 | 0.48 | 50 | 0.55
52 | 0.59 | 52 | 0.62 | 52 | 0.55 | 52 | 0.52 | 52 | 0.57 | 52 | 0.59 | 52 | 0.38 | 52 | 0.49 | 52 | 0.55
54 | 0.6 | 54 | 0.64 | 54 | 0.56 | 54 | 0.54 | 54 | 0.58 | 54 | 0.6 | 54 | 0.39 | 54 | 0.5 | 54 | 0.57
56 | 0.61 | 56 | 0.65 | 56 | 0.57 | 56 | 0.55 | 56 | 0.59 | 56 | 0.62 | 56 | 0.39 | 56 | 0.51 | 56 | 0.58
58 | 0.62 | 58 | 0.66 | 58 | 0.58 | 58 | 0.56 | 58 | 0.6 | 58 | 0.63 | 58 | 0.4 | 58 | 0.52 | 58 | 0.59
60 | 0.63 | 60 | 0.68 | 60 | 0.59 | 60 | 0.57 | 60 | 0.61 | 60 | 0.65 | 60 | 0.4 | 60 | 0.53 | 60 | 0.6
62 | 0.64 | 62 | 0.69 | 62 | 0.6 | 62 | 0.58 | 62 | 0.62 | 62 | 0.65 | 62 | 0.41 | 62 | 0.53 | 62 | 0.6
64 | 0.65 | 64 | 0.7 | 64 | 0.61 | 64 | 0.59 | 64 | 0.64 | 64 | 0.66 | 64 | 0.42 | 64 | 0.54 | 64 | 0.61
66 | 0.67 | 66 | 0.71 | 66 | 0.62 | 66 | 0.6 | 66 | 0.65 | 66 | 0.68 | 66 | 0.42 | 66 | 0.55 | 66 | 0.62
68 | 0.67 | 68 | 0.73 | 68 | 0.63 | 68 | 0.61 | 68 | 0.66 | 68 | 0.69 | 68 | 0.43 | 68 | 0.56 | 68 | 0.63
70 | 0.68 | 70 | 0.74 | 70 | 0.64 | 70 | 0.62 | 70 | 0.67 | 70 | 0.7 | 70 | 0.44 | 70 | 0.57 | 70 | 0.64
72 | 0.7 | 72 | 0.75 | 72 | 0.65 | 72 | 0.63 | 72 | 0.67 | 72 | 0.71 | 72 | 0.45 | 72 | 0.57 | 72 | 0.65
74 | 0.71 | 74 | 0.76 | 74 | 0.66 | 74 | 0.64 | 74 | 0.69 | 74 | 0.71 | 74 | 0.45 | 74 | 0.58 | 74 | 0.66
76 | 0.71 | 76 | 0.77 | 76 | 0.67 | 76 | 0.64 | 76 | 0.69 | 76 | 0.73 | 76 | 0.46 | 76 | 0.59 | 76 | 0.66
78 | 0.73 | 78 | 0.78 | 78 | 0.68 | 78 | 0.66 | 78 | 0.7 | 78 | 0.74 | 78 | 0.46 | 78 | 0.6 | 78 | 0.67
80 | 0.73 | 80 | 0.79 | 80 | 0.68 | 80 | 0.66 | 80 | 0.71 | 80 | 0.75 | 80 | 0.46 | 80 | 0.61 | 80 | 0.68
82 | 0.74 | 82 | 0.81 | 82 | 0.7 | 82 | 0.67 | 82 | 0.72 | 82 | 0.76 | 82 | 0.48 | 82 | 0.61 | 82 | 0.69
84 | 0.75 | 84 | 0.81 | 84 | 0.71 | 84 | 0.68 | 84 | 0.73 | 84 | 0.76 | 84 | 0.48 | 84 | 0.62 | 84 | 0.69
86 | 0.76 | 86 | 0.82 | 86 | 0.71 | 86 | 0.68 | 86 | 0.74 | 86 | 0.78 | 86 | 0.48 | 86 | 0.63 | 86 | 0.7
88 | 0.77 | 88 | 0.84 | 88 | 0.72 | 88 | 0.69 | 88 | 0.75 | 88 | 0.79 | 88 | 0.49 | 88 | 0.64 | 88 | 0.71
90 | 0.77 | 90 | 0.84 | 90 | 0.73 | 90 | 0.7 | 90 | 0.76 | 90 | 0.8 | 90 | 0.5 | 90 | 0.64 | 90 | 0.71
92 | 0.78 | 92 | 0.86 | 92 | 0.74 | 92 | 0.71 | 92 | 0.77 | 92 | 0.81 | 92 | 0.5 | 92 | 0.65 | 92 | 0.72
94 | 0.79 | 94 | 0.86 | 94 | 0.75 | 94 | 0.72 | 94 | 0.77 | 94 | 0.81 | 94 | 0.5 | 94 | 0.66 | 94 | 0.73
96 | 0.8 | 96 | 0.87 | 96 | 0.76 | 96 | 0.72 | 96 | 0.78 | 96 | 0.82 | 96 | 0.51 | 96 | 0.66 | 96 | 0.73
98 | 0.8 | 98 | 0.88 | 98 | 0.76 | 98 | 0.73 | 98 | 0.79 | 98 | 0.83 | 98 | 0.51 | 98 | 0.67 | 98 | 0.74
100 | 0.81 | 100 | 0.89 | 100 | 0.77 | 100 | 0.74 | 100 | 0.8 | 100 | 0.84 | 100 | 0.52 | 100 | 0.67 | 100 | 0.75
102 | 0.82 | 102 | 0.9 | 102 | 0.78 | 102 | 0.74 | 102 | 0.81 | 102 | 0.85 | 102 | 0.52 | 102 | 0.68 | 102 | 0.76
104 | 0.83 | 104 | 0.91 | 104 | 0.78 | 104 | 0.75 | 104 | 0.81 | 104 | 0.86 | 104 | 0.52 | 104 | 0.69 | 104 | 0.76
106 | 0.83 | 106 | 0.92 | 106 | 0.79 | 106 | 0.76 | 106 | 0.82 | 106 | 0.87 | 106 | 0.53 | 106 | 0.69 | 106 | 0.77
108 | 0.84 | 108 | 0.93 | 108 | 0.8 | 108 | 0.77 | 108 | 0.83 | 108 | 0.88 | 108 | 0.53 | 108 | 0.7 | 108 | 0.77
110 | 0.85 | 110 | 0.93 | 110 | 0.8 | 110 | 0.77 | 110 | 0.84 | 110 | 0.88 | 110 | 0.54 | 110 | 0.7 | 110 | 0.78
112 | 0.85 | 112 | 0.95 | 112 | 0.81 | 112 | 0.77 | 112 | 0.84 | 112 | 0.89 | 112 | 0.54 | 112 | 0.71 | 112 | 0.79
114 | 0.87 | 114 | 0.96 | 114 | 0.82 | 114 | 0.78 | 114 | 0.85 | 114 | 0.9 | 114 | 0.54 | 114 | 0.72 | 114 | 0.79
116 | 0.87 | 116 | 0.96 | 116 | 0.82 | 116 | 0.79 | 116 | 0.86 | 116 | 0.91 | 116 | 0.55 | 116 | 0.72 | 116 | 0.8
118 | 0.87 | 118 | 0.98 | 118 | 0.83 | 118 | 0.79 | 118 | 0.86 | 118 | 0.92 | 118 | 0.56 | 118 | 0.73 | 118 | 0.8
120 | 0.88 | 120 | 0.98 | 120 | 0.84 | 120 | 0.8 | 120 | 0.87 | 120 | 0.92 | 120 | 0.56 | 120 | 0.73 | 120 | 0.81
122 | 0.89 | 122 | 0.99 | 122 | 0.84 | 122 | 0.81 | 122 | 0.88 | 122 | 0.93 | 122 | 0.57 | 122 | 0.73 | 122 | 0.81
124 | 0.89 | 124 | 1 | 124 | 0.85 | 124 | 0.81 | 124 | 0.89 | 124 | 0.94 | 124 | 0.57 | 124 | 0.74 | 124 | 0.82
126 | 0.9 | 126 | 1.01 | 126 | 0.86 | 126 | 0.82 | 126 | 0.89 | 126 | 0.95 | 126 | 0.57 | 126 | 0.75 | 126 | 0.83
128 | 0.9 | 128 | 1.02 | 128 | 0.87 | 128 | 0.83 | 128 | 0.9 | 128 | 0.95 | 128 | 0.57 | 128 | 0.75 | 128 | 0.83
130 | 0.91 | 130 | 1.03 | 130 | 0.87 | 130 | 0.83 | 130 | 0.91 | 130 | 0.96 | 130 | 0.58 | 130 | 0.76 | 130 | 0.84
132 | 0.92 | 132 | 1.04 | 132 | 0.88 | 132 | 0.84 | 132 | 0.91 | 132 | 0.97 | 132 | 0.58 | 132 | 0.76 | 132 | 0.84
134 | 0.92 | 134 | 1.04 | 134 | 0.88 | 134 | 0.84 | 134 | 0.92 | 134 | 0.98 | 134 | 0.59 | 134 | 0.77 | 134 | 0.85
136 | 0.93 | 136 | 1.05 | 136 | 0.89 | 136 | 0.85 | 136 | 0.92 | 136 | 0.98 | 136 | 0.59 | 136 | 0.77 | 136 | 0.85
138 | 0.94 | 138 | 1.06 | 138 | 0.89 | 138 | 0.86 | 138 | 0.93 | 138 | 0.99 | 138 | 0.6 | 138 | 0.77 | 138 | 0.86
140 | 0.94 | 140 | 1.07 | 140 | 0.9 | 140 | 0.86 | 140 | 0.93 | 140 | 1 | 140 | 0.6 | 140 | 0.78 | 140 | 0.86
142 | 0.94 | 142 | 1.07 | 142 | 0.91 | 142 | 0.86 | 142 | 0.94 | 142 | 1 | 142 | 0.6 | 142 | 0.79 | 142 | 0.87
144 | 0.95 | 144 | 1.08 | 144 | 0.91 | 144 | 0.87 | 144 | 0.95 | 144 | 1.01 | 144 | 0.6 | 144 | 0.79 | 144 | 0.87
146 | 0.96 | 146 | 1.09 | 146 | 0.92 | 146 | 0.88 | 146 | 0.95 | 146 | 1.02 | 146 | 0.61 | 146 | 0.79 | 146 | 0.88
148 | 0.96 | 148 | 1.1 | 148 | 0.93 | 148 | 0.88 | 148 | 0.96 | 148 | 1.02 | 148 | 0.61 | 148 | 0.8 | 148 | 0.88
150 | 0.97 | 150 | 1.1 | 150 | 0.93 | 150 | 0.89 | 150 | 0.97 | 150 | 1.03 | 150 | 0.61 | 150 | 0.81 | 150 | 0.89
152 | 0.97 | 152 | 1.11 | 152 | 0.93 | 152 | 0.89 | 152 | 0.97 | 152 | 1.04 | 152 | 0.62 | 152 | 0.81 | 152 | 0.89
154 | 0.98 | 154 | 1.12 | 154 | 0.94 | 154 | 0.9 | 154 | 0.98 | 154 | 1.05 | 154 | 0.62 | 154 | 0.82 | 154 | 0.9
156 | 0.98 | 156 | 1.12 | 156 | 0.94 | 156 | 0.91 | 156 | 0.99 | 156 | 1.05 | 156 | 0.63 | 156 | 0.82 | 156 | 0.9
158 | 0.99 | 158 | 1.13 | 158 | 0.95 | 158 | 0.91 | 158 | 0.99 | 158 | 1.06 | 158 | 0.63 | 158 | 0.82 | 158 | 0.9
160 | 1 | 160 | 1.14 | 160 | 0.95 | 160 | 0.91 | 160 | 0.99 | 160 | 1.07 | 160 | 0.63 | 160 | 0.82 | 160 | 0.9
162 | 1 | 162 | 1.15 | 162 | 0.96 | 162 | 0.92 | 162 | 1 | 162 | 1.07 | 162 | 0.63 | 162 | 0.83 | 162 | 0.92
164 | 1.01 | 164 | 1.15 | 164 | 0.97 | 164 | 0.92 | 164 | 1.01 | 164 | 1.08 | 164 | 0.64 | 164 | 0.84 | 164 | 0.92
166 | 1.01 | 166 | 1.16 | 166 | 0.97 | 166 | 0.93 | 166 | 1.01 | 166 | 1.08 | 166 | 0.64 | 166 | 0.84 | 166 | 0.92
168 | 1.02 | 168 | 1.17 | 168 | 0.98 | 168 | 0.93 | 168 | 1.02 | 168 | 1.09 | 168 | 0.64 | 168 | 0.84 | 168 | 0.93
170 | 1.03 | 170 | 1.17 | 170 | 0.98 | 170 | 0.94 | 170 | 1.03 | 170 | 1.09 | 170 | 0.65 | 170 | 0.85 | 170 | 0.93
172 | 1.03 | 172 | 1.18 | 172 | 0.98 | 172 | 0.94 | 172 | 1.03 | 172 | 1.1 | 172 | 0.65 | 172 | 0.85 | 172 | 0.93
174 | 1.04 | 174 | 1.19 | 174 | 0.99 | 174 | 0.94 | 174 | 1.04 | 174 | 1.11 | 174 | 0.65 | 174 | 0.86 | 174 | 0.94
176 | 1.04 | 176 | 1.19 | 176 | 0.99 | 176 | 0.95 | 176 | 1.04 | 176 | 1.11 | 176 | 0.65 | 176 | 0.86 | 176 | 0.94
178 | 1.05 | 178 | 1.2 | 178 | 1 | 178 | 0.95 | 178 | 1.05 | 178 | 1.12 | 178 | 0.66 | 178 | 0.86 | 178 | 0.94
180 | 1.05 | 180 | 1.21 | 180 | 1 | 180 | 0.96 | 180 | 1.05 | 180 | 1.12 | 180 | 0.66 | 180 | 0.87 | 180 | 0.95
182 | 1.06 | 182 | 1.21 | 182 | 1.01 | 182 | 0.97 | 182 | 1.05 | 182 | 1.13 | 182 | 0.66 | 182 | 0.87 | 182 | 0.96
184 | 1.06 | 184 | 1.22 | 184 | 1.02 | 184 | 0.97 | 184 | 1.06 | 184 | 1.13 | 184 | 0.67 | 184 | 0.88 | 184 | 0.96
186 | 1.07 | 186 | 1.22 | 186 | 1.02 | 186 | 0.97 | 186 | 1.06 | 186 | 1.14 | 186 | 0.67 | 186 | 0.88 | 186 | 0.96
188 | 1.07 | 188 | 1.23 | 188 | 1.02 | 188 | 0.98 | 188 | 1.07 | 188 | 1.15 | 188 | 0.67 | 188 | 0.88 | 188 | 0.96
190 | 1.08 | 190 | 1.24 | 190 | 1.03 | 190 | 0.98 | 190 | 1.07 | 190 | 1.16 | 190 | 0.67 | 190 | 0.89 | 190 | 0.97
192 | 1.08 | 192 | 1.24 | 192 | 1.03 | 192 | 0.99 | 192 | 1.08 | 192 | 1.16 | 192 | 0.68 | 192 | 0.89 | 192 | 0.97
194 | 1.09 | 194 | 1.25 | 194 | 1.04 | 194 | 0.99 | 194 | 1.08 | 194 | 1.17 | 194 | 0.68 | 194 | 0.89 | 194 | 0.98
196 | 1.09 | 196 | 1.26 | 196 | 1.04 | 196 | 1 | 196 | 1.09 | 196 | 1.17 | 196 | 0.68 | 196 | 0.9 | 196 | 0.98
198 | 1.09 | 198 | 1.26 | 198 | 1.05 | 198 | 1 | 198 | 1.09 | 198 | 1.18 | 198 | 0.69 | 198 | 0.9 | 198 | 0.98
200 | 1.1 | 200 | 1.27 | 200 | 1.05 | 200 | 1.01 | 200 | 1.1 | 200 | 1.18 | 200 | 0.69 | 200 | 0.9 | 200 | 0.99
202 | 1.1 | 202 | 1.27 | 202 | 1.05 | 202 | 1.01 | 202 | 1.11 | 202 | 1.19 | 202 | 0.69 | 202 | 0.91 | 202 | 0.99
204 | 1.11 | 204 | 1.28 | 204 | 1.06 | 204 | 1.01 | 204 | 1.11 | 204 | 1.19 | 204 | 0.7 | 204 | 0.91 | 204 | 0.99
206 | 1.11 | 206 | 1.28 | 206 | 1.06 | 206 | 1.02 | 206 | 1.12 | 206 | 1.2 | 206 | 0.7 | 206 | 0.91 | 206 | 1
208 | 1.12 | 208 | 1.29 | 208 | 1.06 | 208 | 1.02 | 208 | 1.12 | 208 | 1.2 | 208 | 0.7 | 208 | 0.92 | 208 | 1.01
210 | 1.13 | 210 | 1.3 | 210 | 1.07 | 210 | 1.03 | 210 | 1.13 | 210 | 1.21 | 210 | 0.7 | 210 | 0.92 | 210 | 1.01
212 | 1.13 | 212 | 1.3 | 212 | 1.07 | 212 | 1.03 | 212 | 1.13 | 212 | 1.21 | 212 | 0.71 | 212 | 0.93 | 212 | 1.01
214 | 1.13 | 214 | 1.31 | 214 | 1.08 | 214 | 1.04 | 214 | 1.14 | 214 | 1.22 | 214 | 0.7 | 214 | 0.93 | 214 | 1.01
216 | 1.14 | 216 | 1.32 | 216 | 1.08 | 216 | 1.04 | 216 | 1.14 | 216 | 1.22 | 216 | 0.71 | 216 | 0.93 | 216 | 1.02
218 | 1.14 | 218 | 1.32 | 218 | 1.08 | 218 | 1.04 | 218 | 1.14 | 218 | 1.23 | 218 | 0.71 | 218 | 0.93 | 218 | 1.01
220 | 1.15 | 220 | 1.33 | 220 | 1.09 | 220 | 1.05 | 220 | 1.15 | 220 | 1.23 | 220 | 0.71 | 220 | 0.94 | 220 | 1.02
222 | 1.15 | 222 | 1.33 | 222 | 1.09 | 222 | 1.05 | 222 | 1.15 | 222 | 1.24 | 222 | 0.71 | 222 | 0.94 | 222 | 1.03
224 | 1.15 | 224 | 1.34 | 224 | 1.09 | 224 | 1.06 | 224 | 1.16 | 224 | 1.24 | 224 | 0.72 | 224 | 0.94 | 224 | 1.03
226 | 1.16 | 226 | 1.35 | 226 | 1.1 | 226 | 1.06 | 226 | 1.17 | 226 | 1.25 | 226 | 0.72 | 226 | 0.95 | 226 | 1.03
228 | 1.16 | 228 | 1.35 | 228 | 1.1 | 228 | 1.07 | 228 | 1.17 | 228 | 1.25 | 228 | 0.72 | 228 | 0.95 | 228 | 1.04
230 | 1.17 | 230 | 1.36 | 230 | 1.11 | 230 | 1.07 | 230 | 1.18 | 230 | 1.26 | 230 | 0.73 | 230 | 0.95 | 230 | 1.04
232 | 1.17 | 232 | 1.36 | 232 | 1.11 | 232 | 1.08 | 232 | 1.18 | 232 | 1.26 | 232 | 0.73 | 232 | 0.95 | 232 | 1.04
234 | 1.17 | 234 | 1.36 | 234 | 1.12 | 234 | 1.08 | 234 | 1.18 | 234 | 1.27 | 234 | 0.73 | 234 | 0.96 | 234 | 1.05
236 | 1.17 | 236 | 1.37 | 236 | 1.12 | 236 | 1.08 | 236 | 1.18 | 236 | 1.27 | 236 | 0.73 | 236 | 0.96 | 236 | 1.05
238 | 1.18 | 238 | 1.37 | 238 | 1.13 | 238 | 1.09 | 238 | 1.19 | 238 | 1.28 | 238 | 0.73 | 238 | 0.96 | 238 | 1.05
240 | 1.18 | 240 | 1.38 | 240 | 1.13 | 240 | 1.09 | 240 | 1.19 | 240 | 1.28 | 240 | 0.74 | 240 | 0.97 | 240 | 1.06
242 | 1.19 | 242 | 1.38 | 242 | 1.13 | 242 | 1.09 | 242 | 1.2 | 242 | 1.29 | 242 | 0.74 | 242 | 0.97 | 242 | 1.06
244 | 1.19 | 244 | 1.39 | 244 | 1.14 | 244 | 1.09 | 244 | 1.21 | 244 | 1.29 | 244 | 0.74 | 244 | 0.97 | 244 | 1.06
246 | 1.2 | 246 | 1.39 | 246 | 1.14 | 246 | 1.1 | 246 | 1.21 | 246 | 1.29 | 246 | 0.74 | 246 | 0.98 | 246 | 1.07
248 | 1.2 | 248 | 1.4 | 248 | 1.15 | 248 | 1.1 | 248 | 1.21 | 248 | 1.3 | 248 | 0.74 | 248 | 0.98 | 248 | 1.07
250 | 1.21 | 250 | 1.4 | 250 | 1.15 | 250 | 1.11 | 250 | 1.22 | 250 | 1.3 | 250 | 0.75 | 250 | 0.98 | 250 | 1.07
252 | 1.21 | 252 | 1.41 | 252 | 1.15 | 252 | 1.11 | 252 | 1.22 | 252 | 1.31 | 252 | 0.75 | 252 | 0.99 | 252 | 1.08
254 | 1.21 | 254 | 1.41 | 254 | 1.16 | 254 | 1.11 | 254 | 1.22 | 254 | 1.31 | 254 | 0.75 | 254 | 0.99 | 254 | 1.08
256 | 1.22 | 256 | 1.42 | 256 | 1.15 | 256 | 1.12 | 256 | 1.23 | 256 | 1.32 | 256 | 0.75 | 256 | 0.99 | 256 | 1.08
258 | 1.22 | 258 | 1.43 | 258 | 1.16 | 258 | 1.12 | 258 | 1.23 | 258 | 1.33 | 258 | 0.76 | 258 | 0.99 | 258 | 1.08
260 | 1.22 | 260 | 1.43 | 260 | 1.17 | 260 | 1.13 | 260 | 1.24 | 260 | 1.32 | 260 | 0.76 | 260 | 1 | 260 | 1.08
262 | 1.23 | 262 | 1.44 | 262 | 1.17 | 262 | 1.13 | 262 | 1.24 | 262 | 1.33 | 262 | 0.76 | 262 | 1 | 262 | 1.09
264 | 1.23 | 264 | 1.44 | 264 | 1.17 | 264 | 1.13 | 264 | 1.25 | 264 | 1.33 | 264 | 0.76 | 264 | 1 | 264 | 1.09
266 | 1.24 | 266 | 1.44 | 266 | 1.18 | 266 | 1.14 | 266 | 1.25 | 266 | 1.34 | 266 | 0.76 | 266 | 1.01 | 266 | 1.09
268 | 1.24 | 268 | 1.45 | 268 | 1.18 | 268 | 1.14 | 268 | 1.25 | 268 | 1.35 | 268 | 0.77 | 268 | 1.01 | 268 | 1.1
270 | 1.24 | 270 | 1.45 | 270 | 1.18 | 270 | 1.14 | 270 | 1.26 | 270 | 1.35 | 270 | 0.77 | 270 | 1.01 | 270 | 1.1
272 | 1.25 | 272 | 1.46 | 272 | 1.19 | 272 | 1.15 | 272 | 1.26 | 272 | 1.35 | 272 | 0.77 | 272 | 1.02 | 272 | 1.1
274 | 1.25 | 274 | 1.47 | 274 | 1.19 | 274 | 1.15 | 274 | 1.27 | 274 | 1.36 | 274 | 0.77 | 274 | 1.01 | 274 | 1.1
276 | 1.26 | 276 | 1.47 | 276 | 1.19 | 276 | 1.15 | 276 | 1.27 | 276 | 1.36 | 276 | 0.77 | 276 | 1.02 | 276 | 1.11
278 | 1.26 | 278 | 1.48 | 278 | 1.2 | 278 | 1.15 | 278 | 1.28 | 278 | 1.37 | 278 | 0.78 | 278 | 1.02 | 278 | 1.11
280 | 1.26 | 280 | 1.47 | 280 | 1.2 | 280 | 1.16 | 280 | 1.28 | 280 | 1.37 | 280 | 0.78 | 280 | 1.03 | 280 | 1.12
282 | 1.26 | 282 | 1.48 | 282 | 1.21 | 282 | 1.17 | 282 | 1.28 | 282 | 1.38 | 282 | 0.78 | 282 | 1.03 | 282 | 1.12
284 | 1.27 | 284 | 1.49 | 284 | 1.21 | 284 | 1.17 | 284 | 1.29 | 284 | 1.38 | 284 | 0.78 | 284 | 1.03 | 284 | 1.12
286 | 1.27 | 286 | 1.49 | 286 | 1.21 | 286 | 1.17 | 286 | 1.29 | 286 | 1.38 | 286 | 0.79 | 286 | 1.04 | 286 | 1.12
288 | 1.27 | 288 | 1.5 | 288 | 1.22 | 288 | 1.17 | 288 | 1.29 | 288 | 1.39 | 288 | 0.78 | 288 | 1.04 | 288 | 1.12
290 | 1.28 | 290 | 1.5 | 290 | 1.22 | 290 | 1.18 | 290 | 1.3 | 290 | 1.39 | 290 | 0.79 | 290 | 1.04 | 290 | 1.13
292 | 1.28 | 292 | 1.5 | 292 | 1.22 | 292 | 1.18 | 292 | 1.3 | 292 | 1.4 | 292 | 0.79 | 292 | 1.04 | 292 | 1.13
294 | 1.29 | 294 | 1.51 | 294 | 1.23 | 294 | 1.18 | 294 | 1.3 | 294 | 1.4 | 294 | 0.79 | 294 | 1.05 | 294 | 1.13
296 | 1.29 | 296 | 1.52 | 296 | 1.23 | 296 | 1.19 | 296 | 1.3 | 296 | 1.4 | 296 | 0.79 | 296 | 1.05 | 296 | 1.13
298 | 1.3 | 298 | 1.52 | 298 | 1.23 | 298 | 1.19 | 298 | 1.31 | 298 | 1.41 | 298 | 0.79 | 298 | 1.05 | 298 | 1.14
300 | 1.29 | 300 | 1.52 | 300 | 1.23 | 300 | 1.2 | 300 | 1.32 | 300 | 1.41 | 300 | 0.8 | 300 | 1.05 | 300 | 1.14
302 | 1.3 | 302 | 1.53 | 302 | 1.24 | 302 | 1.2 | 302 | 1.32 | 302 | 1.42 | 302 | 0.8 | 302 | 1.06 | 302 | 1.14
304 | 1.3 | 304 | 1.53 | 304 | 1.23 | 304 | 1.2 | 304 | 1.32 | 304 | 1.42 | 304 | 0.8 | 304 | 1.06 | 304 | 1.14
306 | 1.3 | 306 | 1.53 | 306 | 1.24 | 306 | 1.21 | 306 | 1.33 | 306 | 1.43 | 306 | 0.8 | 306 | 1.06 | 306 | 1.15
308 | 1.31 | 308 | 1.54 | 308 | 1.25 | 308 | 1.21 | 308 | 1.34 | 308 | 1.43 | 308 | 0.8 | 308 | 1.06 | 308 | 1.15
310 | 1.32 | 310 | 1.55 | 310 | 1.25 | 310 | 1.21 | 310 | 1.34 | 310 | 1.43 | 310 | 0.81 | 310 | 1.07 | 310 | 1.15
312 | 1.31 | 312 | 1.55 | 312 | 1.25 | 312 | 1.21 | 312 | 1.34 | 312 | 1.44 | 312 | 0.81 | 312 | 1.07 | 312 | 1.16
314 | 1.32 | 314 | 1.55 | 314 | 1.25 | 314 | 1.22 | 314 | 1.35 | 314 | 1.44 | 314 | 0.81 | 314 | 1.07 | 314 | 1.16
316 | 1.32 | 316 | 1.56 | 316 | 1.26 | 316 | 1.22 | 316 | 1.35 | 316 | 1.45 | 316 | 0.81 | 316 | 1.08 | 316 | 1.16
318 | 1.32 | 318 | 1.56 | 318 | 1.26 | 318 | 1.22 | 318 | 1.35 | 318 | 1.45 | 318 | 0.82 | 318 | 1.08 | 318 | 1.16
320 | 1.33 | 320 | 1.57 | 320 | 1.27 | 320 | 1.22 | 320 | 1.35 | 320 | 1.45 | 320 | 0.82 | 320 | 1.08 | 320 | 1.16
322 | 1.33 | 322 | 1.57 | 322 | 1.27 | 322 | 1.22 | 322 | 1.36 | 322 | 1.46 | 322 | 0.82 | 322 | 1.08 | 322 | 1.17
324 | 1.34 | 324 | 1.58 | 324 | 1.27 | 324 | 1.24 | 324 | 1.36 | 324 | 1.46 | 324 | 0.82 | 324 | 1.08 | 324 | 1.17
326 | 1.34 | 326 | 1.58 | 326 | 1.28 | 326 | 1.23 | 326 | 1.37 | 326 | 1.46 | 326 | 0.82 | 326 | 1.08 | 326 | 1.17
328 | 1.34 | 328 | 1.58 | 328 | 1.28 | 328 | 1.24 | 328 | 1.37 | 328 | 1.47 | 328 | 0.82 | 328 | 1.09 | 328 | 1.18
330 | 1.34 | 330 | 1.59 | 330 | 1.28 | 330 | 1.23 | 330 | 1.37 | 330 | 1.48 | 330 | 0.82 | 330 | 1.09 | 330 | 1.18
332 | 1.34 | 332 | 1.59 | 332 | 1.28 | 332 | 1.24 | 332 | 1.38 | 332 | 1.48 | 332 | 0.82 | 332 | 1.09 | 332 | 1.18
334 | 1.35 | 334 | 1.6 | 334 | 1.29 | 334 | 1.25 | 334 | 1.38 | 334 | 1.48 | 334 | 0.83 | 334 | 1.1 | 334 | 1.19
336 | 1.35 | 336 | 1.6 | 336 | 1.29 | 336 | 1.25 | 336 | 1.38 | 336 | 1.49 | 336 | 0.83 | 336 | 1.1 | 336 | 1.19
338 | 1.35 | 338 | 1.6 | 338 | 1.29 | 338 | 1.25 | 338 | 1.38 | 338 | 1.49 | 338 | 0.83 | 338 | 1.1 | 338 | 1.19
340 | 1.36 | 340 | 1.6 | 340 | 1.3 | 340 | 1.25 | 340 | 1.39 | 340 | 1.49 | 340 | 0.83 | 340 | 1.1 | 340 | 1.19
342 | 1.36 | 342 | 1.61 | 342 | 1.3 | 342 | 1.25 | 342 | 1.39 | 342 | 1.5 | 342 | 0.83 | 342 | 1.1 | 342 | 1.19
344 | 1.36 | 344 | 1.62 | 344 | 1.3 | 344 | 1.26 | 344 | 1.39 | 344 | 1.5 | 344 | 0.83 | 344 | 1.11 | 344 | 1.2
346 | 1.36 | 346 | 1.61 | 346 | 1.3 | 346 | 1.26 | 346 | 1.4 | 346 | 1.5 | 346 | 0.83 | 346 | 1.11 | 346 | 1.2
348 | 1.37 | 348 | 1.62 | 348 | 1.31 | 348 | 1.26 | 348 | 1.4 | 348 | 1.51 | 348 | 0.83 | 348 | 1.11 | 348 | 1.2
350 | 1.37 | 350 | 1.62 | 350 | 1.31 | 350 | 1.27 | 350 | 1.41 | 350 | 1.51 | 350 | 0.84 | 350 | 1.11 | 350 | 1.2
352 | 1.38 | 352 | 1.63 | 352 | 1.31 | 352 | 1.27 | 352 | 1.41 | 352 | 1.51 | 352 | 0.84 | 352 | 1.12 | 352 | 1.2
354 | 1.37 | 354 | 1.63 | 354 | 1.32 | 354 | 1.27 | 354 | 1.41 | 354 | 1.52 | 354 | 0.85 | 354 | 1.12 | 354 | 1.2
356 | 1.38 | 356 | 1.63 | 356 | 1.32 | 356 | 1.27 | 356 | 1.42 | 356 | 1.52 | 356 | 0.84 | 356 | 1.12 | 356 | 1.21
358 | 1.38 | 358 | 1.65 | 358 | 1.32 | 358 | 1.28 | 358 | 1.42 | 358 | 1.52 | 358 | 0.85 | 358 | 1.12 | 358 | 1.21
360 | 1.38 | 360 | 1.65 | 360 | 1.33 | 360 | 1.28 | 360 | 1.43 | 360 | 1.53 | 360 | 0.85 | 360 | 1.12 | 360 | 1.21
362 | 1.39 | 362 | 1.65 | 362 | 1.33 | 362 | 1.28 | 362 | 1.42 | 362 | 1.53 | 362 | 0.85 | 362 | 1.13 | 362 | 1.22
364 | 1.39 | 364 | 1.66 | 364 | 1.33 | 364 | 1.28 | 364 | 1.43 | 364 | 1.54 | 364 | 0.85 | 364 | 1.13 | 364 | 1.22
366 | 1.39 | 366 | 1.66 | 366 | 1.33 | 366 | 1.29 | 366 | 1.43 | 366 | 1.54 | 366 | 0.85 | 366 | 1.14 | 366 | 1.23
368 | 1.4 | 368 | 1.66 | 368 | 1.34 | 368 | 1.29 | 368 | 1.44 | 368 | 1.54 | 368 | 0.85 | 368 | 1.13 | 368 | 1.22
370 | 1.4 | 370 | 1.66 | 370 | 1.34 | 370 | 1.29 | 370 | 1.44 | 370 | 1.55 | 370 | 0.85 | 370 | 1.14 | 370 | 1.22
372 | 1.4 | 372 | 1.67 | 372 | 1.34 | 372 | 1.3 | 372 | 1.44 | 372 | 1.55 | 372 | 0.86 | 372 | 1.14 | 372 | 1.23
374 | 1.41 | 374 | 1.67 | 374 | 1.34 | 374 | 1.3 | 374 | 1.45 | 374 | 1.55 | 374 | 0.86 | 374 | 1.14 | 374 | 1.23
376 | 1.41 | 376 | 1.68 | 376 | 1.35 | 376 | 1.3 | 376 | 1.45 | 376 | 1.56 | 376 | 0.86 | 376 | 1.14 | 376 | 1.23
378 | 1.41 | 378 | 1.68 | 378 | 1.35 | 378 | 1.3 | 378 | 1.45 | 378 | 1.56 | 378 | 0.86 | 378 | 1.15 | 378 | 1.23
380 | 1.41 | 380 | 1.69 | 380 | 1.35 | 380 | 1.31 | 380 | 1.45 | 380 | 1.56 | 380 | 0.86 | 380 | 1.15 | 380 | 1.24
382 | 1.42 | 382 | 1.69 | 382 | 1.35 | 382 | 1.31 | 382 | 1.46 | 382 | 1.57 | 382 | 0.86 | 382 | 1.15 | 382 | 1.24
384 | 1.42 | 384 | 1.69 | 384 | 1.36 | 384 | 1.31 | 384 | 1.46 | 384 | 1.57 | 384 | 0.86 | 384 | 1.15 | 384 | 1.24
386 | 1.42 | 386 | 1.7 | 386 | 1.36 | 386 | 1.32 | 386 | 1.47 | 386 | 1.57 | 386 | 0.87 | 386 | 1.15 | 386 | 1.24
388 | 1.42 | 388 | 1.7 | 388 | 1.37 | 388 | 1.32 | 388 | 1.47 | 388 | 1.58 | 388 | 0.87 | 388 | 1.16 | 388 | 1.24
390 | 1.43 | 390 | 1.7 | 390 | 1.37 | 390 | 1.32 | 390 | 1.47 | 390 | 1.58 | 390 | 0.87 | 390 | 1.16 | 390 | 1.25
392 | 1.43 | 392 | 1.71 | 392 | 1.37 | 392 | 1.32 | 392 | 1.47 | 392 | 1.59 | 392 | 0.87 | 392 | 1.16 | 392 | 1.24
394 | 1.43 | 394 | 1.71 | 394 | 1.38 | 394 | 1.32 | 394 | 1.48 | 394 | 1.59 | 394 | 0.87 | 394 | 1.16 | 394 | 1.25
396 | 1.44 | 396 | 1.71 | 396 | 1.38 | 396 | 1.33 | 396 | 1.48 | 396 | 1.59 | 396 | 0.87 | 396 | 1.17 | 396 | 1.25
398 | 1.44 | 398 | 1.72 | 398 | 1.38 | 398 | 1.33 | 398 | 1.48 | 398 | 1.59 | 398 | 0.87 | 398 | 1.17 | 398 | 1.25
400 | 1.44 | 400 | 1.72 | 400 | 1.38 | 400 | 1.34 | 400 | 1.49 | 400 | 1.6 | 400 | 0.88 | 400 | 1.17 | 400 | 1.26
402 | 1.44 | 402 | 1.73 | 402 | 1.39 | 402 | 1.33 | 402 | 1.49 | 402 | 1.6 | 402 | 0.88 | 402 | 1.17 | 402 | 1.26
404 | 1.44 | 404 | 1.73 | 404 | 1.39 | 404 | 1.34 | 404 | 1.49 | 404 | 1.6 | 404 | 0.88 | 404 | 1.17 | 404 | 1.26
406 | 1.45 | 406 | 1.73 | 406 | 1.39 | 406 | 1.34 | 406 | 1.49 | 406 | 1.61 | 406 | 0.88 | 406 | 1.18 | 406 | 1.26
408 | 1.45 | 408 | 1.73 | 408 | 1.39 | 408 | 1.34 | 408 | 1.49 | 408 | 1.61 | 408 | 0.88 | 408 | 1.17 | 408 | 1.26
410 | 1.46 | 410 | 1.74 | 410 | 1.4 | 410 | 1.34 | 410 | 1.5 | 410 | 1.62 | 410 | 0.89 | 410 | 1.18 | 410 | 1.27
412 | 1.46 | 412 | 1.74 | 412 | 1.4 | 412 | 1.34 | 412 | 1.51 | 412 | 1.62 | 412 | 0.88 | 412 | 1.18 | 412 | 1.27
414 | 1.46 | 414 | 1.74 | 414 | 1.4 | 414 | 1.35 | 414 | 1.51 | 414 | 1.62 | 414 | 0.89 | 414 | 1.18 | 414 | 1.27
416 | 1.46 | 416 | 1.75 | 416 | 1.41 | 416 | 1.36 | 416 | 1.51 | 416 | 1.62 | 416 | 0.88 | 416 | 1.18 | 416 | 1.27
418 | 1.46 | 418 | 1.76 | 418 | 1.4 | 418 | 1.36 | 418 | 1.51 | 418 | 1.63 | 418 | 0.89 | 418 | 1.18 | 418 | 1.28
420 | 1.46 | 420 | 1.76 | 420 | 1.41 | 420 | 1.36 | 420 | 1.52 | 420 | 1.63 | 420 | 0.89 | 420 | 1.19 | 420 | 1.28
422 | 1.47 | 422 | 1.76 | 422 | 1.41 | 422 | 1.36 | 422 | 1.52 | 422 | 1.63 | 422 | 0.89 | 422 | 1.19 | 422 | 1.28
424 | 1.47 | 424 | 1.76 | 424 | 1.41 | 424 | 1.37 | 424 | 1.52 | 424 | 1.64 | 424 | 0.89 | 424 | 1.19 | 424 | 1.29
426 | 1.48 | 426 | 1.77 | 426 | 1.42 | 426 | 1.37 | 426 | 1.53 | 426 | 1.64 | 426 | 0.89 | 426 | 1.19 | 426 | 1.29
428 | 1.48 | 428 | 1.77 | 428 | 1.42 | 428 | 1.37 | 428 | 1.53 | 428 | 1.64 | 428 | 0.9 | 428 | 1.19 | 428 | 1.29
430 | 1.48 | 430 | 1.78 | 430 | 1.42 | 430 | 1.37 | 430 | 1.53 | 430 | 1.65 | 430 | 0.9 | 430 | 1.2 | 430 | 1.29
432 | 1.48 | 432 | 1.78 | 432 | 1.42 | 432 | 1.37 | 432 | 1.54 | 432 | 1.65 | 432 | 0.9 | 432 | 1.2 | 432 | 1.3
434 | 1.48 | 434 | 1.78 | 434 | 1.43 | 434 | 1.38 | 434 | 1.54 | 434 | 1.65 | 434 | 0.9 | 434 | 1.2 | 434 | 1.29
436 | 1.49 | 436 | 1.78 | 436 | 1.43 | 436 | 1.38 | 436 | 1.54 | 436 | 1.65 | 436 | 0.9 | 436 | 1.21 | 436 | 1.3
438 | 1.49 | 438 | 1.79 | 438 | 1.43 | 438 | 1.38 | 438 | 1.54 | 438 | 1.66 | 438 | 0.9 | 438 | 1.21 | 438 | 1.3
440 | 1.49 | 440 | 1.79 | 440 | 1.44 | 440 | 1.39 | 440 | 1.55 | 440 | 1.66 | 440 | 0.9 | 440 | 1.21 | 440 | 1.3
442 | 1.49 | 442 | 1.79 | 442 | 1.44 | 442 | 1.39 | 442 | 1.55 | 442 | 1.66 | 442 | 0.91 | 442 | 1.21 | 442 | 1.3
444 | 1.5 | 444 | 1.79 | 444 | 1.44 | 444 | 1.39 | 444 | 1.55 | 444 | 1.66 | 444 | 0.9 | 444 | 1.21 | 444 | 1.3
446 | 1.5 | 446 | 1.8 | 446 | 1.44 | 446 | 1.39 | 446 | 1.56 | 446 | 1.67 | 446 | 0.91 | 446 | 1.22 | 446 | 1.31
448 | 1.5 | 448 | 1.8 | 448 | 1.44 | 448 | 1.39 | 448 | 1.56 | 448 | 1.67 | 448 | 0.91 | 448 | 1.22 | 448 | 1.31
450 | 1.5 | 450 | 1.81 | 450 | 1.45 | 450 | 1.4 | 450 | 1.56 | 450 | 1.68 | 450 | 0.91 | 450 | 1.22 | 450 | 1.31
452 | 1.51 | 452 | 1.81 | 452 | 1.45 | 452 | 1.39 | 452 | 1.56 | 452 | 1.68 | 452 | 0.91 | 452 | 1.22 | 452 | 1.32
454 | 1.51 | 454 | 1.81 | 454 | 1.45 | 454 | 1.4 | 454 | 1.57 | 454 | 1.68 | 454 | 0.91 | 454 | 1.22 | 454 | 1.31
456 | 1.51 | 456 | 1.82 | 456 | 1.46 | 456 | 1.4 | 456 | 1.57 | 456 | 1.69 | 456 | 0.91 | 456 | 1.22 | 456 | 1.32
458 | 1.52 | 458 | 1.82 | 458 | 1.45 | 458 | 1.41 | 458 | 1.57 | 458 | 1.69 | 458 | 0.91 | 458 | 1.23 | 458 | 1.32
460 | 1.52 | 460 | 1.82 | 460 | 1.46 | 460 | 1.41 | 460 | 1.58 | 460 | 1.69 | 460 | 0.92 | 460 | 1.22 | 460 | 1.32
462 | 1.52 | 462 | 1.83 | 462 | 1.47 | 462 | 1.41 | 462 | 1.58 | 462 | 1.7 | 462 | 0.92 | 462 | 1.23 | 462 | 1.33
464 | 1.52 | 464 | 1.83 | 464 | 1.47 | 464 | 1.41 | 464 | 1.58 | 464 | 1.7 | 464 | 0.92 | 464 | 1.23 | 464 | 1.33
466 | 1.52 | 466 | 1.83 | 466 | 1.47 | 466 | 1.41 | 466 | 1.58 | 466 | 1.7 | 466 | 0.92 | 466 | 1.23 | 466 | 1.33
468 | 1.52 | 468 | 1.83 | 468 | 1.47 | 468 | 1.42 | 468 | 1.59 | 468 | 1.7 | 468 | 0.92 | 468 | 1.23 | 468 | 1.33
470 | 1.53 | 470 | 1.83 | 470 | 1.48 | 470 | 1.42 | 470 | 1.59 | 470 | 1.7 | 470 | 0.92 | 470 | 1.24 | 470 | 1.33
472 | 1.53 | 472 | 1.84 | 472 | 1.47 | 472 | 1.42 | 472 | 1.59 | 472 | 1.71 | 472 | 0.92 | 472 | 1.24 | 472 | 1.33
474 | 1.53 | 474 | 1.84 | 474 | 1.48 | 474 | 1.42 | 474 | 1.59 | 474 | 1.71 | 474 | 0.93 | 474 | 1.24 | 474 | 1.34
476 | 1.53 | 476 | 1.85 | 476 | 1.48 | 476 | 1.42 | 476 | 1.6 | 476 | 1.72 | 476 | 0.93 | 476 | 1.24 | 476 | 1.34
478 | 1.54 | 478 | 1.85 | 478 | 1.48 | 478 | 1.43 | 478 | 1.6 | 478 | 1.72 | 478 | 0.93 | 478 | 1.25 | 478 | 1.34
480 | 1.54 | 480 | 1.85 | 480 | 1.48 | 480 | 1.43 | 480 | 1.6 | 480 | 1.72 | 480 | 0.93 | 480 | 1.25 | 480 | 1.34
482 | 1.54 | 482 | 1.86 | 482 | 1.49 | 482 | 1.43 | 482 | 1.61 | 482 | 1.73 | 482 | 0.93 | 482 | 1.25 | 482 | 1.35
484 | 1.54 | 484 | 1.86 | 484 | 1.49 | 484 | 1.43 | 484 | 1.61 | 484 | 1.72 | 484 | 0.93 | 484 | 1.25 | 484 | 1.35
486 | 1.54 | 486 | 1.86 | 486 | 1.49 | 486 | 1.43 | 486 | 1.61 | 486 | 1.73 | 486 | 0.93 | 486 | 1.25 | 486 | 1.35
488 | 1.55 | 488 | 1.87 | 488 | 1.49 | 488 | 1.44 | 488 | 1.61 | 488 | 1.73 | 488 | 0.93 | 488 | 1.26 | 488 | 1.35
490 | 1.55 | 490 | 1.86 | 490 | 1.5 | 490 | 1.44 | 490 | 1.62 | 490 | 1.74 | 490 | 0.94 | 490 | 1.26 | 490 | 1.35
492 | 1.55 | 492 | 1.87 | 492 | 1.5 | 492 | 1.44 | 492 | 1.61 | 492 | 1.74 | 492 | 0.94 | 492 | 1.26 | 492 | 1.36
494 | 1.56 | 494 | 1.87 | 494 | 1.5 | 494 | 1.45 | 494 | 1.62 | 494 | 1.74 | 494 | 0.93 | 494 | 1.26 | 494 | 1.36
496 | 1.56 | 496 | 1.87 | 496 | 1.5 | 496 | 1.45 | 496 | 1.62 | 496 | 1.75 | 496 | 0.94 | 496 | 1.26 | 496 | 1.35
498 | 1.56 | 498 | 1.87 | 498 | 1.5 | 498 | 1.45 | 498 | 1.63 | 498 | 1.75 | 498 | 0.94 | 498 | 1.26 | 498 | 1.36
500 | 1.56 | 500 | 1.88 | 500 | 1.5 | 500 | 1.45 | 500 | 1.63 | 500 | 1.75 | 500 | 0.94 | 500 | 1.26 | 500 | 1.36
502 | 1.56 | 502 | 1.88 | 502 | 1.51 | 502 | 1.45 | 502 | 1.63 | 502 | 1.75 | 502 | 0.94 | 502 | 1.27 | 502 | 1.36
504 | 1.57 | 504 | 1.88 | 504 | 1.51 | 504 | 1.46 | 504 | 1.63 | 504 | 1.75 | 504 | 0.94 | 504 | 1.26 | 504 | 1.36
506 | 1.57 | 506 | 1.89 | 506 | 1.51 | 506 | 1.46 | 506 | 1.64 | 506 | 1.76 | 506 | 0.94 | 506 | 1.27 | 506 | 1.36
508 | 1.57 | 508 | 1.89 | 508 | 1.51 | 508 | 1.46 | 508 | 1.64 | 508 | 1.76 | 508 | 0.95 | 508 | 1.27 | 508 | 1.37
510 | 1.57 | 510 | 1.89 | 510 | 1.52 | 510 | 1.46 | 510 | 1.64 | 510 | 1.76 | 510 | 0.95 | 510 | 1.27 | 510 | 1.37
512 | 1.58 | 512 | 1.9 | 512 | 1.52 | 512 | 1.47 | 512 | 1.64 | 512 | 1.77 | 512 | 0.95 | 512 | 1.28 | 512 | 1.37
514 | 1.58 | 514 | 1.91 | 514 | 1.52 | 514 | 1.47 | 514 | 1.64 | 514 | 1.77 | 514 | 0.95 | 514 | 1.28 | 514 | 1.37
516 | 1.58 | 516 | 1.9 | 516 | 1.52 | 516 | 1.47 | 516 | 1.65 | 516 | 1.77 | 516 | 0.95 | 516 | 1.28 | 516 | 1.37
518 | 1.58 | 518 | 1.91 | 518 | 1.53 | 518 | 1.47 | 518 | 1.65 | 518 | 1.77 | 518 | 0.95 | 518 | 1.28 | 518 | 1.38
520 | 1.59 | 520 | 1.91 | 520 | 1.53 | 520 | 1.47 | 520 | 1.65 | 520 | 1.77 | 520 | 0.95 | 520 | 1.28 | 520 | 1.38
522 | 1.58 | 522 | 1.91 | 522 | 1.53 | 522 | 1.48 | 522 | 1.66 | 522 | 1.78 | 522 | 0.95 | 522 | 1.28 | 522 | 1.38
524 | 1.59 | 524 | 1.92 | 524 | 1.54 | 524 | 1.48 | 524 | 1.66 | 524 | 1.78 | 524 | 0.95 | 524 | 1.29 | 524 | 1.39
526 | 1.59 | 526 | 1.92 | 526 | 1.54 | 526 | 1.48 | 526 | 1.66 | 526 | 1.78 | 526 | 0.96 | 526 | 1.29 | 526 | 1.39
528 | 1.59 | 528 | 1.93 | 528 | 1.54 | 528 | 1.48 | 528 | 1.66 | 528 | 1.79 | 528 | 0.95 | 528 | 1.29 | 528 | 1.39
530 | 1.59 | 530 | 1.92 | 530 | 1.54 | 530 | 1.48 | 530 | 1.67 | 530 | 1.79 | 530 | 0.96 | 530 | 1.29 | 530 | 1.39
532 | 1.6 | 532 | 1.93 | 532 | 1.54 | 532 | 1.49 | 532 | 1.67 | 532 | 1.79 | 532 | 0.96 | 532 | 1.29 | 532 | 1.39
534 | 1.6 | 534 | 1.93 | 534 | 1.54 | 534 | 1.49 | 534 | 1.67 | 534 | 1.79 | 534 | 0.96 | 534 | 1.3 | 534 | 1.39
536 | 1.6 | 536 | 1.93 | 536 | 1.55 | 536 | 1.5 | 536 | 1.67 | 536 | 1.79 | 536 | 0.96 | 536 | 1.3 | 536 | 1.39
538 | 1.6 | 538 | 1.94 | 538 | 1.55 | 538 | 1.49 | 538 | 1.68 | 538 | 1.8 | 538 | 0.96 | 538 | 1.3 | 538 | 1.39
540 | 1.61 | 540 | 1.94 | 540 | 1.55 | 540 | 1.5 | 540 | 1.68 | 540 | 1.8 | 540 | 0.96 | 540 | 1.3 | 540 | 1.4
542 | 1.61 | 542 | 1.94 | 542 | 1.55 | 542 | 1.5 | 542 | 1.68 | 542 | 1.8 | 542 | 0.96 | 542 | 1.3 | 542 | 1.39
544 | 1.61 | 544 | 1.94 | 544 | 1.56 | 544 | 1.5 | 544 | 1.68 | 544 | 1.81 | 544 | 0.97 | 544 | 1.3 | 544 | 1.4
546 | 1.61 | 546 | 1.95 | 546 | 1.56 | 546 | 1.5 | 546 | 1.69 | 546 | 1.81 | 546 | 0.97 | 546 | 1.31 | 546 | 1.4
548 | 1.62 | 548 | 1.96 | 548 | 1.56 | 548 | 1.5 | 548 | 1.69 | 548 | 1.81 | 548 | 0.97 | 548 | 1.31 | 548 | 1.4
550 | 1.62 | 550 | 1.95 | 550 | 1.56 | 550 | 1.51 | 550 | 1.69 | 550 | 1.82 | 550 | 0.97 | 550 | 1.31 | 550 | 1.4
552 | 1.62 | 552 | 1.96 | 552 | 1.57 | 552 | 1.51 | 552 | 1.69 | 552 | 1.82 | 552 | 0.97 | 552 | 1.31 | 552 | 1.4
554 | 1.62 | 554 | 1.96 | 554 | 1.57 | 554 | 1.51 | 554 | 1.7 | 554 | 1.82 | 554 | 0.97 | 554 | 1.31 | 554 | 1.41
556 | 1.63 | 556 | 1.96 | 556 | 1.57 | 556 | 1.52 | 556 | 1.7 | 556 | 1.82 | 556 | 0.97 | 556 | 1.32 | 556 | 1.41
558 | 1.62 | 558 | 1.96 | 558 | 1.57 | 558 | 1.52 | 558 | 1.7 | 558 | 1.82 | 558 | 0.97 | 558 | 1.31 | 558 | 1.41
560 | 1.63 | 560 | 1.97 | 560 | 1.57 | 560 | 1.52 | 560 | 1.7 | 560 | 1.82 | 560 | 0.97 | 560 | 1.32 | 560 | 1.41
562 | 1.63 | 562 | 1.97 | 562 | 1.57 | 562 | 1.52 | 562 | 1.7 | 562 | 1.83 | 562 | 0.97 | 562 | 1.32 | 562 | 1.41
564 | 1.63 | 564 | 1.97 | 564 | 1.58 | 564 | 1.52 | 564 | 1.71 | 564 | 1.83 | 564 | 0.98 | 564 | 1.32 | 564 | 1.42
566 | 1.63 | 566 | 1.97 | 566 | 1.58 | 566 | 1.52 | 566 | 1.71 | 566 | 1.83 | 566 | 0.98 | 566 | 1.32 | 566 | 1.42
568 | 1.64 | 568 | 1.98 | 568 | 1.58 | 568 | 1.53 | 568 | 1.71 | 568 | 1.84 | 568 | 0.98 | 568 | 1.33 | 568 | 1.42
570 | 1.64 | 570 | 1.98 | 570 | 1.58 | 570 | 1.53 | 570 | 1.71 | 570 | 1.84 | 570 | 0.98 | 570 | 1.32 | 570 | 1.42
572 | 1.64 | 572 | 1.99 | 572 | 1.59 | 572 | 1.53 | 572 | 1.71 | 572 | 1.84 | 572 | 0.98 | 572 | 1.33 | 572 | 1.42
574 | 1.64 | 574 | 1.99 | 574 | 1.59 | 574 | 1.54 | 574 | 1.72 | 574 | 1.84 | 574 | 0.98 | 574 | 1.33 | 574 | 1.43
576 | 1.64 | 576 | 1.99 | 576 | 1.59 | 576 | 1.54 | 576 | 1.72 | 576 | 1.84 | 576 | 0.98 | 576 | 1.33 | 576 | 1.42
578 | 1.65 | 578 | 1.99 | 578 | 1.59 | 578 | 1.54 | 578 | 1.72 | 578 | 1.85 | 578 | 0.98 | 578 | 1.33 | 578 | 1.43
580 | 1.65 | 580 | 2 | 580 | 1.59 | 580 | 1.54 | 580 | 1.73 | 580 | 1.85 | 580 | 0.98 | 580 | 1.33 | 580 | 1.43
582 | 1.65 | 582 | 2 | 582 | 1.59 | 582 | 1.55 | 582 | 1.73 | 582 | 1.85 | 582 | 0.98 | 582 | 1.33 | 582 | 1.43
584 | 1.65 | 584 | 2 | 584 | 1.6 | 584 | 1.54 | 584 | 1.73 | 584 | 1.86 | 584 | 0.99 | 584 | 1.33 | 584 | 1.43
586 | 1.65 | 586 | 2 | 586 | 1.6 | 586 | 1.55 | 586 | 1.74 | 586 | 1.86 | 586 | 0.99 | 586 | 1.33 | 586 | 1.43
588 | 1.66 | 588 | 2.01 | 588 | 1.6 | 588 | 1.55 | 588 | 1.74 | 588 | 1.86 | 588 | 0.99 | 588 | 1.34 | 588 | 1.44
590 | 1.66 | 590 | 2.01 | 590 | 1.6 | 590 | 1.55 | 590 | 1.74 | 590 | 1.86 | 590 | 0.99 | 590 | 1.34 | 590 | 1.44
592 | 1.66 | 592 | 2.01 | 592 | 1.61 | 592 | 1.55 | 592 | 1.74 | 592 | 1.87 | 592 | 0.99 | 592 | 1.34 | 592 | 1.44
594 | 1.66 | 594 | 2.01 | 594 | 1.61 | 594 | 1.55 | 594 | 1.74 | 594 | 1.87 | 594 | 0.99 | 594 | 1.34 | 594 | 1.44
596 | 1.66 | 596 | 2.02 | 596 | 1.61 | 596 | 1.56 | 596 | 1.75 | 596 | 1.87 | 596 | 0.99 | 596 | 1.34 | 596 | 1.44
598 | 1.66 | 598 | 2.02 | 598 | 1.62 | 598 | 1.56 | 598 | 1.75 | 598 | 1.87 | 598 | 1 | 598 | 1.34 | 598 | 1.44
600 | 1.67 | 600 | 2.02 | 600 | 1.62 | 600 | 1.56 | 600 | 1.75 | 600 | 1.88 | 600 | 0.99 | 600 | 1.35 | 600 | 1.45
602 | 1.67 | 602 | 2.03 | 602 | 1.62 | 602 | 1.56 | 602 | 1.75 | 602 | 1.88 | 602 | 1 | 602 | 1.35 | 602 | 1.44
604 | 1.67 | 604 | 2.03 | 604 | 1.62 | 604 | 1.57 | 604 | 1.76 | 604 | 1.88 | 604 | 0.99 | 604 | 1.35 | 604 | 1.45
606 | 1.67 | 606 | 2.03 | 606 | 1.62 | 606 | 1.57 | 606 | 1.76 | 606 | 1.89 | 606 | 1 | 606 | 1.35 | 606 | 1.45
608 | 1.68 | 608 | 2.04 | 608 | 1.62 | 608 | 1.56 | 608 | 1.76 | 608 | 1.89 | 608 | 1 | 608 | 1.35 | 608 | 1.45
610 | 1.68 | 610 | 2.03 | 610 | 1.62 | 610 | 1.57 | 610 | 1.76 | 610 | 1.89 | 610 | 1 | 610 | 1.35 | 610 | 1.45
612 | 1.68 | 612 | 2.04 | 612 | 1.63 | 612 | 1.57 | 612 | 1.77 | 612 | 1.89 | 612 | 1 | 612 | 1.35 | 612 | 1.45
614 | 1.68 | 614 | 2.04 | 614 | 1.63 | 614 | 1.57 | 614 | 1.77 | 614 | 1.89 | 614 | 1 | 614 | 1.36 | 614 | 1.46
616 | 1.68 | 616 | 2.04 | 616 | 1.63 | 616 | 1.57 | 616 | 1.77 | 616 | 1.9 | 616 | 1 | 616 | 1.36 | 616 | 1.46
618 | 1.68 | 618 | 2.04 | 618 | 1.63 | 618 | 1.58 | 618 | 1.77 | 618 | 1.9 | 618 | 1.01 | 618 | 1.36 | 618 | 1.46
620 | 1.69 | 620 | 2.04 | 620 | 1.63 | 620 | 1.58 | 620 | 1.77 | 620 | 1.91 | 620 | 1 | 620 | 1.36 | 620 | 1.46
622 | 1.69 | 622 | 2.05 | 622 | 1.63 | 622 | 1.58 | 622 | 1.78 | 622 | 1.9 | 622 | 1 | 622 | 1.36 | 622 | 1.46
624 | 1.69 | 624 | 2.05 | 624 | 1.64 | 624 | 1.59 | 624 | 1.78 | 624 | 1.91 | 624 | 1.01 | 624 | 1.36 | 624 | 1.46
626 | 1.69 | 626 | 2.05 | 626 | 1.64 | 626 | 1.59 | 626 | 1.78 | 626 | 1.91 | 626 | 1.01 | 626 | 1.36 | 626 | 1.46
628 | 1.69 | 628 | 2.05 | 628 | 1.64 | 628 | 1.58 | 628 | 1.78 | 628 | 1.91 | 628 | 1.01 | 628 | 1.37 | 628 | 1.47
630 | 1.69 | 630 | 2.06 | 630 | 1.64 | 630 | 1.59 | 630 | 1.79 | 630 | 1.92 | 630 | 1.01 | 630 | 1.37 | 630 | 1.47
632 | 1.69 | 632 | 2.06 | 632 | 1.64 | 632 | 1.59 | 632 | 1.79 | 632 | 1.92 | 632 | 1.01 | 632 | 1.37 | 632 | 1.47
634 | 1.7 | 634 | 2.07 | 634 | 1.65 | 634 | 1.59 | 634 | 1.79 | 634 | 1.92 | 634 | 1.01 | 634 | 1.37 | 634 | 1.47
636 | 1.7 | 636 | 2.07 | 636 | 1.64 | 636 | 1.59 | 636 | 1.79 | 636 | 1.93 | 636 | 1.01 | 636 | 1.37 | 636 | 1.47
638 | 1.7 | 638 | 2.07 | 638 | 1.65 | 638 | 1.6 | 638 | 1.8 | 638 | 1.92 | 638 | 1.01 | 638 | 1.38 | 638 | 1.48
640 | 1.7 | 640 | 2.07 | 640 | 1.65 | 640 | 1.6 | 640 | 1.8 | 640 | 1.93 | 640 | 1.01 | 640 | 1.37 | 640 | 1.48
642 | 1.71 | 642 | 2.08 | 642 | 1.65 | 642 | 1.59 | 642 | 1.8 | 642 | 1.93 | 642 | 1.01 | 642 | 1.38 | 642 | 1.48
644 | 1.71 | 644 | 2.08 | 644 | 1.65 | 644 | 1.6 | 644 | 1.8 | 644 | 1.93 | 644 | 1.02 | 644 | 1.37 | 644 | 1.48
646 | 1.71 | 646 | 2.08 | 646 | 1.66 | 646 | 1.6 | 646 | 1.8 | 646 | 1.93 | 646 | 1.02 | 646 | 1.38 | 646 | 1.48
648 | 1.71 | 648 | 2.09 | 648 | 1.66 | 648 | 1.6 | 648 | 1.81 | 648 | 1.94 | 648 | 1.02 | 648 | 1.38 | 648 | 1.48
650 | 1.71 | 650 | 2.08 | 650 | 1.66 | 650 | 1.61 | 650 | 1.81 | 650 | 1.94 | 650 | 1.02 | 650 | 1.38 | 650 | 1.48
652 | 1.71 | 652 | 2.08 | 652 | 1.66 | 652 | 1.61 | 652 | 1.81 | 652 | 1.94 | 652 | 1.02 | 652 | 1.38 | 652 | 1.49
654 | 1.72 | 654 | 2.09 | 654 | 1.66 | 654 | 1.61 | 654 | 1.81 | 654 | 1.94 | 654 | 1.02 | 654 | 1.38 | 654 | 1.49
656 | 1.72 | 656 | 2.1 | 656 | 1.67 | 656 | 1.61 | 656 | 1.81 | 656 | 1.95 | 656 | 1.02 | 656 | 1.38 | 656 | 1.49
658 | 1.72 | 658 | 2.09 | 658 | 1.66 | 658 | 1.61 | 658 | 1.82 | 658 | 1.95 | 658 | 1.02 | 658 | 1.38 | 658 | 1.49
660 | 1.72 | 660 | 2.09 | 660 | 1.67 | 660 | 1.62 | 660 | 1.82 | 660 | 1.95 | 660 | 1.02 | 660 | 1.39 | 660 | 1.49
662 | 1.72 | 662 | 2.1 | 662 | 1.67 | 662 | 1.61 | 662 | 1.82 | 662 | 1.96 | 662 | 1.03 | 662 | 1.39 | 662 | 1.49
664 | 1.73 | 664 | 2.1 | 664 | 1.67 | 664 | 1.62 | 664 | 1.83 | 664 | 1.96 | 664 | 1.02 | 664 | 1.39 | 664 | 1.49
666 | 1.73 | 666 | 2.1 | 666 | 1.67 | 666 | 1.62 | 666 | 1.83 | 666 | 1.96 | 666 | 1.03 | 666 | 1.39 | 666 | 1.49
668 | 1.73 | 668 | 2.11 | 668 | 1.68 | 668 | 1.62 | 668 | 1.83 | 668 | 1.96 | 668 | 1.03 | 668 | 1.39 | 668 | 1.5
670 | 1.73 | 670 | 2.11 | 670 | 1.68 | 670 | 1.63 | 670 | 1.83 | 670 | 1.96 | 670 | 1.03 | 670 | 1.39 | 670 | 1.5
672 | 1.73 | 672 | 2.11 | 672 | 1.68 | 672 | 1.63 | 672 | 1.83 | 672 | 1.97 | 672 | 1.03 | 672 | 1.4 | 672 | 1.5
674 | 1.73 | 674 | 2.11 | 674 | 1.68 | 674 | 1.63 | 674 | 1.83 | 674 | 1.97 | 674 | 1.03 | 674 | 1.4 | 674 | 1.5
676 | 1.74 | 676 | 2.12 | 676 | 1.68 | 676 | 1.63 | 676 | 1.84 | 676 | 1.97 | 676 | 1.03 | 676 | 1.4 | 676 | 1.5
678 | 1.74 | 678 | 2.12 | 678 | 1.68 | 678 | 1.63 | 678 | 1.84 | 678 | 1.97 | 678 | 1.04 | 678 | 1.4 | 678 | 1.5
680 | 1.74 | 680 | 2.12 | 680 | 1.68 | 680 | 1.63 | 680 | 1.84 | 680 | 1.98 | 680 | 1.03 | 680 | 1.4 | 680 | 1.5
682 | 1.74 | 682 | 2.12 | 682 | 1.69 | 682 | 1.63 | 682 | 1.84 | 682 | 1.98 | 682 | 1.03 | 682 | 1.4 | 682 | 1.51
684 | 1.75 | 684 | 2.12 | 684 | 1.69 | 684 | 1.64 | 684 | 1.84 | 684 | 1.99 | 684 | 1.03 | 684 | 1.4 | 684 | 1.51
686 | 1.74 | 686 | 2.13 | 686 | 1.69 | 686 | 1.64 | 686 | 1.84 | 686 | 1.98 | 686 | 1.03 | 686 | 1.41 | 686 | 1.51
688 | 1.75 | 688 | 2.12 | 688 | 1.69 | 688 | 1.63 | 688 | 1.85 | 688 | 1.98 | 688 | 1.03 | 688 | 1.41 | 688 | 1.52
690 | 1.75 | 690 | 2.13 | 690 | 1.69 | 690 | 1.64 | 690 | 1.85 | 690 | 1.99 | 690 | 1.04 | 690 | 1.41 | 690 | 1.51
692 | 1.75 | 692 | 2.14 | 692 | 1.7 | 692 | 1.64 | 692 | 1.86 | 692 | 1.99 | 692 | 1.03 | 692 | 1.41 | 692 | 1.51
694 | 1.75 | 694 | 2.13 | 694 | 1.7 | 694 | 1.64 | 694 | 1.86 | 694 | 1.99 | 694 | 1.04 | 694 | 1.41 | 694 | 1.52
696 | 1.75 | 696 | 2.14 | 696 | 1.7 | 696 | 1.65 | 696 | 1.86 | 696 | 1.99 | 696 | 1.04 | 696 | 1.41 | 696 | 1.52
698 | 1.76 | 698 | 2.14 | 698 | 1.7 | 698 | 1.65 | 698 | 1.86 | 698 | 1.99 | 698 | 1.04 | 698 | 1.41 | 698 | 1.52
700 | 1.76 | 700 | 2.14 | 700 | 1.7 | 700 | 1.66 | 700 | 1.86 | 700 | 2 | 700 | 1.04 | 700 | 1.41 | 700 | 1.52
702 | 1.76 | 702 | 2.15 | 702 | 1.7 | 702 | 1.65 | 702 | 1.86 | 702 | 2 | 702 | 1.04 | 702 | 1.41 | 702 | 1.52
704 | 1.76 | 704 | 2.15 | 704 | 1.71 | 704 | 1.66 | 704 | 1.87 | 704 | 2 | 704 | 1.04 | 704 | 1.42 | 704 | 1.52
706 | 1.76 | 706 | 2.15 | 706 | 1.71 | 706 | 1.66 | 706 | 1.87 | 706 | 2.01 | 706 | 1.04 | 706 | 1.42 | 706 | 1.52
708 | 1.77 | 708 | 2.16 | 708 | 1.71 | 708 | 1.66 | 708 | 1.87 | 708 | 2.01 | 708 | 1.04 | 708 | 1.42 | 708 | 1.52
710 | 1.77 | 710 | 2.16 | 710 | 1.71 | 710 | 1.66 | 710 | 1.87 | 710 | 2.01 | 710 | 1.04 | 710 | 1.42 | 710 | 1.52
712 | 1.77 | 712 | 2.16 | 712 | 1.71 | 712 | 1.67 | 712 | 1.88 | 712 | 2.01 | 712 | 1.04 | 712 | 1.42 | 712 | 1.52
714 | 1.77 | 714 | 2.16 | 714 | 1.71 | 714 | 1.67 | 714 | 1.88 | 714 | 2.01 | 714 | 1.05 | 714 | 1.42 | 714 | 1.53
716 | 1.77 | 716 | 2.17 | 716 | 1.72 | 716 | 1.66 | 716 | 1.88 | 716 | 2.02 | 716 | 1.05 | 716 | 1.43 | 716 | 1.53
718 | 1.77 | 718 | 2.17 | 718 | 1.72 | 718 | 1.67 | 718 | 1.88 | 718 | 2.02 | 718 | 1.05 | 718 | 1.43 | 718 | 1.53
720 | 1.78 | 720 | 2.17 | 720 | 1.72 | 720 | 1.68 | 720 | 1.89 | 720 | 2.02 | 720 | 1.05 | 720 | 1.43 | 720 | 1.53
722 | 1.78 | 722 | 2.17 | 722 | 1.73 | 722 | 1.68 | 722 | 1.88 | 722 | 2.02 | 722 | 1.05 | 722 | 1.43 | 722 | 1.53
724 | 1.78 | 724 | 2.18 | 724 | 1.72 | 724 | 1.68 | 724 | 1.89 | 724 | 2.03 | 724 | 1.05 | 724 | 1.43 | 724 | 1.53
726 | 1.78 | 726 | 2.18 | 726 | 1.73 | 726 | 1.68 | 726 | 1.89 | 726 | 2.03 | 726 | 1.05 | 726 | 1.43 | 726 | 1.53
728 | 1.78 | 728 | 2.17 | 728 | 1.73 | 728 | 1.67 | 728 | 1.89 | 728 | 2.03 | 728 | 1.06 | 728 | 1.43 | 728 | 1.54
730 | 1.78 | 730 | 2.18 | 730 | 1.73 | 730 | 1.68 | 730 | 1.89 | 730 | 2.03 | 730 | 1.05 | 730 | 1.43 | 730 | 1.54
732 | 1.79 | 732 | 2.18 | 732 | 1.73 | 732 | 1.68 | 732 | 1.89 | 732 | 2.03 | 732 | 1.05 | 732 | 1.44 | 732 | 1.54
734 | 1.79 | 734 | 2.18 | 734 | 1.74 | 734 | 1.68 | 734 | 1.89 | 734 | 2.04 | 734 | 1.06 | 734 | 1.44 | 734 | 1.54
736 | 1.79 | 736 | 2.18 | 736 | 1.74 | 736 | 1.68 | 736 | 1.9 | 736 | 2.04 | 736 | 1.06 | 736 | 1.44 | 736 | 1.55
738 | 1.79 | 738 | 2.19 | 738 | 1.74 | 738 | 1.68 | 738 | 1.9 | 738 | 2.04 | 738 | 1.06 | 738 | 1.44 | 738 | 1.54
740 | 1.79 | 740 | 2.19 | 740 | 1.74 | 740 | 1.69 | 740 | 1.91 | 740 | 2.04 | 740 | 1.06 | 740 | 1.44 | 740 | 1.55
742 | 1.8 | 742 | 2.19 | 742 | 1.74 | 742 | 1.69 | 742 | 1.9 | 742 | 2.04 | 742 | 1.06 | 742 | 1.44 | 742 | 1.55
744 | 1.8 | 744 | 2.2 | 744 | 1.74 | 744 | 1.69 | 744 | 1.91 | 744 | 2.05 | 744 | 1.06 | 744 | 1.44 | 744 | 1.55
746 | 1.8 | 746 | 2.2 | 746 | 1.74 | 746 | 1.69 | 746 | 1.91 | 746 | 2.05 | 746 | 1.06 | 746 | 1.44 | 746 | 1.55
748 | 1.8 | 748 | 2.2 | 748 | 1.75 | 748 | 1.69 | 748 | 1.91 | 748 | 2.05 | 748 | 1.06 | 748 | 1.45 | 748 | 1.55
750 | 1.81 | 750 | 2.21 | 750 | 1.75 | 750 | 1.69 | 750 | 1.91 | 750 | 2.06 | 750 | 1.06 | 750 | 1.45 | 750 | 1.55
752 | 1.8 | 752 | 2.21 | 752 | 1.75 | 752 | 1.7 | 752 | 1.91 | 752 | 2.05 | 752 | 1.06 | 752 | 1.45 | 752 | 1.55
754 | 1.81 | 754 | 2.21 | 754 | 1.76 | 754 | 1.7 | 754 | 1.92 | 754 | 2.06 | 754 | 1.06 | 754 | 1.45 | 754 | 1.55
756 | 1.81 | 756 | 2.21 | 756 | 1.75 | 756 | 1.7 | 756 | 1.92 | 756 | 2.06 | 756 | 1.06 | 756 | 1.45 | 756 | 1.55
758 | 1.81 | 758 | 2.22 | 758 | 1.76 | 758 | 1.7 | 758 | 1.92 | 758 | 2.06 | 758 | 1.07 | 758 | 1.45 | 758 | 1.56
760 | 1.81 | 760 | 2.21 | 760 | 1.76 | 760 | 1.71 | 760 | 1.92 | 760 | 2.06 | 760 | 1.07 | 760 | 1.45 | 760 | 1.56
762 | 1.81 | 762 | 2.22 | 762 | 1.76 | 762 | 1.71 | 762 | 1.93 | 762 | 2.07 | 762 | 1.07 | 762 | 1.45 | 762 | 1.56
764 | 1.82 | 764 | 2.22 | 764 | 1.76 | 764 | 1.7 | 764 | 1.93 | 764 | 2.07 | 764 | 1.07 | 764 | 1.46 | 764 | 1.56
766 | 1.82 | 766 | 2.22 | 766 | 1.76 | 766 | 1.71 | 766 | 1.93 | 766 | 2.07 | 766 | 1.07 | 766 | 1.46 | 766 | 1.56
768 | 1.82 | 768 | 2.22 | 768 | 1.76 | 768 | 1.71 | 768 | 1.93 | 768 | 2.07 | 768 | 1.07 | 768 | 1.46 | 768 | 1.56
770 | 1.82 | 770 | 2.23 | 770 | 1.76 | 770 | 1.71 | 770 | 1.93 | 770 | 2.07 | 770 | 1.07 | 770 | 1.46 | 770 | 1.57
772 | 1.82 | 772 | 2.23 | 772 | 1.76 | 772 | 1.71 | 772 | 1.94 | 772 | 2.08 | 772 | 1.07 | 772 | 1.46 | 772 | 1.56
774 | 1.82 | 774 | 2.23 | 774 | 1.77 | 774 | 1.72 | 774 | 1.93 | 774 | 2.08 | 774 | 1.07 | 774 | 1.46 | 774 | 1.57
776 | 1.82 | 776 | 2.23 | 776 | 1.77 | 776 | 1.72 | 776 | 1.94 | 776 | 2.08 | 776 | 1.07 | 776 | 1.46 | 776 | 1.57
778 | 1.82 | 778 | 2.24 | 778 | 1.77 | 778 | 1.72 | 778 | 1.94 | 778 | 2.08 | 778 | 1.07 | 778 | 1.46 | 778 | 1.57
780 | 1.83 | 780 | 2.23 | 780 | 1.77 | 780 | 1.72 | 780 | 1.94 | 780 | 2.08 | 780 | 1.07 | 780 | 1.46 | 780 | 1.57
782 | 1.83 | 782 | 2.24 | 782 | 1.77 | 782 | 1.72 | 782 | 1.94 | 782 | 2.09 | 782 | 1.07 | 782 | 1.46 | 782 | 1.57
784 | 1.83 | 784 | 2.24 | 784 | 1.78 | 784 | 1.73 | 784 | 1.94 | 784 | 2.09 | 784 | 1.07 | 784 | 1.47 | 784 | 1.57
786 | 1.84 | 786 | 2.24 | 786 | 1.78 | 786 | 1.73 | 786 | 1.94 | 786 | 2.09 | 786 | 1.07 | 786 | 1.47 | 786 | 1.57
788 | 1.83 | 788 | 2.25 | 788 | 1.78 | 788 | 1.72 | 788 | 1.95 | 788 | 2.09 | 788 | 1.07 | 788 | 1.47 | 788 | 1.57
790 | 1.84 | 790 | 2.24 | 790 | 1.78 | 790 | 1.73 | 790 | 1.95 | 790 | 2.1 | 790 | 1.08 | 790 | 1.47 | 790 | 1.58
792 | 1.83 | 792 | 2.25 | 792 | 1.78 | 792 | 1.73 | 792 | 1.95 | 792 | 2.1 | 792 | 1.08 | 792 | 1.47 | 792 | 1.58
794 | 1.83 | 794 | 2.25 | 794 | 1.78 | 794 | 1.73 | 794 | 1.95 | 794 | 2.1 | 794 | 1.08 | 794 | 1.47 | 794 | 1.58
796 | 1.84 | 796 | 2.25 | 796 | 1.78 | 796 | 1.73 | 796 | 1.95 | 796 | 2.1 | 796 | 1.08 | 796 | 1.47 | 796 | 1.58
798 | 1.84 | 798 | 2.26 | 798 | 1.79 | 798 | 1.73 | 798 | 1.95 | 798 | 2.11 | 798 | 1.08 | 798 | 1.48 | 798 | 1.58
800 | 1.84 | 800 | 2.26 | 800 | 1.79 | 800 | 1.74 | 800 | 1.96 | 800 | 2.1 | 800 | 1.08 | 800 | 1.47 | 800 | 1.58
802 | 1.84 | 802 | 2.26 | 802 | 1.79 | 802 | 1.74 | 802 | 1.96 | 802 | 2.11 | 802 | 1.08 | 802 | 1.48 | 802 | 1.59
804 | 1.85 | 804 | 2.26 | 804 | 1.79 | 804 | 1.74 | 804 | 1.97 | 804 | 2.11 | 804 | 1.08 | 804 | 1.47 | 804 | 1.58
806 | 1.85 | 806 | 2.27 | 806 | 1.79 | 806 | 1.73 | 806 | 1.96 | 806 | 2.11 | 806 | 1.08 | 806 | 1.48 | 806 | 1.58
808 | 1.85 | 808 | 2.26 | 808 | 1.79 | 808 | 1.75 | 808 | 1.97 | 808 | 2.11 | 808 | 1.09 | 808 | 1.48 | 808 | 1.59
810 | 1.85 | 810 | 2.27 | 810 | 1.8 | 810 | 1.74 | 810 | 1.97 | 810 | 2.11 | 810 | 1.08 | 810 | 1.48 | 810 | 1.59
812 | 1.85 | 812 | 2.27 | 812 | 1.79 | 812 | 1.75 | 812 | 1.97 | 812 | 2.12 | 812 | 1.08 | 812 | 1.48 | 812 | 1.59
814 | 1.85 | 814 | 2.27 | 814 | 1.8 | 814 | 1.75 | 814 | 1.97 | 814 | 2.12 | 814 | 1.08 | 814 | 1.48 | 814 | 1.59
816 | 1.86 | 816 | 2.28 | 816 | 1.8 | 816 | 1.75 | 816 | 1.97 | 816 | 2.12 | 816 | 1.08 | 816 | 1.48 | 816 | 1.59
818 | 1.86 | 818 | 2.28 | 818 | 1.8 | 818 | 1.75 | 818 | 1.97 | 818 | 2.13 | 818 | 1.08 | 818 | 1.49 | 818 | 1.6
820 | 1.86 | 820 | 2.28 | 820 | 1.8 | 820 | 1.75 | 820 | 1.97 | 820 | 2.12 | 820 | 1.09 | 820 | 1.48 | 820 | 1.59
822 | 1.86 | 822 | 2.28 | 822 | 1.8 | 822 | 1.75 | 822 | 1.98 | 822 | 2.13 | 822 | 1.09 | 822 | 1.49 | 822 | 1.59
824 | 1.86 | 824 | 2.29 | 824 | 1.81 | 824 | 1.76 | 824 | 1.98 | 824 | 2.13 | 824 | 1.09 | 824 | 1.49 | 824 | 1.6
826 | 1.87 | 826 | 2.29 | 826 | 1.81 | 826 | 1.76 | 826 | 1.98 | 826 | 2.13 | 826 | 1.09 | 826 | 1.49 | 826 | 1.6
828 | 1.87 | 828 | 2.28 | 828 | 1.81 | 828 | 1.76 | 828 | 1.98 | 828 | 2.13 | 828 | 1.09 | 828 | 1.49 | 828 | 1.6
830 | 1.87 | 830 | 2.29 | 830 | 1.81 | 830 | 1.76 | 830 | 1.98 | 830 | 2.14 | 830 | 1.09 | 830 | 1.49 | 830 | 1.6
832 | 1.87 | 832 | 2.29 | 832 | 1.81 | 832 | 1.76 | 832 | 1.99 | 832 | 2.14 | 832 | 1.09 | 832 | 1.49 | 832 | 1.6
834 | 1.87 | 834 | 2.29 | 834 | 1.81 | 834 | 1.76 | 834 | 1.99 | 834 | 2.14 | 834 | 1.09 | 834 | 1.49 | 834 | 1.6
836 | 1.87 | 836 | 2.29 | 836 | 1.81 | 836 | 1.76 | 836 | 1.99 | 836 | 2.14 | 836 | 1.09 | 836 | 1.49 | 836 | 1.61
838 | 1.88 | 838 | 2.29 | 838 | 1.82 | 838 | 1.76 | 838 | 1.99 | 838 | 2.14 | 838 | 1.09 | 838 | 1.5 | 838 | 1.61
840 | 1.88 | 840 | 2.29 | 840 | 1.82 | 840 | 1.77 | 840 | 1.99 | 840 | 2.14 | 840 | 1.1 | 840 | 1.5 | 840 | 1.61
842 | 1.87 | 842 | 2.3 | 842 | 1.82 | 842 | 1.77 | 842 | 2 | 842 | 2.15 | 842 | 1.09 | 842 | 1.5 | 842 | 1.61
844 | 1.88 | 844 | 2.3 | 844 | 1.82 | 844 | 1.77 | 844 | 2 | 844 | 2.15 | 844 | 1.1 | 844 | 1.5 | 844 | 1.61
846 | 1.88 | 846 | 2.3 | 846 | 1.82 | 846 | 1.77 | 846 | 2 | 846 | 2.15 | 846 | 1.1 | 846 | 1.5 | 846 | 1.61
848 | 1.88 | 848 | 2.31 | 848 | 1.82 | 848 | 1.77 | 848 | 2 | 848 | 2.15 | 848 | 1.1 | 848 | 1.5 | 848 | 1.61
850 | 1.88 | 850 | 2.3 | 850 | 1.82 | 850 | 1.78 | 850 | 2 | 850 | 2.15 | 850 | 1.1 | 850 | 1.5 | 850 | 1.61
852 | 1.88 | 852 | 2.32 | 852 | 1.83 | 852 | 1.77 | 852 | 2 | 852 | 2.15 | 852 | 1.1 | 852 | 1.51 | 852 | 1.62
854 | 1.88 | 854 | 2.31 | 854 | 1.83 | 854 | 1.77 | 854 | 2.01 | 854 | 2.16 | 854 | 1.1 | 854 | 1.51 | 854 | 1.62
856 | 1.89 | 856 | 2.31 | 856 | 1.83 | 856 | 1.78 | 856 | 2.01 | 856 | 2.16 | 856 | 1.1 | 856 | 1.51 | 856 | 1.62
858 | 1.89 | 858 | 2.32 | 858 | 1.83 | 858 | 1.78 | 858 | 2.01 | 858 | 2.16 | 858 | 1.1 | 858 | 1.51 | 858 | 1.62
860 | 1.89 | 860 | 2.32 | 860 | 1.83 | 860 | 1.78 | 860 | 2.01 | 860 | 2.16 | 860 | 1.1 | 860 | 1.51 | 860 | 1.62
862 | 1.89 | 862 | 2.32 | 862 | 1.83 | 862 | 1.78 | 862 | 2.01 | 862 | 2.17 | 862 | 1.1 | 862 | 1.51 | 862 | 1.62
864 | 1.89 | 864 | 2.32 | 864 | 1.83 | 864 | 1.78 | 864 | 2.01 | 864 | 2.17 | 864 | 1.1 | 864 | 1.51 | 864 | 1.62
866 | 1.9 | 866 | 2.33 | 866 | 1.84 | 866 | 1.79 | 866 | 2.01 | 866 | 2.17 | 866 | 1.1 | 866 | 1.51 | 866 | 1.62
868 | 1.9 | 868 | 2.33 | 868 | 1.84 | 868 | 1.78 | 868 | 2.02 | 868 | 2.17 | 868 | 1.1 | 868 | 1.51 | 868 | 1.62
870 | 1.9 | 870 | 2.33 | 870 | 1.84 | 870 | 1.79 | 870 | 2.02 | 870 | 2.17 | 870 | 1.1 | 870 | 1.52 | 870 | 1.63
872 | 1.9 | 872 | 2.33 | 872 | 1.84 | 872 | 1.79 | 872 | 2.02 | 872 | 2.17 | 872 | 1.11 | 872 | 1.52 | 872 | 1.63
874 | 1.9 | 874 | 2.33 | 874 | 1.84 | 874 | 1.79 | 874 | 2.02 | 874 | 2.18 | 874 | 1.1 | 874 | 1.52 | 874 | 1.63
876 | 1.9 | 876 | 2.33 | 876 | 1.85 | 876 | 1.79 | 876 | 2.02 | 876 | 2.18 | 876 | 1.11 | 876 | 1.52 | 876 | 1.63
878 | 1.9 | 878 | 2.34 | 878 | 1.84 | 878 | 1.8 | 878 | 2.03 | 878 | 2.18 | 878 | 1.11 | 878 | 1.52 | 878 | 1.63
880 | 1.9 | 880 | 2.34 | 880 | 1.84 | 880 | 1.8 | 880 | 2.03 | 880 | 2.18 | 880 | 1.11 | 880 | 1.52 | 880 | 1.63
882 | 1.91 | 882 | 2.34 | 882 | 1.85 | 882 | 1.8 | 882 | 2.03 | 882 | 2.18 | 882 | 1.11 | 882 | 1.52 | 882 | 1.63
884 | 1.91 | 884 | 2.34 | 884 | 1.85 | 884 | 1.8 | 884 | 2.03 | 884 | 2.19 | 884 | 1.11 | 884 | 1.52 | 884 | 1.63
886 | 1.91 | 886 | 2.34 | 886 | 1.85 | 886 | 1.81 | 886 | 2.04 | 886 | 2.19 | 886 | 1.11 | 886 | 1.52 | 886 | 1.63
888 | 1.91 | 888 | 2.34 | 888 | 1.86 | 888 | 1.8 | 888 | 2.03 | 888 | 2.19 | 888 | 1.11 | 888 | 1.52 | 888 | 1.64
890 | 1.91 | 890 | 2.34 | 890 | 1.86 | 890 | 1.81 | 890 | 2.04 | 890 | 2.19 | 890 | 1.11 | 890 | 1.53 | 890 | 1.64
892 | 1.92 | 892 | 2.35 | 892 | 1.86 | 892 | 1.81 | 892 | 2.04 | 892 | 2.19 | 892 | 1.11 | 892 | 1.53 | 892 | 1.64
894 | 1.92 | 894 | 2.35 | 894 | 1.86 | 894 | 1.81 | 894 | 2.04 | 894 | 2.19 | 894 | 1.11 | 894 | 1.52 | 894 | 1.64
896 | 1.92 | 896 | 2.35 | 896 | 1.86 | 896 | 1.81 | 896 | 2.04 | 896 | 2.2 | 896 | 1.11 | 896 | 1.53 | 896 | 1.64
898 | 1.92 | 898 | 2.35 | 898 | 1.86 | 898 | 1.81 | 898 | 2.04 | 898 | 2.2 | 898 | 1.11 | 898 | 1.53 | 898 | 1.64
900 | 1.92 | 900 | 2.36 | 900 | 1.86 | 900 | 1.81 | 900 | 2.05 | 900 | 2.2 | 900 | 1.11 | 900 | 1.53 | 900 | 1.64
902 | 1.92 | 902 | 2.36 | 902 | 1.86 | 902 | 1.81 | 902 | 2.05 | 902 | 2.2 | 902 | 1.12 | 902 | 1.53 | 902 | 1.65
904 | 1.93 | 904 | 2.36 | 904 | 1.86 | 904 | 1.81 | 904 | 2.05 | 904 | 2.2 | 904 | 1.12 | 904 | 1.53 | 904 | 1.64
906 | 1.93 | 906 | 2.36 | 906 | 1.87 | 906 | 1.81 | 906 | 2.05 | 906 | 2.2 | 906 | 1.12 | 906 | 1.53 | 906 | 1.65
908 | 1.93 | 908 | 2.36 | 908 | 1.86 | 908 | 1.82 | 908 | 2.05 | 908 | 2.21 | 908 | 1.12 | 908 | 1.54 | 908 | 1.65
910 | 1.93 | 910 | 2.37 | 910 | 1.87 | 910 | 1.82 | 910 | 2.05 | 910 | 2.21 | 910 | 1.11 | 910 | 1.53 | 910 | 1.65
912 | 1.93 | 912 | 2.37 | 912 | 1.87 | 912 | 1.82 | 912 | 2.06 | 912 | 2.21 | 912 | 1.12 | 912 | 1.54 | 912 | 1.65
914 | 1.93 | 914 | 2.37 | 914 | 1.87 | 914 | 1.82 | 914 | 2.06 | 914 | 2.21 | 914 | 1.12 | 914 | 1.54 | 914 | 1.65
916 | 1.93 | 916 | 2.37 | 916 | 1.87 | 916 | 1.83 | 916 | 2.06 | 916 | 2.21 | 916 | 1.12 | 916 | 1.54 | 916 | 1.65
918 | 1.94 | 918 | 2.37 | 918 | 1.87 | 918 | 1.83 | 918 | 2.06 | 918 | 2.22 | 918 | 1.12 | 918 | 1.54 | 918 | 1.65
920 | 1.94 | 920 | 2.38 | 920 | 1.87 | 920 | 1.83 | 920 | 2.06 | 920 | 2.22 | 920 | 1.12 | 920 | 1.54 | 920 | 1.65
922 | 1.94 | 922 | 2.38 | 922 | 1.88 | 922 | 1.83 | 922 | 2.06 | 922 | 2.22 | 922 | 1.12 | 922 | 1.54 | 922 | 1.65
924 | 1.94 | 924 | 2.38 | 924 | 1.88 | 924 | 1.83 | 924 | 2.07 | 924 | 2.22 | 924 | 1.12 | 924 | 1.54 | 924 | 1.65
926 | 1.94 | 926 | 2.39 | 926 | 1.88 | 926 | 1.83 | 926 | 2.07 | 926 | 2.22 | 926 | 1.12 | 926 | 1.54 | 926 | 1.65
928 | 1.94 | 928 | 2.38 | 928 | 1.88 | 928 | 1.83 | 928 | 2.07 | 928 | 2.22 | 928 | 1.12 | 928 | 1.54 | 928 | 1.65
930 | 1.94 | 930 | 2.39 | 930 | 1.88 | 930 | 1.84 | 930 | 2.07 | 930 | 2.23 | 930 | 1.13 | 930 | 1.54 | 930 | 1.65
932 | 1.94 | 932 | 2.39 | 932 | 1.88 | 932 | 1.84 | 932 | 2.07 | 932 | 2.23 | 932 | 1.12 | 932 | 1.55 | 932 | 1.66
934 | 1.94 | 934 | 2.39 | 934 | 1.89 | 934 | 1.84 | 934 | 2.08 | 934 | 2.23 | 934 | 1.13 | 934 | 1.55 | 934 | 1.66
936 | 1.95 | 936 | 2.39 | 936 | 1.89 | 936 | 1.84 | 936 | 2.08 | 936 | 2.23 | 936 | 1.13 | 936 | 1.55 | 936 | 1.66
938 | 1.95 | 938 | 2.39 | 938 | 1.89 | 938 | 1.84 | 938 | 2.08 | 938 | 2.23 | 938 | 1.13 | 938 | 1.55 | 938 | 1.66
940 | 1.95 | 940 | 2.39 | 940 | 1.89 | 940 | 1.84 | 940 | 2.08 | 940 | 2.24 | 940 | 1.12 | 940 | 1.55 | 940 | 1.66
942 | 1.95 | 942 | 2.39 | 942 | 1.89 | 942 | 1.84 | 942 | 2.08 | 942 | 2.24 | 942 | 1.13 | 942 | 1.55 | 942 | 1.66
944 | 1.95 | 944 | 2.4 | 944 | 1.89 | 944 | 1.84 | 944 | 2.08 | 944 | 2.24 | 944 | 1.13 | 944 | 1.55 | 944 | 1.66
946 | 1.96 | 946 | 2.4 | 946 | 1.89 | 946 | 1.84 | 946 | 2.08 | 946 | 2.24 | 946 | 1.13 | 946 | 1.55 | 946 | 1.66
948 | 1.96 | 948 | 2.4 | 948 | 1.9 | 948 | 1.84 | 948 | 2.08 | 948 | 2.25 | 948 | 1.13 | 948 | 1.55 | 948 | 1.67
950 | 1.96 | 950 | 2.4 | 950 | 1.9 | 950 | 1.85 | 950 | 2.09 | 950 | 2.25 | 950 | 1.13 | 950 | 1.55 | 950 | 1.66
952 | 1.96 | 952 | 2.4 | 952 | 1.89 | 952 | 1.85 | 952 | 2.09 | 952 | 2.25 | 952 | 1.13 | 952 | 1.56 | 952 | 1.67
954 | 1.96 | 954 | 2.41 | 954 | 1.9 | 954 | 1.85 | 954 | 2.09 | 954 | 2.25 | 954 | 1.13 | 954 | 1.56 | 954 | 1.67
956 | 1.96 | 956 | 2.41 | 956 | 1.9 | 956 | 1.85 | 956 | 2.09 | 956 | 2.25 | 956 | 1.13 | 956 | 1.56 | 956 | 1.67
958 | 1.96 | 958 | 2.41 | 958 | 1.9 | 958 | 1.85 | 958 | 2.09 | 958 | 2.25 | 958 | 1.13 | 958 | 1.56 | 958 | 1.67
960 | 1.96 | 960 | 2.41 | 960 | 1.9 | 960 | 1.86 | 960 | 2.1 | 960 | 2.25 | 960 | 1.14 | 960 | 1.56 | 960 | 1.68
962 | 1.96 | 962 | 2.41 | 962 | 1.91 | 962 | 1.85 | 962 | 2.1 | 962 | 2.26 | 962 | 1.14 | 962 | 1.56 | 962 | 1.67
964 | 1.97 | 964 | 2.42 | 964 | 1.9 | 964 | 1.86 | 964 | 2.1 | 964 | 2.26 | 964 | 1.14 | 964 | 1.56 | 964 | 1.67
966 | 1.97 | 966 | 2.42 | 966 | 1.9 | 966 | 1.86 | 966 | 2.1 | 966 | 2.26 | 966 | 1.14 | 966 | 1.56 | 966 | 1.67
968 | 1.97 | 968 | 2.43 | 968 | 1.91 | 968 | 1.86 | 968 | 2.1 | 968 | 2.26 | 968 | 1.14 | 968 | 1.57 | 968 | 1.68
970 | 1.97 | 970 | 2.42 | 970 | 1.91 | 970 | 1.86 | 970 | 2.1 | 970 | 2.26 | 970 | 1.14 | 970 | 1.57 | 970 | 1.68
972 | 1.97 | 972 | 2.42 | 972 | 1.91 | 972 | 1.86 | 972 | 2.1 | 972 | 2.26 | 972 | 1.14 | 972 | 1.57 | 972 | 1.68
974 | 1.97 | 974 | 2.43 | 974 | 1.91 | 974 | 1.87 | 974 | 2.11 | 974 | 2.26 | 974 | 1.14 | 974 | 1.57 | 974 | 1.68
976 | 1.97 | 976 | 2.43 | 976 | 1.91 | 976 | 1.86 | 976 | 2.11 | 976 | 2.27 | 976 | 1.14 | 976 | 1.57 | 976 | 1.68
978 | 1.98 | 978 | 2.43 | 978 | 1.92 | 978 | 1.86 | 978 | 2.11 | 978 | 2.27 | 978 | 1.14 | 978 | 1.57 | 978 | 1.68
980 | 1.98 | 980 | 2.43 | 980 | 1.92 | 980 | 1.87 | 980 | 2.11 | 980 | 2.27 | 980 | 1.14 | 980 | 1.57 | 980 | 1.68
982 | 1.98 | 982 | 2.43 | 982 | 1.92 | 982 | 1.87 | 982 | 2.11 | 982 | 2.27 | 982 | 1.14 | 982 | 1.57 | 982 | 1.68
984 | 1.98 | 984 | 2.43 | 984 | 1.92 | 984 | 1.87 | 984 | 2.12 | 984 | 2.28 | 984 | 1.14 | 984 | 1.57 | 984 | 1.68
986 | 1.99 | 986 | 2.44 | 986 | 1.92 | 986 | 1.87 | 986 | 2.12 | 986 | 2.28 | 986 | 1.14 | 986 | 1.58 | 986 | 1.69
988 | 1.99 | 988 | 2.44 | 988 | 1.92 | 988 | 1.87 | 988 | 2.12 | 988 | 2.27 | 988 | 1.14 | 988 | 1.57 | 988 | 1.69
990 | 1.99 | 990 | 2.44 | 990 | 1.93 | 990 | 1.87 | 990 | 2.12 | 990 | 2.28 | 990 | 1.14 | 990 | 1.58 | 990 | 1.68
992 | 1.99 | 992 | 2.44 | 992 | 1.93 | 992 | 1.88 | 992 | 2.12 | 992 | 2.28 | 992 | 1.14 | 992 | 1.57 | 992 | 1.69
994 | 1.99 | 994 | 2.44 | 994 | 1.93 | 994 | 1.88 | 994 | 2.12 | 994 | 2.28 | 994 | 1.14 | 994 | 1.58 | 994 | 1.69
996 | 1.99 | 996 | 2.45 | 996 | 1.93 | 996 | 1.88 | 996 | 2.12 | 996 | 2.28 | 996 | 1.14 | 996 | 1.58 | 996 | 1.69
998 | 1.99 | 998 | 2.45 | 998 | 1.93 | 998 | 1.88 | 998 | 2.13 | 998 | 2.29 | 998 | 1.14 | 998 | 1.58 | 998 | 1.69
1000 | 2 | 1000 | 2.45 | 1000 | 1.93 | 1000 | 1.88 | 1000 | 2.13 | 1000 | 2.29 | 1000 | 1.14 | 1000 | 1.58 | 1000 | 1.69
1002 | 2 | 1002 | 2.45 | 1002 | 1.93 | 1002 | 1.88 | 1002 | 2.13 | 1002 | 2.29 | 1002 | 1.15 | 1002 | 1.59 | 1002 | 1.7
1004 | 2 | 1004 | 2.45 | 1004 | 1.94 | 1004 | 1.88 | 1004 | 2.13 | 1004 | 2.29 | 1004 | 1.15 | 1004 | 1.58 | 1004 | 1.7
1006 | 2 | 1006 | 2.45 | 1006 | 1.93 | 1006 | 1.89 | 1006 | 2.13 | 1006 | 2.3 | 1006 | 1.15 | 1006 | 1.58 | 1006 | 1.7
1008 | 2 | 1008 | 2.46 | 1008 | 1.94 | 1008 | 1.88 | 1008 | 2.13 | 1008 | 2.3 | 1008 | 1.15 | 1008 | 1.59 | 1008 | 1.7
1010 | 2 | 1010 | 2.46 | 1010 | 1.94 | 1010 | 1.89 | 1010 | 2.13 | 1010 | 2.3 | 1010 | 1.15 | 1010 | 1.59 | 1010 | 1.7
1012 | 2 | 1012 | 2.46 | 1012 | 1.94 | 1012 | 1.89 | 1012 | 2.14 | 1012 | 2.3 | 1012 | 1.15 | 1012 | 1.59 | 1012 | 1.7
1014 | 2 | 1014 | 2.46 | 1014 | 1.94 | 1014 | 1.89 | 1014 | 2.14 | 1014 | 2.3 | 1014 | 1.15 | 1014 | 1.59 | 1014 | 1.7
1016 | 2.01 | 1016 | 2.47 | 1016 | 1.94 | 1016 | 1.89 | 1016 | 2.14 | 1016 | 2.3 | 1016 | 1.15 | 1016 | 1.59 | 1016 | 1.7
1018 | 2 | 1018 | 2.47 | 1018 | 1.94 | 1018 | 1.9 | 1018 | 2.14 | 1018 | 2.3 | 1018 | 1.15 | 1018 | 1.59 | 1018 | 1.7
1020 | 2 | 1020 | 2.47 | 1020 | 1.95 | 1020 | 1.89 | 1020 | 2.14 | 1020 | 2.31 | 1020 | 1.15 | 1020 | 1.59 | 1020 | 1.71
1022 | 2.01 | 1022 | 2.47 | 1022 | 1.94 | 1022 | 1.89 | 1022 | 2.14 | 1022 | 2.31 | 1022 | 1.15 | 1022 | 1.59 | 1022 | 1.71
1024 | 2.01 | 1024 | 2.47 | 1024 | 1.95 | 1024 | 1.9 | 1024 | 2.15 | 1024 | 2.31 | 1024 | 1.15 | 1024 | 1.59 | 1024 | 1.7
1026 | 2.01 | 1026 | 2.47 | 1026 | 1.95 | 1026 | 1.9 | 1026 | 2.15 | 1026 | 2.31 | 1026 | 1.15 | 1026 | 1.59 | 1026 | 1.71
1028 | 2.01 | 1028 | 2.48 | 1028 | 1.95 | 1028 | 1.9 | 1028 | 2.15 | 1028 | 2.31 | 1028 | 1.15 | 1028 | 1.6 | 1028 | 1.71
1030 | 2.01 | 1030 | 2.48 | 1030 | 1.95 | 1030 | 1.9 | 1030 | 2.15 | 1030 | 2.31 | 1030 | 1.16 | 1030 | 1.6 | 1030 | 1.71
1032 | 2.02 | 1032 | 2.48 | 1032 | 1.96 | 1032 | 1.91 | 1032 | 2.15 | 1032 | 2.32 | 1032 | 1.16 | 1032 | 1.6 | 1032 | 1.71
1034 | 2.01 | 1034 | 2.47 | 1034 | 1.95 | 1034 | 1.9 | 1034 | 2.16 | 1034 | 2.32 | 1034 | 1.16 | 1034 | 1.6 | 1034 | 1.71
1036 | 2.02 | 1036 | 2.48 | 1036 | 1.96 | 1036 | 1.9 | 1036 | 2.16 | 1036 | 2.32 | 1036 | 1.16 | 1036 | 1.6 | 1036 | 1.71
1038 | 2.02 | 1038 | 2.48 | 1038 | 1.96 | 1038 | 1.9 | 1038 | 2.16 | 1038 | 2.32 | 1038 | 1.16 | 1038 | 1.6 | 1038 | 1.71
1040 | 2.02 | 1040 | 2.48 | 1040 | 1.96 | 1040 | 1.91 | 1040 | 2.16 | 1040 | 2.32 | 1040 | 1.16 | 1040 | 1.6 | 1040 | 1.72
1042 | 2.02 | 1042 | 2.49 | 1042 | 1.96 | 1042 | 1.91 | 1042 | 2.16 | 1042 | 2.32 | 1042 | 1.16 | 1042 | 1.61 | 1042 | 1.72
1044 | 2.02 | 1044 | 2.48 | 1044 | 1.96 | 1044 | 1.92 | 1044 | 2.16 | 1044 | 2.32 | 1044 | 1.16 | 1044 | 1.6 | 1044 | 1.71
1046 | 2.02 | 1046 | 2.49 | 1046 | 1.96 | 1046 | 1.91 | 1046 | 2.16 | 1046 | 2.32 | 1046 | 1.16 | 1046 | 1.61 | 1046 | 1.72
1048 | 2.02 | 1048 | 2.49 | 1048 | 1.96 | 1048 | 1.91 | 1048 | 2.16 | 1048 | 2.33 | 1048 | 1.16 | 1048 | 1.6 | 1048 | 1.72
1050 | 2.03 | 1050 | 2.49 | 1050 | 1.96 | 1050 | 1.91 | 1050 | 2.16 | 1050 | 2.33 | 1050 | 1.16 | 1050 | 1.61 | 1050 | 1.73
1052 | 2.03 | 1052 | 2.49 | 1052 | 1.96 | 1052 | 1.91 | 1052 | 2.16 | 1052 | 2.33 | 1052 | 1.16 | 1052 | 1.61 | 1052 | 1.72
1054 | 2.03 | 1054 | 2.49 | 1054 | 1.97 | 1054 | 1.92 | 1054 | 2.17 | 1054 | 2.33 | 1054 | 1.16 | 1054 | 1.61 | 1054 | 1.73
1056 | 2.03 | 1056 | 2.49 | 1056 | 1.97 | 1056 | 1.92 | 1056 | 2.17 | 1056 | 2.34 | 1056 | 1.16 | 1056 | 1.61 | 1056 | 1.72
1058 | 2.03 | 1058 | 2.5 | 1058 | 1.97 | 1058 | 1.92 | 1058 | 2.17 | 1058 | 2.34 | 1058 | 1.17 | 1058 | 1.61 | 1058 | 1.73
1060 | 2.03 | 1060 | 2.5 | 1060 | 1.97 | 1060 | 1.92 | 1060 | 2.17 | 1060 | 2.34 | 1060 | 1.16 | 1060 | 1.61 | 1060 | 1.73
1062 | 2.03 | 1062 | 2.51 | 1062 | 1.97 | 1062 | 1.92 | 1062 | 2.17 | 1062 | 2.34 | 1062 | 1.16 | 1062 | 1.62 | 1062 | 1.73
1064 | 2.04 | 1064 | 2.5 | 1064 | 1.97 | 1064 | 1.93 | 1064 | 2.18 | 1064 | 2.34 | 1064 | 1.17 | 1064 | 1.61 | 1064 | 1.73
1066 | 2.04 | 1066 | 2.51 | 1066 | 1.97 | 1066 | 1.93 | 1066 | 2.17 | 1066 | 2.34 | 1066 | 1.17 | 1066 | 1.62 | 1066 | 1.73
1068 | 2.04 | 1068 | 2.51 | 1068 | 1.98 | 1068 | 1.92 | 1068 | 2.18 | 1068 | 2.34 | 1068 | 1.17 | 1068 | 1.62 | 1068 | 1.73
1070 | 2.04 | 1070 | 2.51 | 1070 | 1.98 | 1070 | 1.92 | 1070 | 2.18 | 1070 | 2.35 | 1070 | 1.17 | 1070 | 1.62 | 1070 | 1.73
1072 | 2.04 | 1072 | 2.51 | 1072 | 1.98 | 1072 | 1.92 | 1072 | 2.18 | 1072 | 2.35 | 1072 | 1.17 | 1072 | 1.62 | 1072 | 1.73
1074 | 2.05 | 1074 | 2.52 | 1074 | 1.98 | 1074 | 1.93 | 1074 | 2.18 | 1074 | 2.35 | 1074 | 1.17 | 1074 | 1.62 | 1074 | 1.73
1076 | 2.05 | 1076 | 2.52 | 1076 | 1.98 | 1076 | 1.93 | 1076 | 2.18 | 1076 | 2.35 | 1076 | 1.17 | 1076 | 1.62 | 1076 | 1.74
1078 | 2.04 | 1078 | 2.52 | 1078 | 1.98 | 1078 | 1.94 | 1078 | 2.18 | 1078 | 2.35 | 1078 | 1.17 | 1078 | 1.62 | 1078 | 1.73
1080 | 2.05 | 1080 | 2.52 | 1080 | 1.98 | 1080 | 1.93 | 1080 | 2.18 | 1080 | 2.35 | 1080 | 1.17 | 1080 | 1.62 | 1080 | 1.73
1082 | 2.05 | 1082 | 2.52 | 1082 | 1.98 | 1082 | 1.93 | 1082 | 2.19 | 1082 | 2.36 | 1082 | 1.17 | 1082 | 1.62 | 1082 | 1.74
1084 | 2.05 | 1084 | 2.52 | 1084 | 1.99 | 1084 | 1.94 | 1084 | 2.19 | 1084 | 2.36 | 1084 | 1.17 | 1084 | 1.62 | 1084 | 1.74
1086 | 2.05 | 1086 | 2.52 | 1086 | 1.99 | 1086 | 1.93 | 1086 | 2.19 | 1086 | 2.36 | 1086 | 1.17 | 1086 | 1.62 | 1086 | 1.74
1088 | 2.05 | 1088 | 2.53 | 1088 | 1.99 | 1088 | 1.94 | 1088 | 2.19 | 1088 | 2.36 | 1088 | 1.17 | 1088 | 1.63 | 1088 | 1.74
1090 | 2.05 | 1090 | 2.52 | 1090 | 1.99 | 1090 | 1.94 | 1090 | 2.2 | 1090 | 2.36 | 1090 | 1.17 | 1090 | 1.63 | 1090 | 1.74
1092 | 2.05 | 1092 | 2.53 | 1092 | 1.99 | 1092 | 1.94 | 1092 | 2.2 | 1092 | 2.36 | 1092 | 1.17 | 1092 | 1.62 | 1092 | 1.74
1094 | 2.05 | 1094 | 2.53 | 1094 | 1.99 | 1094 | 1.94 | 1094 | 2.2 | 1094 | 2.36 | 1094 | 1.18 | 1094 | 1.63 | 1094 | 1.74
1096 | 2.06 | 1096 | 2.53 | 1096 | 2 | 1096 | 1.94 | 1096 | 2.2 | 1096 | 2.37 | 1096 | 1.17 | 1096 | 1.63 | 1096 | 1.74
1098 | 2.06 | 1098 | 2.54 | 1098 | 2 | 1098 | 1.94 | 1098 | 2.2 | 1098 | 2.37 | 1098 | 1.18 | 1098 | 1.63 | 1098 | 1.74
1100 | 2.06 | 1100 | 2.54 | 1100 | 2 | 1100 | 1.94 | 1100 | 2.2 | 1100 | 2.37 | 1100 | 1.17 | 1100 | 1.63 | 1100 | 1.75
1102 | 2.06 | 1102 | 2.54 | 1102 | 2 | 1102 | 1.94 | 1102 | 2.2 | 1102 | 2.37 | 1102 | 1.17 | 1102 | 1.63 | 1102 | 1.75
1104 | 2.06 | 1104 | 2.54 | 1104 | 2 | 1104 | 1.95 | 1104 | 2.2 | 1104 | 2.37 | 1104 | 1.18 | 1104 | 1.63 | 1104 | 1.75
1106 | 2.06 | 1106 | 2.55 | 1106 | 2.01 | 1106 | 1.95 | 1106 | 2.2 | 1106 | 2.37 | 1106 | 1.17 | 1106 | 1.64 | 1106 | 1.75
1108 | 2.06 | 1108 | 2.54 | 1108 | 2 | 1108 | 1.95 | 1108 | 2.21 | 1108 | 2.38 | 1108 | 1.18 | 1108 | 1.63 | 1108 | 1.75
1110 | 2.07 | 1110 | 2.55 | 1110 | 2.01 | 1110 | 1.95 | 1110 | 2.21 | 1110 | 2.38 | 1110 | 1.18 | 1110 | 1.64 | 1110 | 1.75
1112 | 2.07 | 1112 | 2.55 | 1112 | 2.01 | 1112 | 1.95 | 1112 | 2.21 | 1112 | 2.38 | 1112 | 1.18 | 1112 | 1.64 | 1112 | 1.76
1114 | 2.07 | 1114 | 2.54 | 1114 | 2 | 1114 | 1.95 | 1114 | 2.21 | 1114 | 2.38 | 1114 | 1.18 | 1114 | 1.63 | 1114 | 1.75
1116 | 2.07 | 1116 | 2.55 | 1116 | 2.01 | 1116 | 1.96 | 1116 | 2.21 | 1116 | 2.38 | 1116 | 1.17 | 1116 | 1.64 | 1116 | 1.75
1118 | 2.07 | 1118 | 2.55 | 1118 | 2 | 1118 | 1.96 | 1118 | 2.22 | 1118 | 2.38 | 1118 | 1.18 | 1118 | 1.64 | 1118 | 1.76
1120 | 2.07 | 1120 | 2.55 | 1120 | 2.01 | 1120 | 1.96 | 1120 | 2.22 | 1120 | 2.39 | 1120 | 1.18 | 1120 | 1.64 | 1120 | 1.76
1122 | 2.08 | 1122 | 2.56 | 1122 | 2.01 | 1122 | 1.96 | 1122 | 2.22 | 1122 | 2.39 | 1122 | 1.18 | 1122 | 1.64 | 1122 | 1.75
1124 | 2.07 | 1124 | 2.56 | 1124 | 2.01 | 1124 | 1.96 | 1124 | 2.22 | 1124 | 2.38 | 1124 | 1.18 | 1124 | 1.64 | 1124 | 1.75
1126 | 2.07 | 1126 | 2.56 | 1126 | 2.01 | 1126 | 1.96 | 1126 | 2.22 | 1126 | 2.39 | 1126 | 1.18 | 1126 | 1.64 | 1126 | 1.76
1128 | 2.08 | 1128 | 2.56 | 1128 | 2.02 | 1128 | 1.96 | 1128 | 2.22 | 1128 | 2.39 | 1128 | 1.18 | 1128 | 1.64 | 1128 | 1.76
1130 | 2.08 | 1130 | 2.56 | 1130 | 2.01 | 1130 | 1.97 | 1130 | 2.22 | 1130 | 2.4 | 1130 | 1.18 | 1130 | 1.64 | 1130 | 1.76
1132 | 2.08 | 1132 | 2.56 | 1132 | 2.01 | 1132 | 1.96 | 1132 | 2.23 | 1132 | 2.39 | 1132 | 1.19 | 1132 | 1.64 | 1132 | 1.76
1134 | 2.08 | 1134 | 2.57 | 1134 | 2.02 | 1134 | 1.97 | 1134 | 2.22 | 1134 | 2.4 | 1134 | 1.18 | 1134 | 1.65 | 1134 | 1.76
1136 | 2.08 | 1136 | 2.57 | 1136 | 2.02 | 1136 | 1.97 | 1136 | 2.23 | 1136 | 2.4 | 1136 | 1.18 | 1136 | 1.65 | 1136 | 1.76
1138 | 2.08 | 1138 | 2.57 | 1138 | 2.02 | 1138 | 1.97 | 1138 | 2.23 | 1138 | 2.4 | 1138 | 1.18 | 1138 | 1.65 | 1138 | 1.76
1140 | 2.08 | 1140 | 2.57 | 1140 | 2.02 | 1140 | 1.96 | 1140 | 2.23 | 1140 | 2.4 | 1140 | 1.19 | 1140 | 1.65 | 1140 | 1.77
1142 | 2.08 | 1142 | 2.57 | 1142 | 2.02 | 1142 | 1.97 | 1142 | 2.23 | 1142 | 2.4 | 1142 | 1.18 | 1142 | 1.65 | 1142 | 1.77
1144 | 2.09 | 1144 | 2.57 | 1144 | 2.03 | 1144 | 1.97 | 1144 | 2.23 | 1144 | 2.4 | 1144 | 1.19 | 1144 | 1.65 | 1144 | 1.77
1146 | 2.09 | 1146 | 2.57 | 1146 | 2.03 | 1146 | 1.97 | 1146 | 2.23 | 1146 | 2.4 | 1146 | 1.19 | 1146 | 1.65 | 1146 | 1.77
1148 | 2.09 | 1148 | 2.57 | 1148 | 2.02 | 1148 | 1.97 | 1148 | 2.24 | 1148 | 2.4 | 1148 | 1.19 | 1148 | 1.66 | 1148 | 1.77
1150 | 2.09 | 1150 | 2.58 | 1150 | 2.03 | 1150 | 1.97 | 1150 | 2.24 | 1150 | 2.4 | 1150 | 1.19 | 1150 | 1.65 | 1150 | 1.77
1152 | 2.09 | 1152 | 2.58 | 1152 | 2.03 | 1152 | 1.97 | 1152 | 2.24 | 1152 | 2.41 | 1152 | 1.19 | 1152 | 1.65 | 1152 | 1.77
1154 | 2.09 | 1154 | 2.58 | 1154 | 2.03 | 1154 | 1.98 | 1154 | 2.24 | 1154 | 2.41 | 1154 | 1.19 | 1154 | 1.66 | 1154 | 1.77
1156 | 2.1 | 1156 | 2.58 | 1156 | 2.03 | 1156 | 1.98 | 1156 | 2.24 | 1156 | 2.41 | 1156 | 1.19 | 1156 | 1.66 | 1156 | 1.77
1158 | 2.09 | 1158 | 2.58 | 1158 | 2.03 | 1158 | 1.98 | 1158 | 2.25 | 1158 | 2.41 | 1158 | 1.19 | 1158 | 1.66 | 1158 | 1.78
1160 | 2.1 | 1160 | 2.58 | 1160 | 2.04 | 1160 | 1.98 | 1160 | 2.24 | 1160 | 2.41 | 1160 | 1.19 | 1160 | 1.66 | 1160 | 1.78
1162 | 2.1 | 1162 | 2.58 | 1162 | 2.03 | 1162 | 1.98 | 1162 | 2.24 | 1162 | 2.41 | 1162 | 1.19 | 1162 | 1.66 | 1162 | 1.78
1164 | 2.09 | 1164 | 2.59 | 1164 | 2.04 | 1164 | 1.99 | 1164 | 2.25 | 1164 | 2.42 | 1164 | 1.19 | 1164 | 1.66 | 1164 | 1.78
1166 | 2.1 | 1166 | 2.59 | 1166 | 2.04 | 1166 | 1.98 | 1166 | 2.25 | 1166 | 2.42 | 1166 | 1.19 | 1166 | 1.66 | 1166 | 1.78
1168 | 2.1 | 1168 | 2.59 | 1168 | 2.04 | 1168 | 1.99 | 1168 | 2.25 | 1168 | 2.42 | 1168 | 1.19 | 1168 | 1.66 | 1168 | 1.78
1170 | 2.1 | 1170 | 2.59 | 1170 | 2.04 | 1170 | 1.99 | 1170 | 2.25 | 1170 | 2.42 | 1170 | 1.19 | 1170 | 1.66 | 1170 | 1.78
1172 | 2.1 | 1172 | 2.59 | 1172 | 2.04 | 1172 | 1.99 | 1172 | 2.25 | 1172 | 2.42 | 1172 | 1.2 | 1172 | 1.66 | 1172 | 1.78
1174 | 2.1 | 1174 | 2.6 | 1174 | 2.04 | 1174 | 1.99 | 1174 | 2.25 | 1174 | 2.42 | 1174 | 1.19 | 1174 | 1.66 | 1174 | 1.78
1176 | 2.11 | 1176 | 2.6 | 1176 | 2.04 | 1176 | 1.99 | 1176 | 2.25 | 1176 | 2.43 | 1176 | 1.2 | 1176 | 1.66 | 1176 | 1.78
1178 | 2.11 | 1178 | 2.6 | 1178 | 2.04 | 1178 | 1.99 | 1178 | 2.26 | 1178 | 2.43 | 1178 | 1.2 | 1178 | 1.66 | 1178 | 1.78
1180 | 2.11 | 1180 | 2.6 | 1180 | 2.05 | 1180 | 1.99 | 1180 | 2.26 | 1180 | 2.43 | 1180 | 1.2 | 1180 | 1.66 | 1180 | 1.78
1182 | 2.11 | 1182 | 2.6 | 1182 | 2.05 | 1182 | 1.99 | 1182 | 2.26 | 1182 | 2.43 | 1182 | 1.2 | 1182 | 1.66 | 1182 | 1.78
1184 | 2.11 | 1184 | 2.6 | 1184 | 2.05 | 1184 | 2 | 1184 | 2.26 | 1184 | 2.43 | 1184 | 1.2 | 1184 | 1.67 | 1184 | 1.78
1186 | 2.11 | 1186 | 2.61 | 1186 | 2.05 | 1186 | 1.99 | 1186 | 2.26 | 1186 | 2.43 | 1186 | 1.2 | 1186 | 1.67 | 1186 | 1.79
1188 | 2.11 | 1188 | 2.61 | 1188 | 2.05 | 1188 | 1.99 | 1188 | 2.26 | 1188 | 2.43 | 1188 | 1.2 | 1188 | 1.67 | 1188 | 1.79
1190 | 2.11 | 1190 | 2.6 | 1190 | 2.05 | 1190 | 1.99 | 1190 | 2.26 | 1190 | 2.44 | 1190 | 1.2 | 1190 | 1.67 | 1190 | 1.79
1192 | 2.11 | 1192 | 2.61 | 1192 | 2.06 | 1192 | 2 | 1192 | 2.27 | 1192 | 2.44 | 1192 | 1.2 | 1192 | 1.67 | 1192 | 1.79
1194 | 2.11 | 1194 | 2.61 | 1194 | 2.05 | 1194 | 2 | 1194 | 2.27 | 1194 | 2.44 | 1194 | 1.2 | 1194 | 1.67 | 1194 | 1.79
1196 | 2.12 | 1196 | 2.61 | 1196 | 2.05 | 1196 | 2.01 | 1196 | 2.27 | 1196 | 2.44 | 1196 | 1.2 | 1196 | 1.68 | 1196 | 1.79
1198 | 2.12 | 1198 | 2.61 | 1198 | 2.06 | 1198 | 2 | 1198 | 2.27 | 1198 | 2.44 | 1198 | 1.2 | 1198 | 1.67 | 1198 | 1.79
1200 | 2.12 | 1200 | 2.61 | 1200 | 2.06 | 1200 | 2.01 | 1200 | 2.27 | 1200 | 2.44 | 1200 | 1.21 | 1200 | 1.68 | 1200 | 1.79
1202 | 2.12 | 1202 | 2.62 | 1202 | 2.06 | 1202 | 2 | 1202 | 2.27 | 1202 | 2.44 | 1202 | 1.2 | 1202 | 1.68 | 1202 | 1.8
1204 | 2.12 | 1204 | 2.62 | 1204 | 2.06 | 1204 | 2.01 | 1204 | 2.27 | 1204 | 2.45 | 1204 | 1.21 | 1204 | 1.68 | 1204 | 1.79
1206 | 2.12 | 1206 | 2.62 | 1206 | 2.06 | 1206 | 2 | 1206 | 2.28 | 1206 | 2.45 | 1206 | 1.2 | 1206 | 1.68 | 1206 | 1.8
1208 | 2.13 | 1208 | 2.62 | 1208 | 2.07 | 1208 | 2.01 | 1208 | 2.28 | 1208 | 2.45 | 1208 | 1.21 | 1208 | 1.68 | 1208 | 1.8
1210 | 2.13 | 1210 | 2.62 | 1210 | 2.06 | 1210 | 2.01 | 1210 | 2.28 | 1210 | 2.45 | 1210 | 1.2 | 1210 | 1.68 | 1210 | 1.79
1212 | 2.12 | 1212 | 2.62 | 1212 | 2.07 | 1212 | 2.01 | 1212 | 2.28 | 1212 | 2.45 | 1212 | 1.2 | 1212 | 1.68 | 1212 | 1.8
1214 | 2.13 | 1214 | 2.63 | 1214 | 2.07 | 1214 | 2.01 | 1214 | 2.28 | 1214 | 2.45 | 1214 | 1.21 | 1214 | 1.68 | 1214 | 1.8
1216 | 2.13 | 1216 | 2.63 | 1216 | 2.07 | 1216 | 2.02 | 1216 | 2.28 | 1216 | 2.45 | 1216 | 1.21 | 1216 | 1.68 | 1216 | 1.8
1218 | 2.13 | 1218 | 2.63 | 1218 | 2.07 | 1218 | 2.02 | 1218 | 2.28 | 1218 | 2.46 | 1218 | 1.21 | 1218 | 1.68 | 1218 | 1.8
1220 | 2.13 | 1220 | 2.63 | 1220 | 2.07 | 1220 | 2.02 | 1220 | 2.28 | 1220 | 2.46 | 1220 | 1.21 | 1220 | 1.69 | 1220 | 1.8
1222 | 2.13 | 1222 | 2.63 | 1222 | 2.07 | 1222 | 2.02 | 1222 | 2.29 | 1222 | 2.46 | 1222 | 1.21 | 1222 | 1.69 | 1222 | 1.8
1224 | 2.14 | 1224 | 2.64 | 1224 | 2.07 | 1224 | 2.02 | 1224 | 2.29 | 1224 | 2.46 | 1224 | 1.21 | 1224 | 1.69 | 1224 | 1.81
1226 | 2.14 | 1226 | 2.64 | 1226 | 2.07 | 1226 | 2.02 | 1226 | 2.29 | 1226 | 2.46 | 1226 | 1.21 | 1226 | 1.69 | 1226 | 1.8
1228 | 2.14 | 1228 | 2.64 | 1228 | 2.08 | 1228 | 2.02 | 1228 | 2.29 | 1228 | 2.46 | 1228 | 1.21 | 1228 | 1.69 | 1228 | 1.8
1230 | 2.14 | 1230 | 2.64 | 1230 | 2.08 | 1230 | 2.03 | 1230 | 2.29 | 1230 | 2.47 | 1230 | 1.21 | 1230 | 1.69 | 1230 | 1.81
1232 | 2.14 | 1232 | 2.64 | 1232 | 2.07 | 1232 | 2.02 | 1232 | 2.29 | 1232 | 2.47 | 1232 | 1.21 | 1232 | 1.69 | 1232 | 1.8
1234 | 2.14 | 1234 | 2.65 | 1234 | 2.08 | 1234 | 2.02 | 1234 | 2.29 | 1234 | 2.47 | 1234 | 1.21 | 1234 | 1.69 | 1234 | 1.81
1236 | 2.14 | 1236 | 2.64 | 1236 | 2.08 | 1236 | 2.02 | 1236 | 2.3 | 1236 | 2.47 | 1236 | 1.21 | 1236 | 1.69 | 1236 | 1.81
1238 | 2.14 | 1238 | 2.65 | 1238 | 2.08 | 1238 | 2.02 | 1238 | 2.3 | 1238 | 2.47 | 1238 | 1.21 | 1238 | 1.69 | 1238 | 1.81
1240 | 2.14 | 1240 | 2.64 | 1240 | 2.08 | 1240 | 2.03 | 1240 | 2.3 | 1240 | 2.47 | 1240 | 1.21 | 1240 | 1.69 | 1240 | 1.81
1242 | 2.14 | 1242 | 2.65 | 1242 | 2.08 | 1242 | 2.03 | 1242 | 2.3 | 1242 | 2.47 | 1242 | 1.21 | 1242 | 1.69 | 1242 | 1.81
1244 | 2.15 | 1244 | 2.65 | 1244 | 2.09 | 1244 | 2.03 | 1244 | 2.3 | 1244 | 2.48 | 1244 | 1.21 | 1244 | 1.69 | 1244 | 1.81
1246 | 2.14 | 1246 | 2.65 | 1246 | 2.09 | 1246 | 2.03 | 1246 | 2.3 | 1246 | 2.48 | 1246 | 1.21 | 1246 | 1.7 | 1246 | 1.81
1248 | 2.15 | 1248 | 2.65 | 1248 | 2.09 | 1248 | 2.03 | 1248 | 2.3 | 1248 | 2.48 | 1248 | 1.22 | 1248 | 1.7 | 1248 | 1.81
1250 | 2.15 | 1250 | 2.66 | 1250 | 2.09 | 1250 | 2.03 | 1250 | 2.31 | 1250 | 2.48 | 1250 | 1.22 | 1250 | 1.7 | 1250 | 1.82
1252 | 2.15 | 1252 | 2.65 | 1252 | 2.09 | 1252 | 2.03 | 1252 | 2.31 | 1252 | 2.48 | 1252 | 1.22 | 1252 | 1.7 | 1252 | 1.81
1254 | 2.15 | 1254 | 2.66 | 1254 | 2.1 | 1254 | 2.03 | 1254 | 2.3 | 1254 | 2.48 | 1254 | 1.22 | 1254 | 1.7 | 1254 | 1.81
1256 | 2.15 | 1256 | 2.66 | 1256 | 2.09 | 1256 | 2.03 | 1256 | 2.31 | 1256 | 2.48 | 1256 | 1.22 | 1256 | 1.7 | 1256 | 1.82
1258 | 2.15 | 1258 | 2.66 | 1258 | 2.09 | 1258 | 2.04 | 1258 | 2.31 | 1258 | 2.49 | 1258 | 1.22 | 1258 | 1.7 | 1258 | 1.82
1260 | 2.16 | 1260 | 2.66 | 1260 | 2.09 | 1260 | 2.04 | 1260 | 2.31 | 1260 | 2.49 | 1260 | 1.22 | 1260 | 1.71 | 1260 | 1.82
1262 | 2.15 | 1262 | 2.66 | 1262 | 2.1 | 1262 | 2.03 | 1262 | 2.31 | 1262 | 2.49 | 1262 | 1.22 | 1262 | 1.71 | 1262 | 1.82
1264 | 2.16 | 1264 | 2.67 | 1264 | 2.09 | 1264 | 2.04 | 1264 | 2.31 | 1264 | 2.49 | 1264 | 1.22 | 1264 | 1.71 | 1264 | 1.82
1266 | 2.15 | 1266 | 2.66 | 1266 | 2.1 | 1266 | 2.04 | 1266 | 2.32 | 1266 | 2.49 | 1266 | 1.22 | 1266 | 1.71 | 1266 | 1.82
1268 | 2.16 | 1268 | 2.67 | 1268 | 2.1 | 1268 | 2.04 | 1268 | 2.32 | 1268 | 2.5 | 1268 | 1.22 | 1268 | 1.71 | 1268 | 1.82
1270 | 2.16 | 1270 | 2.67 | 1270 | 2.1 | 1270 | 2.04 | 1270 | 2.32 | 1270 | 2.49 | 1270 | 1.22 | 1270 | 1.71 | 1270 | 1.82
1272 | 2.16 | 1272 | 2.67 | 1272 | 2.1 | 1272 | 2.04 | 1272 | 2.32 | 1272 | 2.49 | 1272 | 1.22 | 1272 | 1.71 | 1272 | 1.82
1274 | 2.16 | 1274 | 2.67 | 1274 | 2.1 | 1274 | 2.05 | 1274 | 2.32 | 1274 | 2.49 | 1274 | 1.22 | 1274 | 1.71 | 1274 | 1.83
1276 | 2.17 | 1276 | 2.68 | 1276 | 2.1 | 1276 | 2.04 | 1276 | 2.32 | 1276 | 2.5 | 1276 | 1.22 | 1276 | 1.71 | 1276 | 1.83
1278 | 2.17 | 1278 | 2.68 | 1278 | 2.1 | 1278 | 2.05 | 1278 | 2.32 | 1278 | 2.5 | 1278 | 1.22 | 1278 | 1.71 | 1278 | 1.82
1280 | 2.17 | 1280 | 2.68 | 1280 | 2.1 | 1280 | 2.05 | 1280 | 2.32 | 1280 | 2.5 | 1280 | 1.22 | 1280 | 1.71 | 1280 | 1.82
1282 | 2.17 | 1282 | 2.68 | 1282 | 2.1 | 1282 | 2.05 | 1282 | 2.32 | 1282 | 2.5 | 1282 | 1.22 | 1282 | 1.71 | 1282 | 1.82
1284 | 2.17 | 1284 | 2.68 | 1284 | 2.11 | 1284 | 2.05 | 1284 | 2.32 | 1284 | 2.5 | 1284 | 1.22 | 1284 | 1.71 | 1284 | 1.83
1286 | 2.17 | 1286 | 2.69 | 1286 | 2.11 | 1286 | 2.05 | 1286 | 2.33 | 1286 | 2.51 | 1286 | 1.22 | 1286 | 1.71 | 1286 | 1.82
1288 | 2.17 | 1288 | 2.68 | 1288 | 2.11 | 1288 | 2.05 | 1288 | 2.33 | 1288 | 2.51 | 1288 | 1.23 | 1288 | 1.71 | 1288 | 1.83
1290 | 2.18 | 1290 | 2.7 | 1290 | 2.11 | 1290 | 2.05 | 1290 | 2.33 | 1290 | 2.51 | 1290 | 1.22 | 1290 | 1.71 | 1290 | 1.82
1292 | 2.17 | 1292 | 2.69 | 1292 | 2.11 | 1292 | 2.06 | 1292 | 2.33 | 1292 | 2.51 | 1292 | 1.22 | 1292 | 1.71 | 1292 | 1.83
1294 | 2.18 | 1294 | 2.69 | 1294 | 2.12 | 1294 | 2.06 | 1294 | 2.33 | 1294 | 2.51 | 1294 | 1.23 | 1294 | 1.72 | 1294 | 1.83
1296 | 2.17 | 1296 | 2.69 | 1296 | 2.11 | 1296 | 2.06 | 1296 | 2.33 | 1296 | 2.51 | 1296 | 1.23 | 1296 | 1.72 | 1296 | 1.83
1298 | 2.18 | 1298 | 2.68 | 1298 | 2.11 | 1298 | 2.06 | 1298 | 2.33 | 1298 | 2.51 | 1298 | 1.23 | 1298 | 1.72 | 1298 | 1.83
1300 | 2.17 | 1300 | 2.69 | 1300 | 2.12 | 1300 | 2.06 | 1300 | 2.34 | 1300 | 2.51 | 1300 | 1.23 | 1300 | 1.72 | 1300 | 1.83
1302 | 2.18 | 1302 | 2.69 | 1302 | 2.12 | 1302 | 2.07 | 1302 | 2.34 | 1302 | 2.51 | 1302 | 1.23 | 1302 | 1.72 | 1302 | 1.83
1304 | 2.18 | 1304 | 2.7 | 1304 | 2.12 | 1304 | 2.07 | 1304 | 2.34 | 1304 | 2.52 | 1304 | 1.23 | 1304 | 1.72 | 1304 | 1.84
1306 | 2.18 | 1306 | 2.69 | 1306 | 2.12 | 1306 | 2.07 | 1306 | 2.34 | 1306 | 2.52 | 1306 | 1.23 | 1306 | 1.72 | 1306 | 1.83
1308 | 2.18 | 1308 | 2.7 | 1308 | 2.13 | 1308 | 2.06 | 1308 | 2.34 | 1308 | 2.52 | 1308 | 1.23 | 1308 | 1.72 | 1308 | 1.83
1310 | 2.19 | 1310 | 2.7 | 1310 | 2.12 | 1310 | 2.07 | 1310 | 2.34 | 1310 | 2.52 | 1310 | 1.23 | 1310 | 1.72 | 1310 | 1.84
1312 | 2.19 | 1312 | 2.7 | 1312 | 2.12 | 1312 | 2.07 | 1312 | 2.34 | 1312 | 2.52 | 1312 | 1.23 | 1312 | 1.72 | 1312 | 1.84
1314 | 2.18 | 1314 | 2.7 | 1314 | 2.13 | 1314 | 2.07 | 1314 | 2.34 | 1314 | 2.52 | 1314 | 1.23 | 1314 | 1.72 | 1314 | 1.83
1316 | 2.19 | 1316 | 2.7 | 1316 | 2.13 | 1316 | 2.08 | 1316 | 2.34 | 1316 | 2.53 | 1316 | 1.23 | 1316 | 1.72 | 1316 | 1.84
1318 | 2.19 | 1318 | 2.7 | 1318 | 2.12 | 1318 | 2.07 | 1318 | 2.34 | 1318 | 2.53 | 1318 | 1.23 | 1318 | 1.72 | 1318 | 1.84
1320 | 2.19 | 1320 | 2.7 | 1320 | 2.12 | 1320 | 2.08 | 1320 | 2.35 | 1320 | 2.53 | 1320 | 1.23 | 1320 | 1.73 | 1320 | 1.84
1322 | 2.19 | 1322 | 2.71 | 1322 | 2.13 | 1322 | 2.07 | 1322 | 2.35 | 1322 | 2.53 | 1322 | 1.23 | 1322 | 1.72 | 1322 | 1.84
1324 | 2.19 | 1324 | 2.71 | 1324 | 2.13 | 1324 | 2.08 | 1324 | 2.35 | 1324 | 2.53 | 1324 | 1.23 | 1324 | 1.73 | 1324 | 1.85
1326 | 2.19 | 1326 | 2.71 | 1326 | 2.13 | 1326 | 2.08 | 1326 | 2.36 | 1326 | 2.53 | 1326 | 1.23 | 1326 | 1.73 | 1326 | 1.85
1328 | 2.19 | 1328 | 2.71 | 1328 | 2.13 | 1328 | 2.07 | 1328 | 2.35 | 1328 | 2.53 | 1328 | 1.23 | 1328 | 1.73 | 1328 | 1.84
1330 | 2.2 | 1330 | 2.72 | 1330 | 2.13 | 1330 | 2.08 | 1330 | 2.35 | 1330 | 2.53 | 1330 | 1.24 | 1330 | 1.73 | 1330 | 1.84
1332 | 2.2 | 1332 | 2.72 | 1332 | 2.14 | 1332 | 2.08 | 1332 | 2.35 | 1332 | 2.54 | 1332 | 1.24 | 1332 | 1.73 | 1332 | 1.84
1334 | 2.2 | 1334 | 2.71 | 1334 | 2.13 | 1334 | 2.08 | 1334 | 2.36 | 1334 | 2.54 | 1334 | 1.23 | 1334 | 1.73 | 1334 | 1.85
1336 | 2.2 | 1336 | 2.72 | 1336 | 2.14 | 1336 | 2.08 | 1336 | 2.35 | 1336 | 2.54 | 1336 | 1.23 | 1336 | 1.73 | 1336 | 1.84
1338 | 2.2 | 1338 | 2.72 | 1338 | 2.14 | 1338 | 2.08 | 1338 | 2.36 | 1338 | 2.54 | 1338 | 1.24 | 1338 | 1.74 | 1338 | 1.85
1340 | 2.2 | 1340 | 2.72 | 1340 | 2.14 | 1340 | 2.08 | 1340 | 2.36 | 1340 | 2.54 | 1340 | 1.24 | 1340 | 1.74 | 1340 | 1.85
1342 | 2.2 | 1342 | 2.72 | 1342 | 2.14 | 1342 | 2.09 | 1342 | 2.36 | 1342 | 2.54 | 1342 | 1.24 | 1342 | 1.74 | 1342 | 1.85
1344 | 2.2 | 1344 | 2.72 | 1344 | 2.14 | 1344 | 2.09 | 1344 | 2.36 | 1344 | 2.54 | 1344 | 1.24 | 1344 | 1.74 | 1344 | 1.85
1346 | 2.2 | 1346 | 2.72 | 1346 | 2.14 | 1346 | 2.09 | 1346 | 2.36 | 1346 | 2.54 | 1346 | 1.24 | 1346 | 1.74 | 1346 | 1.85
1348 | 2.2 | 1348 | 2.72 | 1348 | 2.14 | 1348 | 2.09 | 1348 | 2.37 | 1348 | 2.55 | 1348 | 1.24 | 1348 | 1.74 | 1348 | 1.85
1350 | 2.2 | 1350 | 2.73 | 1350 | 2.15 | 1350 | 2.08 | 1350 | 2.36 | 1350 | 2.55 | 1350 | 1.24 | 1350 | 1.74 | 1350 | 1.85
1352 | 2.21 | 1352 | 2.73 | 1352 | 2.15 | 1352 | 2.09 | 1352 | 2.37 | 1352 | 2.55 | 1352 | 1.24 | 1352 | 1.74 | 1352 | 1.85
1354 | 2.2 | 1354 | 2.73 | 1354 | 2.15 | 1354 | 2.09 | 1354 | 2.37 | 1354 | 2.55 | 1354 | 1.24 | 1354 | 1.74 | 1354 | 1.85
1356 | 2.21 | 1356 | 2.73 | 1356 | 2.15 | 1356 | 2.09 | 1356 | 2.37 | 1356 | 2.55 | 1356 | 1.24 | 1356 | 1.74 | 1356 | 1.85
1358 | 2.21 | 1358 | 2.74 | 1358 | 2.15 | 1358 | 2.09 | 1358 | 2.37 | 1358 | 2.55 | 1358 | 1.24 | 1358 | 1.74 | 1358 | 1.85
1360 | 2.21 | 1360 | 2.73 | 1360 | 2.15 | 1360 | 2.1 | 1360 | 2.37 | 1360 | 2.55 | 1360 | 1.24 | 1360 | 1.74 | 1360 | 1.85
1362 | 2.21 | 1362 | 2.74 | 1362 | 2.15 | 1362 | 2.1 | 1362 | 2.37 | 1362 | 2.55 | 1362 | 1.24 | 1362 | 1.74 | 1362 | 1.85
1364 | 2.22 | 1364 | 2.74 | 1364 | 2.15 | 1364 | 2.1 | 1364 | 2.38 | 1364 | 2.56 | 1364 | 1.24 | 1364 | 1.74 | 1364 | 1.86
1366 | 2.21 | 1366 | 2.74 | 1366 | 2.15 | 1366 | 2.1 | 1366 | 2.38 | 1366 | 2.56 | 1366 | 1.24 | 1366 | 1.74 | 1366 | 1.86
1368 | 2.22 | 1368 | 2.74 | 1368 | 2.16 | 1368 | 2.1 | 1368 | 2.38 | 1368 | 2.56 | 1368 | 1.25 | 1368 | 1.75 | 1368 | 1.86
1370 | 2.22 | 1370 | 2.74 | 1370 | 2.16 | 1370 | 2.1 | 1370 | 2.38 | 1370 | 2.56 | 1370 | 1.24 | 1370 | 1.75 | 1370 | 1.86
1372 | 2.22 | 1372 | 2.75 | 1372 | 2.16 | 1372 | 2.1 | 1372 | 2.38 | 1372 | 2.56 | 1372 | 1.25 | 1372 | 1.75 | 1372 | 1.86
1374 | 2.22 | 1374 | 2.74 | 1374 | 2.15 | 1374 | 2.11 | 1374 | 2.38 | 1374 | 2.56 | 1374 | 1.24 | 1374 | 1.75 | 1374 | 1.86
1376 | 2.22 | 1376 | 2.75 | 1376 | 2.16 | 1376 | 2.1 | 1376 | 2.38 | 1376 | 2.56 | 1376 | 1.25 | 1376 | 1.75 | 1376 | 1.86
1378 | 2.22 | 1378 | 2.75 | 1378 | 2.16 | 1378 | 2.11 | 1378 | 2.38 | 1378 | 2.56 | 1378 | 1.25 | 1378 | 1.75 | 1378 | 1.87
1380 | 2.22 | 1380 | 2.75 | 1380 | 2.16 | 1380 | 2.11 | 1380 | 2.38 | 1380 | 2.56 | 1380 | 1.25 | 1380 | 1.75 | 1380 | 1.86
1382 | 2.22 | 1382 | 2.75 | 1382 | 2.16 | 1382 | 2.11 | 1382 | 2.38 | 1382 | 2.57 | 1382 | 1.25 | 1382 | 1.75 | 1382 | 1.86
1384 | 2.23 | 1384 | 2.75 | 1384 | 2.16 | 1384 | 2.11 | 1384 | 2.39 | 1384 | 2.57 | 1384 | 1.25 | 1384 | 1.75 | 1384 | 1.86
1386 | 2.23 | 1386 | 2.75 | 1386 | 2.16 | 1386 | 2.11 | 1386 | 2.39 | 1386 | 2.57 | 1386 | 1.25 | 1386 | 1.76 | 1386 | 1.87
1388 | 2.22 | 1388 | 2.76 | 1388 | 2.17 | 1388 | 2.11 | 1388 | 2.39 | 1388 | 2.57 | 1388 | 1.25 | 1388 | 1.75 | 1388 | 1.86
1390 | 2.23 | 1390 | 2.75 | 1390 | 2.17 | 1390 | 2.11 | 1390 | 2.39 | 1390 | 2.57 | 1390 | 1.25 | 1390 | 1.76 | 1390 | 1.87
1392 | 2.23 | 1392 | 2.76 | 1392 | 2.17 | 1392 | 2.11 | 1392 | 2.39 | 1392 | 2.58 | 1392 | 1.25 | 1392 | 1.76 | 1392 | 1.87
1394 | 2.23 | 1394 | 2.76 | 1394 | 2.17 | 1394 | 2.11 | 1394 | 2.4 | 1394 | 2.58 | 1394 | 1.25 | 1394 | 1.76 | 1394 | 1.87
1396 | 2.23 | 1396 | 2.76 | 1396 | 2.17 | 1396 | 2.12 | 1396 | 2.39 | 1396 | 2.57 | 1396 | 1.25 | 1396 | 1.76 | 1396 | 1.87
1398 | 2.23 | 1398 | 2.76 | 1398 | 2.18 | 1398 | 2.12 | 1398 | 2.39 | 1398 | 2.58 | 1398 | 1.25 | 1398 | 1.76 | 1398 | 1.87
1400 | 2.23 | 1400 | 2.76 | 1400 | 2.17 | 1400 | 2.11 | 1400 | 2.4 | 1400 | 2.57 | 1400 | 1.25 | 1400 | 1.76 | 1400 | 1.87
1402 | 2.23 | 1402 | 2.76 | 1402 | 2.17 | 1402 | 2.12 | 1402 | 2.4 | 1402 | 2.58 | 1402 | 1.25 | 1402 | 1.76 | 1402 | 1.87
1404 | 2.23 | 1404 | 2.77 | 1404 | 2.18 | 1404 | 2.12 | 1404 | 2.4 | 1404 | 2.58 | 1404 | 1.25 | 1404 | 1.76 | 1404 | 1.87
1406 | 2.24 | 1406 | 2.77 | 1406 | 2.18 | 1406 | 2.12 | 1406 | 2.4 | 1406 | 2.58 | 1406 | 1.25 | 1406 | 1.76 | 1406 | 1.87
1408 | 2.23 | 1408 | 2.77 | 1408 | 2.18 | 1408 | 2.12 | 1408 | 2.4 | 1408 | 2.58 | 1408 | 1.25 | 1408 | 1.76 | 1408 | 1.87
1410 | 2.24 | 1410 | 2.77 | 1410 | 2.18 | 1410 | 2.12 | 1410 | 2.4 | 1410 | 2.58 | 1410 | 1.25 | 1410 | 1.76 | 1410 | 1.87
1412 | 2.24 | 1412 | 2.77 | 1412 | 2.18 | 1412 | 2.12 | 1412 | 2.4 | 1412 | 2.59 | 1412 | 1.25 | 1412 | 1.77 | 1412 | 1.88
1414 | 2.24 | 1414 | 2.78 | 1414 | 2.18 | 1414 | 2.13 | 1414 | 2.4 | 1414 | 2.59 | 1414 | 1.25 | 1414 | 1.76 | 1414 | 1.88
1416 | 2.24 | 1416 | 2.77 | 1416 | 2.18 | 1416 | 2.13 | 1416 | 2.4 | 1416 | 2.59 | 1416 | 1.26 | 1416 | 1.77 | 1416 | 1.88
1418 | 2.24 | 1418 | 2.77 | 1418 | 2.18 | 1418 | 2.13 | 1418 | 2.4 | 1418 | 2.59 | 1418 | 1.25 | 1418 | 1.77 | 1418 | 1.88
1420 | 2.24 | 1420 | 2.78 | 1420 | 2.18 | 1420 | 2.12 | 1420 | 2.41 | 1420 | 2.59 | 1420 | 1.26 | 1420 | 1.77 | 1420 | 1.88
1422 | 2.24 | 1422 | 2.77 | 1422 | 2.19 | 1422 | 2.13 | 1422 | 2.41 | 1422 | 2.59 | 1422 | 1.25 | 1422 | 1.77 | 1422 | 1.88
1424 | 2.24 | 1424 | 2.77 | 1424 | 2.18 | 1424 | 2.13 | 1424 | 2.41 | 1424 | 2.6 | 1424 | 1.26 | 1424 | 1.77 | 1424 | 1.88
1426 | 2.25 | 1426 | 2.78 | 1426 | 2.18 | 1426 | 2.13 | 1426 | 2.41 | 1426 | 2.6 | 1426 | 1.26 | 1426 | 1.77 | 1426 | 1.88
1428 | 2.25 | 1428 | 2.78 | 1428 | 2.19 | 1428 | 2.13 | 1428 | 2.41 | 1428 | 2.6 | 1428 | 1.26 | 1428 | 1.77 | 1428 | 1.88
1430 | 2.25 | 1430 | 2.78 | 1430 | 2.19 | 1430 | 2.14 | 1430 | 2.41 | 1430 | 2.6 | 1430 | 1.25 | 1430 | 1.77 | 1430 | 1.88
1432 | 2.25 | 1432 | 2.78 | 1432 | 2.19 | 1432 | 2.13 | 1432 | 2.41 | 1432 | 2.6 | 1432 | 1.26 | 1432 | 1.77 | 1432 | 1.89
1434 | 2.25 | 1434 | 2.79 | 1434 | 2.19 | 1434 | 2.13 | 1434 | 2.42 | 1434 | 2.6 | 1434 | 1.26 | 1434 | 1.77 | 1434 | 1.89
1436 | 2.25 | 1436 | 2.78 | 1436 | 2.19 | 1436 | 2.14 | 1436 | 2.42 | 1436 | 2.6 | 1436 | 1.26 | 1436 | 1.77 | 1436 | 1.88
1438 | 2.25 | 1438 | 2.79 | 1438 | 2.19 | 1438 | 2.14 | 1438 | 2.41 | 1438 | 2.6 | 1438 | 1.26 | 1438 | 1.77 | 1438 | 1.89
1440 | 2.25 | 1440 | 2.79 | 1440 | 2.19 | 1440 | 2.14 | 1440 | 2.42 | 1440 | 2.6 | 1440 | 1.26 | 1440 | 1.78 | 1440 | 1.89
1442 | 2.25 | 1442 | 2.79 | 1442 | 2.19 | 1442 | 2.14 | 1442 | 2.42 | 1442 | 2.6 | 1442 | 1.26 | 1442 | 1.78 | 1442 | 1.89
1444 | 2.25 | 1444 | 2.79 | 1444 | 2.19 | 1444 | 2.14 | 1444 | 2.42 | 1444 | 2.61 | 1444 | 1.26 | 1444 | 1.78 | 1444 | 1.89
1446 | 2.26 | 1446 | 2.8 | 1446 | 2.2 | 1446 | 2.14 | 1446 | 2.42 | 1446 | 2.61 | 1446 | 1.26 | 1446 | 1.78 | 1446 | 1.89
1448 | 2.26 | 1448 | 2.79 | 1448 | 2.2 | 1448 | 2.14 | 1448 | 2.42 | 1448 | 2.61 | 1448 | 1.26 | 1448 | 1.77 | 1448 | 1.89
1450 | 2.26 | 1450 | 2.8 | 1450 | 2.2 | 1450 | 2.14 | 1450 | 2.42 | 1450 | 2.61 | 1450 | 1.27 | 1450 | 1.78 | 1450 | 1.89
1452 | 2.26 | 1452 | 2.8 | 1452 | 2.2 | 1452 | 2.14 | 1452 | 2.42 | 1452 | 2.61 | 1452 | 1.26 | 1452 | 1.78 | 1452 | 1.89
1454 | 2.26 | 1454 | 2.8 | 1454 | 2.2 | 1454 | 2.15 | 1454 | 2.43 | 1454 | 2.61 | 1454 | 1.26 | 1454 | 1.78 | 1454 | 1.9
1456 | 2.26 | 1456 | 2.8 | 1456 | 2.2 | 1456 | 2.14 | 1456 | 2.43 | 1456 | 2.61 | 1456 | 1.26 | 1456 | 1.78 | 1456 | 1.89
1458 | 2.26 | 1458 | 2.81 | 1458 | 2.2 | 1458 | 2.14 | 1458 | 2.43 | 1458 | 2.61 | 1458 | 1.26 | 1458 | 1.79 | 1458 | 1.9
1460 | 2.26 | 1460 | 2.8 | 1460 | 2.21 | 1460 | 2.15 | 1460 | 2.43 | 1460 | 2.61 | 1460 | 1.26 | 1460 | 1.79 | 1460 | 1.9
1462 | 2.26 | 1462 | 2.81 | 1462 | 2.21 | 1462 | 2.15 | 1462 | 2.43 | 1462 | 2.62 | 1462 | 1.26 | 1462 | 1.79 | 1462 | 1.9
1464 | 2.26 | 1464 | 2.81 | 1464 | 2.21 | 1464 | 2.15 | 1464 | 2.43 | 1464 | 2.62 | 1464 | 1.27 | 1464 | 1.78 | 1464 | 1.9
1466 | 2.27 | 1466 | 2.81 | 1466 | 2.21 | 1466 | 2.15 | 1466 | 2.43 | 1466 | 2.62 | 1466 | 1.27 | 1466 | 1.79 | 1466 | 1.9
1468 | 2.27 | 1468 | 2.81 | 1468 | 2.21 | 1468 | 2.15 | 1468 | 2.44 | 1468 | 2.62 | 1468 | 1.27 | 1468 | 1.79 | 1468 | 1.9
1470 | 2.27 | 1470 | 2.8 | 1470 | 2.21 | 1470 | 2.15 | 1470 | 2.44 | 1470 | 2.62 | 1470 | 1.27 | 1470 | 1.79 | 1470 | 1.9
1472 | 2.27 | 1472 | 2.81 | 1472 | 2.21 | 1472 | 2.15 | 1472 | 2.44 | 1472 | 2.62 | 1472 | 1.27 | 1472 | 1.79 | 1472 | 1.9
1474 | 2.27 | 1474 | 2.81 | 1474 | 2.21 | 1474 | 2.15 | 1474 | 2.44 | 1474 | 2.62 | 1474 | 1.27 | 1474 | 1.79 | 1474 | 1.9
1476 | 2.27 | 1476 | 2.81 | 1476 | 2.21 | 1476 | 2.16 | 1476 | 2.44 | 1476 | 2.63 | 1476 | 1.27 | 1476 | 1.79 | 1476 | 1.9
1478 | 2.27 | 1478 | 2.81 | 1478 | 2.21 | 1478 | 2.16 | 1478 | 2.44 | 1478 | 2.63 | 1478 | 1.27 | 1478 | 1.79 | 1478 | 1.9
1480 | 2.27 | 1480 | 2.81 | 1480 | 2.22 | 1480 | 2.16 | 1480 | 2.44 | 1480 | 2.63 | 1480 | 1.27 | 1480 | 1.79 | 1480 | 1.91
1482 | 2.27 | 1482 | 2.81 | 1482 | 2.21 | 1482 | 2.16 | 1482 | 2.44 | 1482 | 2.63 | 1482 | 1.27 | 1482 | 1.79 | 1482 | 1.9
1484 | 2.27 | 1484 | 2.82 | 1484 | 2.22 | 1484 | 2.17 | 1484 | 2.44 | 1484 | 2.64 | 1484 | 1.27 | 1484 | 1.79 | 1484 | 1.9
1486 | 2.27 | 1486 | 2.82 | 1486 | 2.22 | 1486 | 2.16 | 1486 | 2.44 | 1486 | 2.63 | 1486 | 1.27 | 1486 | 1.79 | 1486 | 1.91
1488 | 2.28 | 1488 | 2.82 | 1488 | 2.22 | 1488 | 2.16 | 1488 | 2.45 | 1488 | 2.64 | 1488 | 1.27 | 1488 | 1.8 | 1488 | 1.91
1490 | 2.28 | 1490 | 2.82 | 1490 | 2.22 | 1490 | 2.16 | 1490 | 2.45 | 1490 | 2.64 | 1490 | 1.27 | 1490 | 1.8 | 1490 | 1.91
1492 | 2.28 | 1492 | 2.82 | 1492 | 2.22 | 1492 | 2.16 | 1492 | 2.45 | 1492 | 2.64 | 1492 | 1.27 | 1492 | 1.8 | 1492 | 1.91
1494 | 2.28 | 1494 | 2.83 | 1494 | 2.22 | 1494 | 2.17 | 1494 | 2.45 | 1494 | 2.64 | 1494 | 1.27 | 1494 | 1.8 | 1494 | 1.91
1496 | 2.28 | 1496 | 2.83 | 1496 | 2.22 | 1496 | 2.17 | 1496 | 2.46 | 1496 | 2.64 | 1496 | 1.27 | 1496 | 1.8 | 1496 | 1.91
1498 | 2.28 | 1498 | 2.82 | 1498 | 2.22 | 1498 | 2.17 | 1498 | 2.45 | 1498 | 2.64 | 1498 | 1.27 | 1498 | 1.8 | 1498 | 1.91
1500 | 2.28 | 1500 | 2.83 | 1500 | 2.22 | 1500 | 2.17 | 1500 | 2.45 | 1500 | 2.64 | 1500 | 1.27 | 1500 | 1.8 | 1500 | 1.91
1502 | 2.28 | 1502 | 2.83 | 1502 | 2.23 | 1502 | 2.17 | 1502 | 2.46 | 1502 | 2.65 | 1502 | 1.27 | 1502 | 1.8 | 1502 | 1.91
1504 | 2.28 | 1504 | 2.83 | 1504 | 2.23 | 1504 | 2.17 | 1504 | 2.46 | 1504 | 2.65 | 1504 | 1.27 | 1504 | 1.8 | 1504 | 1.91
1506 | 2.28 | 1506 | 2.83 | 1506 | 2.23 | 1506 | 2.18 | 1506 | 2.46 | 1506 | 2.65 | 1506 | 1.27 | 1506 | 1.8 | 1506 | 1.91
1508 | 2.29 | 1508 | 2.83 | 1508 | 2.23 | 1508 | 2.17 | 1508 | 2.46 | 1508 | 2.65 | 1508 | 1.27 | 1508 | 1.8 | 1508 | 1.91
1510 | 2.29 | 1510 | 2.83 | 1510 | 2.23 | 1510 | 2.18 | 1510 | 2.46 | 1510 | 2.65 | 1510 | 1.27 | 1510 | 1.8 | 1510 | 1.91
1512 | 2.29 | 1512 | 2.84 | 1512 | 2.23 | 1512 | 2.18 | 1512 | 2.46 | 1512 | 2.65 | 1512 | 1.28 | 1512 | 1.81 | 1512 | 1.92
1514 | 2.29 | 1514 | 2.84 | 1514 | 2.23 | 1514 | 2.18 | 1514 | 2.46 | 1514 | 2.65 | 1514 | 1.28 | 1514 | 1.8 | 1514 | 1.91
1516 | 2.29 | 1516 | 2.84 | 1516 | 2.23 | 1516 | 2.18 | 1516 | 2.46 | 1516 | 2.65 | 1516 | 1.27 | 1516 | 1.8 | 1516 | 1.91
1518 | 2.29 | 1518 | 2.84 | 1518 | 2.24 | 1518 | 2.18 | 1518 | 2.46 | 1518 | 2.65 | 1518 | 1.28 | 1518 | 1.81 | 1518 | 1.92
1520 | 2.29 | 1520 | 2.84 | 1520 | 2.24 | 1520 | 2.18 | 1520 | 2.47 | 1520 | 2.66 | 1520 | 1.28 | 1520 | 1.81 | 1520 | 1.92
1522 | 2.29 | 1522 | 2.85 | 1522 | 2.24 | 1522 | 2.18 | 1522 | 2.47 | 1522 | 2.66 | 1522 | 1.28 | 1522 | 1.81 | 1522 | 1.92
1524 | 2.29 | 1524 | 2.84 | 1524 | 2.24 | 1524 | 2.18 | 1524 | 2.47 | 1524 | 2.66 | 1524 | 1.28 | 1524 | 1.81 | 1524 | 1.92
1526 | 2.29 | 1526 | 2.84 | 1526 | 2.24 | 1526 | 2.18 | 1526 | 2.47 | 1526 | 2.66 | 1526 | 1.28 | 1526 | 1.81 | 1526 | 1.92
1528 | 2.3 | 1528 | 2.85 | 1528 | 2.24 | 1528 | 2.18 | 1528 | 2.47 | 1528 | 2.66 | 1528 | 1.28 | 1528 | 1.81 | 1528 | 1.92
1530 | 2.3 | 1530 | 2.84 | 1530 | 2.24 | 1530 | 2.19 | 1530 | 2.47 | 1530 | 2.66 | 1530 | 1.28 | 1530 | 1.81 | 1530 | 1.92
1532 | 2.3 | 1532 | 2.84 | 1532 | 2.24 | 1532 | 2.19 | 1532 | 2.47 | 1532 | 2.66 | 1532 | 1.28 | 1532 | 1.81 | 1532 | 1.92
1534 | 2.3 | 1534 | 2.85 | 1534 | 2.24 | 1534 | 2.19 | 1534 | 2.47 | 1534 | 2.66 | 1534 | 1.28 | 1534 | 1.81 | 1534 | 1.92
1536 | 2.3 | 1536 | 2.85 | 1536 | 2.24 | 1536 | 2.19 | 1536 | 2.47 | 1536 | 2.67 | 1536 | 1.28 | 1536 | 1.81 | 1536 | 1.92
1538 | 2.3 | 1538 | 2.85 | 1538 | 2.24 | 1538 | 2.19 | 1538 | 2.48 | 1538 | 2.67 | 1538 | 1.28 | 1538 | 1.81 | 1538 | 1.92
1540 | 2.3 | 1540 | 2.85 | 1540 | 2.25 | 1540 | 2.19 | 1540 | 2.48 | 1540 | 2.67 | 1540 | 1.28 | 1540 | 1.81 | 1540 | 1.93
1542 | 2.3 | 1542 | 2.85 | 1542 | 2.25 | 1542 | 2.19 | 1542 | 2.48 | 1542 | 2.67 | 1542 | 1.29 | 1542 | 1.82 | 1542 | 1.93
1544 | 2.31 | 1544 | 2.85 | 1544 | 2.25 | 1544 | 2.19 | 1544 | 2.48 | 1544 | 2.67 | 1544 | 1.28 | 1544 | 1.81 | 1544 | 1.92
1546 | 2.31 | 1546 | 2.86 | 1546 | 2.25 | 1546 | 2.19 | 1546 | 2.48 | 1546 | 2.67 | 1546 | 1.28 | 1546 | 1.82 | 1546 | 1.93
1548 | 2.31 | 1548 | 2.86 | 1548 | 2.25 | 1548 | 2.19 | 1548 | 2.49 | 1548 | 2.67 | 1548 | 1.28 | 1548 | 1.82 | 1548 | 1.92
1550 | 2.31 | 1550 | 2.86 | 1550 | 2.25 | 1550 | 2.19 | 1550 | 2.48 | 1550 | 2.67 | 1550 | 1.29 | 1550 | 1.82 | 1550 | 1.93
1552 | 2.31 | 1552 | 2.85 | 1552 | 2.25 | 1552 | 2.2 | 1552 | 2.48 | 1552 | 2.68 | 1552 | 1.28 | 1552 | 1.82 | 1552 | 1.93
1554 | 2.31 | 1554 | 2.86 | 1554 | 2.26 | 1554 | 2.19 | 1554 | 2.48 | 1554 | 2.68 | 1554 | 1.29 | 1554 | 1.82 | 1554 | 1.93
1556 | 2.31 | 1556 | 2.86 | 1556 | 2.25 | 1556 | 2.2 | 1556 | 2.49 | 1556 | 2.68 | 1556 | 1.29 | 1556 | 1.82 | 1556 | 1.93
1558 | 2.31 | 1558 | 2.86 | 1558 | 2.25 | 1558 | 2.2 | 1558 | 2.49 | 1558 | 2.68 | 1558 | 1.29 | 1558 | 1.82 | 1558 | 1.93
1560 | 2.31 | 1560 | 2.87 | 1560 | 2.26 | 1560 | 2.2 | 1560 | 2.49 | 1560 | 2.68 | 1560 | 1.28 | 1560 | 1.83 | 1560 | 1.94
1562 | 2.31 | 1562 | 2.86 | 1562 | 2.26 | 1562 | 2.2 | 1562 | 2.49 | 1562 | 2.68 | 1562 | 1.28 | 1562 | 1.82 | 1562 | 1.94
1564 | 2.31 | 1564 | 2.87 | 1564 | 2.26 | 1564 | 2.2 | 1564 | 2.49 | 1564 | 2.68 | 1564 | 1.29 | 1564 | 1.83 | 1564 | 1.94
1566 | 2.32 | 1566 | 2.87 | 1566 | 2.26 | 1566 | 2.2 | 1566 | 2.49 | 1566 | 2.68 | 1566 | 1.29 | 1566 | 1.82 | 1566 | 1.93
1568 | 2.32 | 1568 | 2.86 | 1568 | 2.26 | 1568 | 2.2 | 1568 | 2.49 | 1568 | 2.69 | 1568 | 1.29 | 1568 | 1.83 | 1568 | 1.94
1570 | 2.32 | 1570 | 2.87 | 1570 | 2.26 | 1570 | 2.21 | 1570 | 2.49 | 1570 | 2.68 | 1570 | 1.29 | 1570 | 1.82 | 1570 | 1.94
1572 | 2.32 | 1572 | 2.87 | 1572 | 2.26 | 1572 | 2.2 | 1572 | 2.5 | 1572 | 2.69 | 1572 | 1.29 | 1572 | 1.83 | 1572 | 1.94
1574 | 2.32 | 1574 | 2.87 | 1574 | 2.27 | 1574 | 2.2 | 1574 | 2.5 | 1574 | 2.69 | 1574 | 1.29 | 1574 | 1.83 | 1574 | 1.94
1576 | 2.32 | 1576 | 2.87 | 1576 | 2.27 | 1576 | 2.2 | 1576 | 2.5 | 1576 | 2.69 | 1576 | 1.29 | 1576 | 1.83 | 1576 | 1.94
1578 | 2.32 | 1578 | 2.87 | 1578 | 2.27 | 1578 | 2.21 | 1578 | 2.5 | 1578 | 2.69 | 1578 | 1.29 | 1578 | 1.83 | 1578 | 1.94
1580 | 2.32 | 1580 | 2.87 | 1580 | 2.27 | 1580 | 2.2 | 1580 | 2.5 | 1580 | 2.69 | 1580 | 1.29 | 1580 | 1.83 | 1580 | 1.94
1582 | 2.32 | 1582 | 2.88 | 1582 | 2.27 | 1582 | 2.2 | 1582 | 2.5 | 1582 | 2.69 | 1582 | 1.29 | 1582 | 1.83 | 1582 | 1.94
1584 | 2.32 | 1584 | 2.87 | 1584 | 2.27 | 1584 | 2.2 | 1584 | 2.5 | 1584 | 2.7 | 1584 | 1.29 | 1584 | 1.83 | 1584 | 1.95
1586 | 2.32 | 1586 | 2.88 | 1586 | 2.27 | 1586 | 2.21 | 1586 | 2.5 | 1586 | 2.7 | 1586 | 1.29 | 1586 | 1.83 | 1586 | 1.94
1588 | 2.33 | 1588 | 2.88 | 1588 | 2.27 | 1588 | 2.21 | 1588 | 2.5 | 1588 | 2.7 | 1588 | 1.29 | 1588 | 1.84 | 1588 | 1.95
1590 | 2.33 | 1590 | 2.88 | 1590 | 2.27 | 1590 | 2.21 | 1590 | 2.5 | 1590 | 2.7 | 1590 | 1.29 | 1590 | 1.83 | 1590 | 1.94
1592 | 2.33 | 1592 | 2.88 | 1592 | 2.27 | 1592 | 2.21 | 1592 | 2.5 | 1592 | 2.7 | 1592 | 1.29 | 1592 | 1.83 | 1592 | 1.94
1594 | 2.33 | 1594 | 2.88 | 1594 | 2.27 | 1594 | 2.22 | 1594 | 2.51 | 1594 | 2.71 | 1594 | 1.29 | 1594 | 1.83 | 1594 | 1.94
1596 | 2.33 | 1596 | 2.88 | 1596 | 2.27 | 1596 | 2.22 | 1596 | 2.51 | 1596 | 2.7 | 1596 | 1.29 | 1596 | 1.84 | 1596 | 1.95
1598 | 2.33 | 1598 | 2.88 | 1598 | 2.27 | 1598 | 2.22 | 1598 | 2.51 | 1598 | 2.7 | 1598 | 1.29 | 1598 | 1.84 | 1598 | 1.95
1600 | 2.33 | 1600 | 2.89 | 1600 | 2.28 | 1600 | 2.22 | 1600 | 2.51 | 1600 | 2.71 | 1600 | 1.29 | 1600 | 1.84 | 1600 | 1.95
1602 | 2.33 | 1602 | 2.89 | 1602 | 2.27 | 1602 | 2.22 | 1602 | 2.51 | 1602 | 2.71 | 1602 | 1.29 | 1602 | 1.84 | 1602 | 1.95
1604 | 2.33 | 1604 | 2.89 | 1604 | 2.28 | 1604 | 2.22 | 1604 | 2.51 | 1604 | 2.71 | 1604 | 1.29 | 1604 | 1.84 | 1604 | 1.95
1606 | 2.33 | 1606 | 2.89 | 1606 | 2.28 | 1606 | 2.22 | 1606 | 2.52 | 1606 | 2.71 | 1606 | 1.3 | 1606 | 1.84 | 1606 | 1.95
1608 | 2.34 | 1608 | 2.89 | 1608 | 2.28 | 1608 | 2.22 | 1608 | 2.52 | 1608 | 2.71 | 1608 | 1.29 | 1608 | 1.84 | 1608 | 1.95
1610 | 2.34 | 1610 | 2.89 | 1610 | 2.28 | 1610 | 2.22 | 1610 | 2.52 | 1610 | 2.71 | 1610 | 1.3 | 1610 | 1.84 | 1610 | 1.95
1612 | 2.34 | 1612 | 2.9 | 1612 | 2.28 | 1612 | 2.22 | 1612 | 2.52 | 1612 | 2.72 | 1612 | 1.3 | 1612 | 1.85 | 1612 | 1.96
1614 | 2.34 | 1614 | 2.89 | 1614 | 2.28 | 1614 | 2.22 | 1614 | 2.52 | 1614 | 2.72 | 1614 | 1.3 | 1614 | 1.84 | 1614 | 1.95
1616 | 2.34 | 1616 | 2.9 | 1616 | 2.28 | 1616 | 2.22 | 1616 | 2.52 | 1616 | 2.71 | 1616 | 1.3 | 1616 | 1.84 | 1616 | 1.95
1618 | 2.34 | 1618 | 2.89 | 1618 | 2.28 | 1618 | 2.22 | 1618 | 2.52 | 1618 | 2.72 | 1618 | 1.3 | 1618 | 1.85 | 1618 | 1.96
1620 | 2.34 | 1620 | 2.9 | 1620 | 2.28 | 1620 | 2.23 | 1620 | 2.52 | 1620 | 2.72 | 1620 | 1.3 | 1620 | 1.85 | 1620 | 1.96
1622 | 2.34 | 1622 | 2.9 | 1622 | 2.29 | 1622 | 2.23 | 1622 | 2.52 | 1622 | 2.72 | 1622 | 1.3 | 1622 | 1.85 | 1622 | 1.95
1624 | 2.34 | 1624 | 2.9 | 1624 | 2.29 | 1624 | 2.22 | 1624 | 2.52 | 1624 | 2.72 | 1624 | 1.3 | 1624 | 1.84 | 1624 | 1.95
1626 | 2.34 | 1626 | 2.9 | 1626 | 2.29 | 1626 | 2.23 | 1626 | 2.53 | 1626 | 2.72 | 1626 | 1.3 | 1626 | 1.85 | 1626 | 1.96
1628 | 2.35 | 1628 | 2.9 | 1628 | 2.29 | 1628 | 2.23 | 1628 | 2.53 | 1628 | 2.73 | 1628 | 1.3 | 1628 | 1.85 | 1628 | 1.96
1630 | 2.35 | 1630 | 2.9 | 1630 | 2.29 | 1630 | 2.23 | 1630 | 2.53 | 1630 | 2.72 | 1630 | 1.3 | 1630 | 1.85 | 1630 | 1.96
1632 | 2.35 | 1632 | 2.9 | 1632 | 2.29 | 1632 | 2.23 | 1632 | 2.53 | 1632 | 2.73 | 1632 | 1.3 | 1632 | 1.85 | 1632 | 1.96
1634 | 2.34 | 1634 | 2.9 | 1634 | 2.29 | 1634 | 2.23 | 1634 | 2.53 | 1634 | 2.73 | 1634 | 1.3 | 1634 | 1.85 | 1634 | 1.96
1636 | 2.35 | 1636 | 2.9 | 1636 | 2.29 | 1636 | 2.23 | 1636 | 2.53 | 1636 | 2.73 | 1636 | 1.3 | 1636 | 1.85 | 1636 | 1.96
1638 | 2.35 | 1638 | 2.9 | 1638 | 2.29 | 1638 | 2.24 | 1638 | 2.53 | 1638 | 2.73 | 1638 | 1.3 | 1638 | 1.85 | 1638 | 1.96
1640 | 2.35 | 1640 | 2.91 | 1640 | 2.3 | 1640 | 2.23 | 1640 | 2.53 | 1640 | 2.73 | 1640 | 1.3 | 1640 | 1.85 | 1640 | 1.96
1642 | 2.36 | 1642 | 2.91 | 1642 | 2.3 | 1642 | 2.23 | 1642 | 2.53 | 1642 | 2.74 | 1642 | 1.3 | 1642 | 1.85 | 1642 | 1.96
1644 | 2.35 | 1644 | 2.91 | 1644 | 2.3 | 1644 | 2.24 | 1644 | 2.53 | 1644 | 2.73 | 1644 | 1.3 | 1644 | 1.85 | 1644 | 1.96
1646 | 2.35 | 1646 | 2.91 | 1646 | 2.3 | 1646 | 2.24 | 1646 | 2.53 | 1646 | 2.73 | 1646 | 1.3 | 1646 | 1.86 | 1646 | 1.97
1648 | 2.35 | 1648 | 2.91 | 1648 | 2.3 | 1648 | 2.24 | 1648 | 2.54 | 1648 | 2.74 | 1648 | 1.31 | 1648 | 1.86 | 1648 | 1.97
1650 | 2.36 | 1650 | 2.92 | 1650 | 2.3 | 1650 | 2.24 | 1650 | 2.54 | 1650 | 2.73 | 1650 | 1.3 | 1650 | 1.86 | 1650 | 1.97
1652 | 2.35 | 1652 | 2.91 | 1652 | 2.3 | 1652 | 2.24 | 1652 | 2.54 | 1652 | 2.74 | 1652 | 1.31 | 1652 | 1.85 | 1652 | 1.96
1654 | 2.36 | 1654 | 2.91 | 1654 | 2.3 | 1654 | 2.24 | 1654 | 2.54 | 1654 | 2.74 | 1654 | 1.31 | 1654 | 1.86 | 1654 | 1.97
1656 | 2.36 | 1656 | 2.92 | 1656 | 2.3 | 1656 | 2.24 | 1656 | 2.54 | 1656 | 2.74 | 1656 | 1.31 | 1656 | 1.86 | 1656 | 1.97
1658 | 2.36 | 1658 | 2.92 | 1658 | 2.31 | 1658 | 2.24 | 1658 | 2.54 | 1658 | 2.74 | 1658 | 1.31 | 1658 | 1.86 | 1658 | 1.97
1660 | 2.36 | 1660 | 2.92 | 1660 | 2.3 | 1660 | 2.25 | 1660 | 2.54 | 1660 | 2.74 | 1660 | 1.31 | 1660 | 1.86 | 1660 | 1.97
1662 | 2.37 | 1662 | 2.92 | 1662 | 2.3 | 1662 | 2.24 | 1662 | 2.55 | 1662 | 2.74 | 1662 | 1.31 | 1662 | 1.86 | 1662 | 1.97
1664 | 2.37 | 1664 | 2.92 | 1664 | 2.3 | 1664 | 2.25 | 1664 | 2.55 | 1664 | 2.74 | 1664 | 1.31 | 1664 | 1.86 | 1664 | 1.97
1666 | 2.36 | 1666 | 2.92 | 1666 | 2.31 | 1666 | 2.25 | 1666 | 2.55 | 1666 | 2.74 | 1666 | 1.31 | 1666 | 1.86 | 1666 | 1.97
1668 | 2.36 | 1668 | 2.93 | 1668 | 2.31 | 1668 | 2.25 | 1668 | 2.55 | 1668 | 2.75 | 1668 | 1.3 | 1668 | 1.86 | 1668 | 1.98
1670 | 2.37 | 1670 | 2.92 | 1670 | 2.31 | 1670 | 2.25 | 1670 | 2.55 | 1670 | 2.75 | 1670 | 1.31 | 1670 | 1.86 | 1670 | 1.97
1672 | 2.37 | 1672 | 2.93 | 1672 | 2.31 | 1672 | 2.25 | 1672 | 2.55 | 1672 | 2.75 | 1672 | 1.31 | 1672 | 1.87 | 1672 | 1.98
1674 | 2.37 | 1674 | 2.93 | 1674 | 2.31 | 1674 | 2.25 | 1674 | 2.55 | 1674 | 2.75 | 1674 | 1.31 | 1674 | 1.86 | 1674 | 1.98
1676 | 2.37 | 1676 | 2.93 | 1676 | 2.31 | 1676 | 2.25 | 1676 | 2.55 | 1676 | 2.75 | 1676 | 1.31 | 1676 | 1.86 | 1676 | 1.97
1678 | 2.37 | 1678 | 2.93 | 1678 | 2.32 | 1678 | 2.25 | 1678 | 2.55 | 1678 | 2.75 | 1678 | 1.31 | 1678 | 1.87 | 1678 | 1.98
1680 | 2.37 | 1680 | 2.92 | 1680 | 2.31 | 1680 | 2.25 | 1680 | 2.55 | 1680 | 2.75 | 1680 | 1.31 | 1680 | 1.86 | 1680 | 1.98
1682 | 2.37 | 1682 | 2.93 | 1682 | 2.31 | 1682 | 2.25 | 1682 | 2.56 | 1682 | 2.75 | 1682 | 1.31 | 1682 | 1.87 | 1682 | 1.98
1684 | 2.37 | 1684 | 2.93 | 1684 | 2.31 | 1684 | 2.26 | 1684 | 2.56 | 1684 | 2.75 | 1684 | 1.31 | 1684 | 1.87 | 1684 | 1.98
1686 | 2.37 | 1686 | 2.93 | 1686 | 2.32 | 1686 | 2.26 | 1686 | 2.56 | 1686 | 2.76 | 1686 | 1.31 | 1686 | 1.87 | 1686 | 1.98
1688 | 2.37 | 1688 | 2.93 | 1688 | 2.32 | 1688 | 2.26 | 1688 | 2.56 | 1688 | 2.76 | 1688 | 1.31 | 1688 | 1.87 | 1688 | 1.98
1690 | 2.38 | 1690 | 2.94 | 1690 | 2.32 | 1690 | 2.26 | 1690 | 2.56 | 1690 | 2.76 | 1690 | 1.31 | 1690 | 1.87 | 1690 | 1.98
1692 | 2.37 | 1692 | 2.94 | 1692 | 2.32 | 1692 | 2.26 | 1692 | 2.56 | 1692 | 2.77 | 1692 | 1.31 | 1692 | 1.87 | 1692 | 1.98
1694 | 2.38 | 1694 | 2.94 | 1694 | 2.32 | 1694 | 2.26 | 1694 | 2.56 | 1694 | 2.76 | 1694 | 1.31 | 1694 | 1.87 | 1694 | 1.99
1696 | 2.38 | 1696 | 2.94 | 1696 | 2.32 | 1696 | 2.27 | 1696 | 2.56 | 1696 | 2.77 | 1696 | 1.31 | 1696 | 1.88 | 1696 | 1.99
1698 | 2.38 | 1698 | 2.94 | 1698 | 2.32 | 1698 | 2.26 | 1698 | 2.56 | 1698 | 2.77 | 1698 | 1.32 | 1698 | 1.88 | 1698 | 1.99
1700 | 2.38 | 1700 | 2.94 | 1700 | 2.32 | 1700 | 2.26 | 1700 | 2.57 | 1700 | 2.77 | 1700 | 1.31 | 1700 | 1.87 | 1700 | 1.98
1702 | 2.39 | 1702 | 2.94 | 1702 | 2.32 | 1702 | 2.26 | 1702 | 2.56 | 1702 | 2.77 | 1702 | 1.32 | 1702 | 1.88 | 1702 | 1.99
1704 | 2.38 | 1704 | 2.94 | 1704 | 2.32 | 1704 | 2.27 | 1704 | 2.57 | 1704 | 2.77 | 1704 | 1.32 | 1704 | 1.87 | 1704 | 1.98
1706 | 2.38 | 1706 | 2.95 | 1706 | 2.33 | 1706 | 2.27 | 1706 | 2.57 | 1706 | 2.77 | 1706 | 1.32 | 1706 | 1.87 | 1706 | 1.99
1708 | 2.38 | 1708 | 2.95 | 1708 | 2.33 | 1708 | 2.27 | 1708 | 2.57 | 1708 | 2.77 | 1708 | 1.32 | 1708 | 1.87 | 1708 | 1.99
1710 | 2.39 | 1710 | 2.95 | 1710 | 2.33 | 1710 | 2.27 | 1710 | 2.57 | 1710 | 2.77 | 1710 | 1.31 | 1710 | 1.87 | 1710 | 1.98
1712 | 2.38 | 1712 | 2.95 | 1712 | 2.33 | 1712 | 2.27 | 1712 | 2.57 | 1712 | 2.78 | 1712 | 1.32 | 1712 | 1.88 | 1712 | 1.99
1714 | 2.39 | 1714 | 2.95 | 1714 | 2.33 | 1714 | 2.27 | 1714 | 2.57 | 1714 | 2.78 | 1714 | 1.32 | 1714 | 1.87 | 1714 | 1.98
1716 | 2.38 | 1716 | 2.95 | 1716 | 2.33 | 1716 | 2.27 | 1716 | 2.57 | 1716 | 2.78 | 1716 | 1.32 | 1716 | 1.88 | 1716 | 1.99
1718 | 2.39 | 1718 | 2.95 | 1718 | 2.33 | 1718 | 2.28 | 1718 | 2.57 | 1718 | 2.78 | 1718 | 1.32 | 1718 | 1.88 | 1718 | 1.99
1720 | 2.39 | 1720 | 2.95 | 1720 | 2.33 | 1720 | 2.27 | 1720 | 2.57 | 1720 | 2.78 | 1720 | 1.32 | 1720 | 1.88 | 1720 | 1.99
1722 | 2.39 | 1722 | 2.96 | 1722 | 2.33 | 1722 | 2.28 | 1722 | 2.58 | 1722 | 2.78 | 1722 | 1.32 | 1722 | 1.88 | 1722 | 2
1724 | 2.39 | 1724 | 2.96 | 1724 | 2.34 | 1724 | 2.27 | 1724 | 2.58 | 1724 | 2.78 | 1724 | 1.32 | 1724 | 1.88 | 1724 | 1.99
1726 | 2.39 | 1726 | 2.96 | 1726 | 2.33 | 1726 | 2.28 | 1726 | 2.58 | 1726 | 2.78 | 1726 | 1.32 | 1726 | 1.88 | 1726 | 1.99
1728 | 2.39 | 1728 | 2.96 | 1728 | 2.34 | 1728 | 2.28 | 1728 | 2.58 | 1728 | 2.78 | 1728 | 1.32 | 1728 | 1.88 | 1728 | 1.99
1730 | 2.39 | 1730 | 2.96 | 1730 | 2.34 | 1730 | 2.28 | 1730 | 2.58 | 1730 | 2.79 | 1730 | 1.32 | 1730 | 1.88 | 1730 | 1.99
1732 | 2.39 | 1732 | 2.96 | 1732 | 2.34 | 1732 | 2.27 | 1732 | 2.58 | 1732 | 2.79 | 1732 | 1.32 | 1732 | 1.88 | 1732 | 1.99
1734 | 2.39 | 1734 | 2.96 | 1734 | 2.34 | 1734 | 2.27 | 1734 | 2.58 | 1734 | 2.79 | 1734 | 1.32 | 1734 | 1.88 | 1734 | 1.99
1736 | 2.4 | 1736 | 2.96 | 1736 | 2.34 | 1736 | 2.28 | 1736 | 2.58 | 1736 | 2.79 | 1736 | 1.32 | 1736 | 1.88 | 1736 | 1.99
1738 | 2.4 | 1738 | 2.96 | 1738 | 2.34 | 1738 | 2.28 | 1738 | 2.58 | 1738 | 2.79 | 1738 | 1.32 | 1738 | 1.89 | 1738 | 2
1740 | 2.4 | 1740 | 2.96 | 1740 | 2.34 | 1740 | 2.28 | 1740 | 2.58 | 1740 | 2.79 | 1740 | 1.32 | 1740 | 1.88 | 1740 | 1.99
1742 | 2.4 | 1742 | 2.97 | 1742 | 2.34 | 1742 | 2.28 | 1742 | 2.59 | 1742 | 2.79 | 1742 | 1.32 | 1742 | 1.89 | 1742 | 2
1744 | 2.4 | 1744 | 2.97 | 1744 | 2.34 | 1744 | 2.28 | 1744 | 2.58 | 1744 | 2.79 | 1744 | 1.32 | 1744 | 1.89 | 1744 | 2
1746 | 2.4 | 1746 | 2.97 | 1746 | 2.35 | 1746 | 2.28 | 1746 | 2.59 | 1746 | 2.8 | 1746 | 1.32 | 1746 | 1.89 | 1746 | 2
1748 | 2.4 | 1748 | 2.97 | 1748 | 2.34 | 1748 | 2.28 | 1748 | 2.59 | 1748 | 2.79 | 1748 | 1.32 | 1748 | 1.89 | 1748 | 2
1750 | 2.4 | 1750 | 2.97 | 1750 | 2.34 | 1750 | 2.29 | 1750 | 2.59 | 1750 | 2.8 | 1750 | 1.32 | 1750 | 1.89 | 1750 | 2
1752 | 2.4 | 1752 | 2.97 | 1752 | 2.34 | 1752 | 2.29 | 1752 | 2.59 | 1752 | 2.8 | 1752 | 1.32 | 1752 | 1.89 | 1752 | 2
1754 | 2.4 | 1754 | 2.97 | 1754 | 2.35 | 1754 | 2.29 | 1754 | 2.59 | 1754 | 2.8 | 1754 | 1.33 | 1754 | 1.89 | 1754 | 2
1756 | 2.4 | 1756 | 2.97 | 1756 | 2.35 | 1756 | 2.29 | 1756 | 2.59 | 1756 | 2.8 | 1756 | 1.33 | 1756 | 1.89 | 1756 | 2
1758 | 2.41 | 1758 | 2.98 | 1758 | 2.35 | 1758 | 2.29 | 1758 | 2.59 | 1758 | 2.8 | 1758 | 1.33 | 1758 | 1.89 | 1758 | 2
1760 | 2.41 | 1760 | 2.98 | 1760 | 2.35 | 1760 | 2.29 | 1760 | 2.6 | 1760 | 2.81 | 1760 | 1.33 | 1760 | 1.89 | 1760 | 2
1762 | 2.41 | 1762 | 2.98 | 1762 | 2.35 | 1762 | 2.29 | 1762 | 2.59 | 1762 | 2.8 | 1762 | 1.33 | 1762 | 1.89 | 1762 | 2
1764 | 2.41 | 1764 | 2.98 | 1764 | 2.35 | 1764 | 2.29 | 1764 | 2.6 | 1764 | 2.81 | 1764 | 1.33 | 1764 | 1.89 | 1764 | 2
1766 | 2.41 | 1766 | 2.98 | 1766 | 2.35 | 1766 | 2.29 | 1766 | 2.6 | 1766 | 2.81 | 1766 | 1.32 | 1766 | 1.89 | 1766 | 2.01
1768 | 2.41 | 1768 | 2.99 | 1768 | 2.35 | 1768 | 2.3 | 1768 | 2.6 | 1768 | 2.8 | 1768 | 1.33 | 1768 | 1.89 | 1768 | 2
1770 | 2.41 | 1770 | 2.99 | 1770 | 2.35 | 1770 | 2.29 | 1770 | 2.6 | 1770 | 2.81 | 1770 | 1.33 | 1770 | 1.9 | 1770 | 2
1772 | 2.41 | 1772 | 2.99 | 1772 | 2.36 | 1772 | 2.3 | 1772 | 2.6 | 1772 | 2.81 | 1772 | 1.33 | 1772 | 1.9 | 1772 | 2.01
1774 | 2.41 | 1774 | 2.99 | 1774 | 2.35 | 1774 | 2.3 | 1774 | 2.6 | 1774 | 2.81 | 1774 | 1.33 | 1774 | 1.89 | 1774 | 2
1776 | 2.41 | 1776 | 2.99 | 1776 | 2.36 | 1776 | 2.3 | 1776 | 2.61 | 1776 | 2.81 | 1776 | 1.33 | 1776 | 1.9 | 1776 | 2.01
1778 | 2.42 | 1778 | 2.99 | 1778 | 2.35 | 1778 | 2.3 | 1778 | 2.6 | 1778 | 2.81 | 1778 | 1.33 | 1778 | 1.9 | 1778 | 2.01
1780 | 2.41 | 1780 | 2.99 | 1780 | 2.36 | 1780 | 2.3 | 1780 | 2.61 | 1780 | 2.82 | 1780 | 1.33 | 1780 | 1.9 | 1780 | 2.01
1782 | 2.42 | 1782 | 2.99 | 1782 | 2.36 | 1782 | 2.3 | 1782 | 2.6 | 1782 | 2.81 | 1782 | 1.33 | 1782 | 1.9 | 1782 | 2.01
1784 | 2.42 | 1784 | 2.99 | 1784 | 2.36 | 1784 | 2.3 | 1784 | 2.61 | 1784 | 2.82 | 1784 | 1.33 | 1784 | 1.9 | 1784 | 2.01
1786 | 2.42 | 1786 | 2.99 | 1786 | 2.36 | 1786 | 2.3 | 1786 | 2.61 | 1786 | 2.82 | 1786 | 1.33 | 1786 | 1.9 | 1786 | 2.01
1788 | 2.42 | 1788 | 2.99 | 1788 | 2.36 | 1788 | 2.3 | 1788 | 2.61 | 1788 | 2.82 | 1788 | 1.34 | 1788 | 1.9 | 1788 | 2.01
1790 | 2.42 | 1790 | 3 | 1790 | 2.37 | 1790 | 2.3 | 1790 | 2.61 | 1790 | 2.82 | 1790 | 1.33 | 1790 | 1.9 | 1790 | 2.01
1792 | 2.42 | 1792 | 2.99 | 1792 | 2.36 | 1792 | 2.3 | 1792 | 2.61 | 1792 | 2.82 | 1792 | 1.33 | 1792 | 1.9 | 1792 | 2.01
1794 | 2.42 | 1794 | 2.99 | 1794 | 2.36 | 1794 | 2.31 | 1794 | 2.61 | 1794 | 2.83 | 1794 | 1.33 | 1794 | 1.9 | 1794 | 2.01
1796 | 2.42 | 1796 | 3 | 1796 | 2.37 | 1796 | 2.3 | 1796 | 2.61 | 1796 | 2.83 | 1796 | 1.33 | 1796 | 1.9 | 1796 | 2.01
1798 | 2.42 | 1798 | 3 | 1798 | 2.37 | 1798 | 2.31 | 1798 | 2.61 | 1798 | 2.83 | 1798 | 1.33 | 1798 | 1.9 | 1798 | 2.02
1800 | 2.43 | 1800 | 3 | 1800 | 2.37 | 1800 | 2.31 | 1800 | 2.61 | 1800 | 2.83 | 1800 | 1.33 | 1800 | 1.9 | 1800 | 2.01
1802 | 2.42 | 1802 | 3 | 1802 | 2.37 | 1802 | 2.31 | 1802 | 2.62 | 1802 | 2.83 | 1802 | 1.33 | 1802 | 1.91 | 1802 | 2.02
1804 | 2.43 | 1804 | 3 | 1804 | 2.37 | 1804 | 2.31 | 1804 | 2.62 | 1804 | 2.83 | 1804 | 1.33 | 1804 | 1.9 | 1804 | 2.02
1806 | 2.43 | 1806 | 3.01 | 1806 | 2.37 | 1806 | 2.31 | 1806 | 2.62 | 1806 | 2.83 | 1806 | 1.34 | 1806 | 1.91 | 1806 | 2.02
1808 | 2.43 | 1808 | 3 | 1808 | 2.37 | 1808 | 2.31 | 1808 | 2.62 | 1808 | 2.83 | 1808 | 1.33 | 1808 | 1.9 | 1808 | 2.01
1810 | 2.43 | 1810 | 3.01 | 1810 | 2.37 | 1810 | 2.31 | 1810 | 2.62 | 1810 | 2.83 | 1810 | 1.34 | 1810 | 1.91 | 1810 | 2.02
1812 | 2.43 | 1812 | 3.01 | 1812 | 2.38 | 1812 | 2.31 | 1812 | 2.62 | 1812 | 2.84 | 1812 | 1.33 | 1812 | 1.91 | 1812 | 2.02
1814 | 2.43 | 1814 | 3 | 1814 | 2.37 | 1814 | 2.31 | 1814 | 2.62 | 1814 | 2.84 | 1814 | 1.33 | 1814 | 1.91 | 1814 | 2.02
1816 | 2.43 | 1816 | 3.01 | 1816 | 2.38 | 1816 | 2.31 | 1816 | 2.62 | 1816 | 2.84 | 1816 | 1.34 | 1816 | 1.91 | 1816 | 2.02
1818 | 2.43 | 1818 | 3.01 | 1818 | 2.37 | 1818 | 2.31 | 1818 | 2.62 | 1818 | 2.84 | 1818 | 1.33 | 1818 | 1.91 | 1818 | 2.02
1820 | 2.43 | 1820 | 3.01 | 1820 | 2.38 | 1820 | 2.31 | 1820 | 2.63 | 1820 | 2.84 | 1820 | 1.34 | 1820 | 1.91 | 1820 | 2.02
1822 | 2.43 | 1822 | 3.01 | 1822 | 2.38 | 1822 | 2.32 | 1822 | 2.63 | 1822 | 2.84 | 1822 | 1.34 | 1822 | 1.91 | 1822 | 2.02
1824 | 2.44 | 1824 | 3.01 | 1824 | 2.38 | 1824 | 2.31 | 1824 | 2.63 | 1824 | 2.84 | 1824 | 1.34 | 1824 | 1.91 | 1824 | 2.02
1826 | 2.44 | 1826 | 3.02 | 1826 | 2.38 | 1826 | 2.32 | 1826 | 2.63 | 1826 | 2.84 | 1826 | 1.34 | 1826 | 1.91 | 1826 | 2.02
1828 | 2.44 | 1828 | 3.02 | 1828 | 2.38 | 1828 | 2.31 | 1828 | 2.63 | 1828 | 2.84 | 1828 | 1.34 | 1828 | 1.91 | 1828 | 2.03
1830 | 2.44 | 1830 | 3.02 | 1830 | 2.38 | 1830 | 2.31 | 1830 | 2.63 | 1830 | 2.84 | 1830 | 1.34 | 1830 | 1.92 | 1830 | 2.03
1832 | 2.44 | 1832 | 3.02 | 1832 | 2.39 | 1832 | 2.32 | 1832 | 2.63 | 1832 | 2.85 | 1832 | 1.34 | 1832 | 1.92 | 1832 | 2.03
1834 | 2.44 | 1834 | 3.02 | 1834 | 2.39 | 1834 | 2.31 | 1834 | 2.63 | 1834 | 2.85 | 1834 | 1.34 | 1834 | 1.92 | 1834 | 2.02
1836 | 2.44 | 1836 | 3.02 | 1836 | 2.39 | 1836 | 2.33 | 1836 | 2.63 | 1836 | 2.85 | 1836 | 1.34 | 1836 | 1.92 | 1836 | 2.03
1838 | 2.44 | 1838 | 3.02 | 1838 | 2.39 | 1838 | 2.32 | 1838 | 2.63 | 1838 | 2.85 | 1838 | 1.34 | 1838 | 1.92 | 1838 | 2.03
1840 | 2.44 | 1840 | 3.02 | 1840 | 2.39 | 1840 | 2.32 | 1840 | 2.63 | 1840 | 2.85 | 1840 | 1.34 | 1840 | 1.91 | 1840 | 2.02
1842 | 2.44 | 1842 | 3.03 | 1842 | 2.39 | 1842 | 2.32 | 1842 | 2.63 | 1842 | 2.85 | 1842 | 1.34 | 1842 | 1.92 | 1842 | 2.03
1844 | 2.44 | 1844 | 3.02 | 1844 | 2.39 | 1844 | 2.32 | 1844 | 2.64 | 1844 | 2.85 | 1844 | 1.34 | 1844 | 1.91 | 1844 | 2.03
1846 | 2.44 | 1846 | 3.03 | 1846 | 2.39 | 1846 | 2.32 | 1846 | 2.64 | 1846 | 2.86 | 1846 | 1.34 | 1846 | 1.92 | 1846 | 2.03
1848 | 2.44 | 1848 | 3.03 | 1848 | 2.39 | 1848 | 2.33 | 1848 | 2.64 | 1848 | 2.86 | 1848 | 1.34 | 1848 | 1.92 | 1848 | 2.04
1850 | 2.44 | 1850 | 3.02 | 1850 | 2.39 | 1850 | 2.32 | 1850 | 2.64 | 1850 | 2.86 | 1850 | 1.34 | 1850 | 1.92 | 1850 | 2.03
1852 | 2.45 | 1852 | 3.03 | 1852 | 2.4 | 1852 | 2.32 | 1852 | 2.64 | 1852 | 2.86 | 1852 | 1.34 | 1852 | 1.92 | 1852 | 2.03
1854 | 2.45 | 1854 | 3.03 | 1854 | 2.39 | 1854 | 2.33 | 1854 | 2.64 | 1854 | 2.86 | 1854 | 1.34 | 1854 | 1.92 | 1854 | 2.04
1856 | 2.45 | 1856 | 3.03 | 1856 | 2.4 | 1856 | 2.33 | 1856 | 2.64 | 1856 | 2.86 | 1856 | 1.34 | 1856 | 1.92 | 1856 | 2.04
1858 | 2.45 | 1858 | 3.03 | 1858 | 2.4 | 1858 | 2.32 | 1858 | 2.65 | 1858 | 2.86 | 1858 | 1.34 | 1858 | 1.92 | 1858 | 2.04
1860 | 2.45 | 1860 | 3.03 | 1860 | 2.39 | 1860 | 2.33 | 1860 | 2.64 | 1860 | 2.87 | 1860 | 1.34 | 1860 | 1.92 | 1860 | 2.04
1862 | 2.45 | 1862 | 3.04 | 1862 | 2.4 | 1862 | 2.33 | 1862 | 2.65 | 1862 | 2.86 | 1862 | 1.35 | 1862 | 1.92 | 1862 | 2.04
1864 | 2.45 | 1864 | 3.04 | 1864 | 2.4 | 1864 | 2.33 | 1864 | 2.65 | 1864 | 2.86 | 1864 | 1.34 | 1864 | 1.93 | 1864 | 2.04
1866 | 2.45 | 1866 | 3.04 | 1866 | 2.4 | 1866 | 2.33 | 1866 | 2.65 | 1866 | 2.87 | 1866 | 1.34 | 1866 | 1.93 | 1866 | 2.04
1868 | 2.45 | 1868 | 3.04 | 1868 | 2.4 | 1868 | 2.33 | 1868 | 2.65 | 1868 | 2.87 | 1868 | 1.35 | 1868 | 1.93 | 1868 | 2.04
1870 | 2.46 | 1870 | 3.04 | 1870 | 2.39 | 1870 | 2.33 | 1870 | 2.65 | 1870 | 2.87 | 1870 | 1.35 | 1870 | 1.93 | 1870 | 2.04
1872 | 2.46 | 1872 | 3.04 | 1872 | 2.4 | 1872 | 2.34 | 1872 | 2.65 | 1872 | 2.87 | 1872 | 1.35 | 1872 | 1.93 | 1872 | 2.04
1874 | 2.45 | 1874 | 3.04 | 1874 | 2.4 | 1874 | 2.34 | 1874 | 2.65 | 1874 | 2.87 | 1874 | 1.35 | 1874 | 1.93 | 1874 | 2.04
1876 | 2.46 | 1876 | 3.04 | 1876 | 2.4 | 1876 | 2.34 | 1876 | 2.65 | 1876 | 2.87 | 1876 | 1.35 | 1876 | 1.93 | 1876 | 2.04
1878 | 2.46 | 1878 | 3.04 | 1878 | 2.4 | 1878 | 2.34 | 1878 | 2.65 | 1878 | 2.87 | 1878 | 1.35 | 1878 | 1.93 | 1878 | 2.04
1880 | 2.46 | 1880 | 3.05 | 1880 | 2.4 | 1880 | 2.34 | 1880 | 2.65 | 1880 | 2.87 | 1880 | 1.34 | 1880 | 1.93 | 1880 | 2.04
1882 | 2.46 | 1882 | 3.05 | 1882 | 2.4 | 1882 | 2.34 | 1882 | 2.66 | 1882 | 2.87 | 1882 | 1.35 | 1882 | 1.93 | 1882 | 2.04
1884 | 2.46 | 1884 | 3.05 | 1884 | 2.4 | 1884 | 2.34 | 1884 | 2.66 | 1884 | 2.87 | 1884 | 1.35 | 1884 | 1.93 | 1884 | 2.04
1886 | 2.46 | 1886 | 3.05 | 1886 | 2.41 | 1886 | 2.34 | 1886 | 2.66 | 1886 | 2.87 | 1886 | 1.35 | 1886 | 1.93 | 1886 | 2.04
1888 | 2.46 | 1888 | 3.05 | 1888 | 2.41 | 1888 | 2.34 | 1888 | 2.66 | 1888 | 2.88 | 1888 | 1.35 | 1888 | 1.93 | 1888 | 2.04
1890 | 2.46 | 1890 | 3.05 | 1890 | 2.41 | 1890 | 2.35 | 1890 | 2.66 | 1890 | 2.88 | 1890 | 1.35 | 1890 | 1.93 | 1890 | 2.04
1892 | 2.46 | 1892 | 3.05 | 1892 | 2.41 | 1892 | 2.34 | 1892 | 2.66 | 1892 | 2.88 | 1892 | 1.35 | 1892 | 1.93 | 1892 | 2.04
1894 | 2.46 | 1894 | 3.05 | 1894 | 2.41 | 1894 | 2.35 | 1894 | 2.66 | 1894 | 2.88 | 1894 | 1.35 | 1894 | 1.93 | 1894 | 2.04
1896 | 2.47 | 1896 | 3.05 | 1896 | 2.41 | 1896 | 2.34 | 1896 | 2.66 | 1896 | 2.89 | 1896 | 1.35 | 1896 | 1.94 | 1896 | 2.05
1898 | 2.47 | 1898 | 3.05 | 1898 | 2.41 | 1898 | 2.34 | 1898 | 2.66 | 1898 | 2.88 | 1898 | 1.35 | 1898 | 1.93 | 1898 | 2.05
1900 | 2.47 | 1900 | 3.05 | 1900 | 2.41 | 1900 | 2.35 | 1900 | 2.66 | 1900 | 2.88 | 1900 | 1.35 | 1900 | 1.94 | 1900 | 2.05
1902 | 2.47 | 1902 | 3.05 | 1902 | 2.41 | 1902 | 2.35 | 1902 | 2.67 | 1902 | 2.88 | 1902 | 1.35 | 1902 | 1.94 | 1902 | 2.05
1904 | 2.47 | 1904 | 3.06 | 1904 | 2.42 | 1904 | 2.35 | 1904 | 2.67 | 1904 | 2.88 | 1904 | 1.35 | 1904 | 1.94 | 1904 | 2.05
1906 | 2.47 | 1906 | 3.06 | 1906 | 2.41 | 1906 | 2.35 | 1906 | 2.67 | 1906 | 2.88 | 1906 | 1.35 | 1906 | 1.94 | 1906 | 2.05
1908 | 2.47 | 1908 | 3.06 | 1908 | 2.41 | 1908 | 2.36 | 1908 | 2.67 | 1908 | 2.89 | 1908 | 1.35 | 1908 | 1.94 | 1908 | 2.05
1910 | 2.47 | 1910 | 3.06 | 1910 | 2.42 | 1910 | 2.35 | 1910 | 2.67 | 1910 | 2.89 | 1910 | 1.36 | 1910 | 1.94 | 1910 | 2.05
1912 | 2.47 | 1912 | 3.06 | 1912 | 2.42 | 1912 | 2.35 | 1912 | 2.67 | 1912 | 2.89 | 1912 | 1.35 | 1912 | 1.94 | 1912 | 2.05
1914 | 2.47 | 1914 | 3.06 | 1914 | 2.42 | 1914 | 2.35 | 1914 | 2.67 | 1914 | 2.9 | 1914 | 1.35 | 1914 | 1.94 | 1914 | 2.05
1916 | 2.48 | 1916 | 3.06 | 1916 | 2.42 | 1916 | 2.35 | 1916 | 2.67 | 1916 | 2.89 | 1916 | 1.35 | 1916 | 1.94 | 1916 | 2.05
1918 | 2.48 | 1918 | 3.07 | 1918 | 2.42 | 1918 | 2.35 | 1918 | 2.67 | 1918 | 2.89 | 1918 | 1.35 | 1918 | 1.94 | 1918 | 2.06
1920 | 2.48 | 1920 | 3.07 | 1920 | 2.42 | 1920 | 2.35 | 1920 | 2.68 | 1920 | 2.89 | 1920 | 1.35 | 1920 | 1.94 | 1920 | 2.06
1922 | 2.48 | 1922 | 3.06 | 1922 | 2.42 | 1922 | 2.36 | 1922 | 2.67 | 1922 | 2.9 | 1922 | 1.35 | 1922 | 1.94 | 1922 | 2.06
1924 | 2.48 | 1924 | 3.07 | 1924 | 2.42 | 1924 | 2.36 | 1924 | 2.68 | 1924 | 2.9 | 1924 | 1.36 | 1924 | 1.94 | 1924 | 2.06
1926 | 2.48 | 1926 | 3.07 | 1926 | 2.42 | 1926 | 2.35 | 1926 | 2.68 | 1926 | 2.9 | 1926 | 1.36 | 1926 | 1.94 | 1926 | 2.06
1928 | 2.48 | 1928 | 3.07 | 1928 | 2.42 | 1928 | 2.36 | 1928 | 2.68 | 1928 | 2.9 | 1928 | 1.35 | 1928 | 1.95 | 1928 | 2.06
1930 | 2.48 | 1930 | 3.07 | 1930 | 2.43 | 1930 | 2.36 | 1930 | 2.68 | 1930 | 2.9 | 1930 | 1.36 | 1930 | 1.95 | 1930 | 2.06
1932 | 2.48 | 1932 | 3.07 | 1932 | 2.43 | 1932 | 2.35 | 1932 | 2.68 | 1932 | 2.9 | 1932 | 1.35 | 1932 | 1.94 | 1932 | 2.06
1934 | 2.48 | 1934 | 3.08 | 1934 | 2.43 | 1934 | 2.36 | 1934 | 2.68 | 1934 | 2.91 | 1934 | 1.36 | 1934 | 1.94 | 1934 | 2.06
1936 | 2.48 | 1936 | 3.08 | 1936 | 2.43 | 1936 | 2.36 | 1936 | 2.68 | 1936 | 2.91 | 1936 | 1.36 | 1936 | 1.94 | 1936 | 2.06
1938 | 2.49 | 1938 | 3.07 | 1938 | 2.43 | 1938 | 2.37 | 1938 | 2.68 | 1938 | 2.9 | 1938 | 1.36 | 1938 | 1.94 | 1938 | 2.06
1940 | 2.48 | 1940 | 3.08 | 1940 | 2.43 | 1940 | 2.37 | 1940 | 2.68 | 1940 | 2.91 | 1940 | 1.36 | 1940 | 1.95 | 1940 | 2.06
1942 | 2.49 | 1942 | 3.07 | 1942 | 2.43 | 1942 | 2.37 | 1942 | 2.69 | 1942 | 2.91 | 1942 | 1.36 | 1942 | 1.95 | 1942 | 2.06
1944 | 2.48 | 1944 | 3.08 | 1944 | 2.43 | 1944 | 2.37 | 1944 | 2.69 | 1944 | 2.91 | 1944 | 1.36 | 1944 | 1.95 | 1944 | 2.06
1946 | 2.49 | 1946 | 3.07 | 1946 | 2.43 | 1946 | 2.36 | 1946 | 2.69 | 1946 | 2.91 | 1946 | 1.36 | 1946 | 1.95 | 1946 | 2.06
1948 | 2.49 | 1948 | 3.08 | 1948 | 2.43 | 1948 | 2.37 | 1948 | 2.69 | 1948 | 2.91 | 1948 | 1.36 | 1948 | 1.95 | 1948 | 2.07
1950 | 2.49 | 1950 | 3.08 | 1950 | 2.43 | 1950 | 2.37 | 1950 | 2.69 | 1950 | 2.91 | 1950 | 1.36 | 1950 | 1.95 | 1950 | 2.07
1952 | 2.49 | 1952 | 3.08 | 1952 | 2.43 | 1952 | 2.37 | 1952 | 2.69 | 1952 | 2.91 | 1952 | 1.36 | 1952 | 1.95 | 1952 | 2.07
1954 | 2.49 | 1954 | 3.08 | 1954 | 2.43 | 1954 | 2.37 | 1954 | 2.69 | 1954 | 2.92 | 1954 | 1.36 | 1954 | 1.95 | 1954 | 2.07
1956 | 2.49 | 1956 | 3.08 | 1956 | 2.44 | 1956 | 2.37 | 1956 | 2.69 | 1956 | 2.92 | 1956 | 1.36 | 1956 | 1.95 | 1956 | 2.07
1958 | 2.5 | 1958 | 3.08 | 1958 | 2.44 | 1958 | 2.37 | 1958 | 2.69 | 1958 | 2.91 | 1958 | 1.36 | 1958 | 1.95 | 1958 | 2.07
1960 | 2.49 | 1960 | 3.09 | 1960 | 2.44 | 1960 | 2.37 | 1960 | 2.69 | 1960 | 2.92 | 1960 | 1.36 | 1960 | 1.96 | 1960 | 2.07
1962 | 2.49 | 1962 | 3.09 | 1962 | 2.44 | 1962 | 2.37 | 1962 | 2.7 | 1962 | 2.92 | 1962 | 1.36 | 1962 | 1.95 | 1962 | 2.07
1964 | 2.49 | 1964 | 3.09 | 1964 | 2.44 | 1964 | 2.37 | 1964 | 2.7 | 1964 | 2.92 | 1964 | 1.36 | 1964 | 1.96 | 1964 | 2.07
1966 | 2.5 | 1966 | 3.09 | 1966 | 2.44 | 1966 | 2.37 | 1966 | 2.7 | 1966 | 2.92 | 1966 | 1.36 | 1966 | 1.96 | 1966 | 2.07
1968 | 2.5 | 1968 | 3.09 | 1968 | 2.44 | 1968 | 2.38 | 1968 | 2.7 | 1968 | 2.92 | 1968 | 1.36 | 1968 | 1.95 | 1968 | 2.07
1970 | 2.5 | 1970 | 3.09 | 1970 | 2.44 | 1970 | 2.38 | 1970 | 2.7 | 1970 | 2.92 | 1970 | 1.36 | 1970 | 1.96 | 1970 | 2.07
1972 | 2.5 | 1972 | 3.09 | 1972 | 2.44 | 1972 | 2.38 | 1972 | 2.7 | 1972 | 2.92 | 1972 | 1.36 | 1972 | 1.95 | 1972 | 2.07
1974 | 2.5 | 1974 | 3.09 | 1974 | 2.44 | 1974 | 2.38 | 1974 | 2.7 | 1974 | 2.92 | 1974 | 1.36 | 1974 | 1.96 | 1974 | 2.07
1976 | 2.5 | 1976 | 3.09 | 1976 | 2.44 | 1976 | 2.38 | 1976 | 2.7 | 1976 | 2.92 | 1976 | 1.37 | 1976 | 1.95 | 1976 | 2.07
1978 | 2.5 | 1978 | 3.09 | 1978 | 2.44 | 1978 | 2.38 | 1978 | 2.7 | 1978 | 2.93 | 1978 | 1.36 | 1978 | 1.96 | 1978 | 2.07
1980 | 2.5 | 1980 | 3.1 | 1980 | 2.44 | 1980 | 2.38 | 1980 | 2.7 | 1980 | 2.93 | 1980 | 1.36 | 1980 | 1.96 | 1980 | 2.08
1982 | 2.51 | 1982 | 3.1 | 1982 | 2.45 | 1982 | 2.38 | 1982 | 2.7 | 1982 | 2.93 | 1982 | 1.37 | 1982 | 1.96 | 1982 | 2.07
1984 | 2.5 | 1984 | 3.1 | 1984 | 2.44 | 1984 | 2.38 | 1984 | 2.71 | 1984 | 2.93 | 1984 | 1.37 | 1984 | 1.96 | 1984 | 2.08
1986 | 2.5 | 1986 | 3.1 | 1986 | 2.45 | 1986 | 2.38 | 1986 | 2.71 | 1986 | 2.93 | 1986 | 1.36 | 1986 | 1.96 | 1986 | 2.08
1988 | 2.5 | 1988 | 3.1 | 1988 | 2.45 | 1988 | 2.38 | 1988 | 2.71 | 1988 | 2.93 | 1988 | 1.36 | 1988 | 1.96 | 1988 | 2.08
1990 | 2.5 | 1990 | 3.1 | 1990 | 2.45 | 1990 | 2.38 | 1990 | 2.71 | 1990 | 2.94 | 1990 | 1.36 | 1990 | 1.96 | 1990 | 2.07
1992 | 2.51 | 1992 | 3.1 | 1992 | 2.45 | 1992 | 2.39 | 1992 | 2.71 | 1992 | 2.93 | 1992 | 1.37 | 1992 | 1.96 | 1992 | 2.08
1994 | 2.51 | 1994 | 3.1 | 1994 | 2.45 | 1994 | 2.38 | 1994 | 2.71 | 1994 | 2.93 | 1994 | 1.36 | 1994 | 1.96 | 1994 | 2.08
1996 | 2.51 | 1996 | 3.11 | 1996 | 2.45 | 1996 | 2.38 | 1996 | 2.71 | 1996 | 2.94 | 1996 | 1.37 | 1996 | 1.96 | 1996 | 2.08
1998 | 2.51 | 1998 | 3.1 | 1998 | 2.45 | 1998 | 2.38 | 1998 | 2.71 | 1998 | 2.93 | 1998 | 1.37 | 1998 | 1.97 | 1998 | 2.08
2000 | 2.51 | 2000 | 3.1 | 2000 | 2.46 | 2000 | 2.39 | 2000 | 2.71 | 2000 | 2.94 | 2000 | 1.37 | 2000 | 1.96 | 2000 | 2.08
2002 | 2.51 | 2002 | 3.1 | 2002 | 2.45 | 2002 | 2.38 | 2002 | 2.71 | 2002 | 2.94 | 2002 | 1.37 | 2002 | 1.97 | 2002 | 2.08
2004 | 2.51 | 2004 | 3.1 | 2004 | 2.46 | 2004 | 2.39 | 2004 | 2.71 | 2004 | 2.94 | 2004 | 1.37 | 2004 | 1.97 | 2004 | 2.08
2006 | 2.52 | 2006 | 3.1 | 2006 | 2.45 | 2006 | 2.39 | 2006 | 2.71 | 2006 | 2.95 | 2006 | 1.37 | 2006 | 1.97 | 2006 | 2.08
2008 | 2.51 | 2008 | 3.11 | 2008 | 2.46 | 2008 | 2.38 | 2008 | 2.71 | 2008 | 2.94 | 2008 | 1.37 | 2008 | 1.97 | 2008 | 2.08
2010 | 2.51 | 2010 | 3.1 | 2010 | 2.46 | 2010 | 2.39 | 2010 | 2.71 | 2010 | 2.94 | 2010 | 1.37 | 2010 | 1.97 | 2010 | 2.08
2012 | 2.51 | 2012 | 3.11 | 2012 | 2.46 | 2012 | 2.39 | 2012 | 2.72 | 2012 | 2.95 | 2012 | 1.37 | 2012 | 1.97 | 2012 | 2.08
2014 | 2.52 | 2014 | 3.11 | 2014 | 2.46 | 2014 | 2.39 | 2014 | 2.72 | 2014 | 2.95 | 2014 | 1.37 | 2014 | 1.97 | 2014 | 2.09
2016 | 2.51 | 2016 | 3.11 | 2016 | 2.46 | 2016 | 2.39 | 2016 | 2.72 | 2016 | 2.95 | 2016 | 1.37 | 2016 | 1.97 | 2016 | 2.08
2018 | 2.52 | 2018 | 3.11 | 2018 | 2.46 | 2018 | 2.39 | 2018 | 2.72 | 2018 | 2.95 | 2018 | 1.37 | 2018 | 1.97 | 2018 | 2.08
2020 | 2.52 | 2020 | 3.12 | 2020 | 2.46 | 2020 | 2.39 | 2020 | 2.72 | 2020 | 2.95 | 2020 | 1.37 | 2020 | 1.97 | 2020 | 2.09
2022 | 2.52 | 2022 | 3.12 | 2022 | 2.46 | 2022 | 2.4 | 2022 | 2.72 | 2022 | 2.95 | 2022 | 1.37 | 2022 | 1.97 | 2022 | 2.09
2024 | 2.52 | 2024 | 3.12 | 2024 | 2.46 | 2024 | 2.4 | 2024 | 2.72 | 2024 | 2.95 | 2024 | 1.37 | 2024 | 1.97 | 2024 | 2.09
2026 | 2.52 | 2026 | 3.11 | 2026 | 2.46 | 2026 | 2.39 | 2026 | 2.73 | 2026 | 2.95 | 2026 | 1.37 | 2026 | 1.97 | 2026 | 2.09
2028 | 2.52 | 2028 | 3.12 | 2028 | 2.46 | 2028 | 2.4 | 2028 | 2.72 | 2028 | 2.95 | 2028 | 1.37 | 2028 | 1.97 | 2028 | 2.09
2030 | 2.52 | 2030 | 3.12 | 2030 | 2.46 | 2030 | 2.4 | 2030 | 2.73 | 2030 | 2.95 | 2030 | 1.37 | 2030 | 1.97 | 2030 | 2.09
2032 | 2.52 | 2032 | 3.12 | 2032 | 2.46 | 2032 | 2.4 | 2032 | 2.73 | 2032 | 2.95 | 2032 | 1.37 | 2032 | 1.97 | 2032 | 2.09
2034 | 2.52 | 2034 | 3.12 | 2034 | 2.47 | 2034 | 2.4 | 2034 | 2.73 | 2034 | 2.95 | 2034 | 1.37 | 2034 | 1.97 | 2034 | 2.09
2036 | 2.52 | 2036 | 3.12 | 2036 | 2.47 | 2036 | 2.4 | 2036 | 2.73 | 2036 | 2.95 | 2036 | 1.37 | 2036 | 1.97 | 2036 | 2.09
2038 | 2.53 | 2038 | 3.12 | 2038 | 2.47 | 2038 | 2.4 | 2038 | 2.73 | 2038 | 2.95 | 2038 | 1.37 | 2038 | 1.97 | 2038 | 2.09
2040 | 2.53 | 2040 | 3.12 | 2040 | 2.47 | 2040 | 2.41 | 2040 | 2.73 | 2040 | 2.96 | 2040 | 1.37 | 2040 | 1.97 | 2040 | 2.09
2042 | 2.52 | 2042 | 3.12 | 2042 | 2.47 | 2042 | 2.4 | 2042 | 2.73 | 2042 | 2.96 | 2042 | 1.37 | 2042 | 1.97 | 2042 | 2.09
2044 | 2.53 | 2044 | 3.12 | 2044 | 2.47 | 2044 | 2.4 | 2044 | 2.73 | 2044 | 2.96 | 2044 | 1.38 | 2044 | 1.98 | 2044 | 2.1
2046 | 2.53 | 2046 | 3.13 | 2046 | 2.47 | 2046 | 2.41 | 2046 | 2.73 | 2046 | 2.96 | 2046 | 1.37 | 2046 | 1.97 | 2046 | 2.09
2048 | 2.53 | 2048 | 3.13 | 2048 | 2.47 | 2048 | 2.4 | 2048 | 2.74 | 2048 | 2.96 | 2048 | 1.38 | 2048 | 1.98 | 2048 | 2.09
2050 | 2.53 | 2050 | 3.13 | 2050 | 2.48 | 2050 | 2.41 | 2050 | 2.73 | 2050 | 2.96 | 2050 | 1.37 | 2050 | 1.98 | 2050 | 2.09
2052 | 2.53 | 2052 | 3.13 | 2052 | 2.48 | 2052 | 2.41 | 2052 | 2.74 | 2052 | 2.96 | 2052 | 1.38 | 2052 | 1.98 | 2052 | 2.09
2054 | 2.53 | 2054 | 3.13 | 2054 | 2.48 | 2054 | 2.41 | 2054 | 2.74 | 2054 | 2.96 | 2054 | 1.38 | 2054 | 1.98 | 2054 | 2.09
2056 | 2.53 | 2056 | 3.13 | 2056 | 2.47 | 2056 | 2.41 | 2056 | 2.74 | 2056 | 2.96 | 2056 | 1.38 | 2056 | 1.98 | 2056 | 2.09
2058 | 2.53 | 2058 | 3.13 | 2058 | 2.48 | 2058 | 2.41 | 2058 | 2.74 | 2058 | 2.97 | 2058 | 1.38 | 2058 | 1.98 | 2058 | 2.1
2060 | 2.53 | 2060 | 3.13 | 2060 | 2.47 | 2060 | 2.41 | 2060 | 2.74 | 2060 | 2.97 | 2060 | 1.38 | 2060 | 1.98 | 2060 | 2.1
2062 | 2.54 | 2062 | 3.14 | 2062 | 2.48 | 2062 | 2.41 | 2062 | 2.74 | 2062 | 2.97 | 2062 | 1.38 | 2062 | 1.98 | 2062 | 2.1
2064 | 2.53 | 2064 | 3.13 | 2064 | 2.48 | 2064 | 2.41 | 2064 | 2.74 | 2064 | 2.97 | 2064 | 1.38 | 2064 | 1.98 | 2064 | 2.1
2066 | 2.54 | 2066 | 3.13 | 2066 | 2.48 | 2066 | 2.42 | 2066 | 2.74 | 2066 | 2.97 | 2066 | 1.38 | 2066 | 1.98 | 2066 | 2.1
2068 | 2.54 | 2068 | 3.14 | 2068 | 2.48 | 2068 | 2.42 | 2068 | 2.74 | 2068 | 2.97 | 2068 | 1.38 | 2068 | 1.98 | 2068 | 2.1
2070 | 2.54 | 2070 | 3.14 | 2070 | 2.48 | 2070 | 2.41 | 2070 | 2.74 | 2070 | 2.97 | 2070 | 1.38 | 2070 | 1.99 | 2070 | 2.11
2072 | 2.54 | 2072 | 3.14 | 2072 | 2.48 | 2072 | 2.42 | 2072 | 2.75 | 2072 | 2.97 | 2072 | 1.38 | 2072 | 1.98 | 2072 | 2.1
2074 | 2.54 | 2074 | 3.14 | 2074 | 2.48 | 2074 | 2.42 | 2074 | 2.75 | 2074 | 2.98 | 2074 | 1.38 | 2074 | 1.99 | 2074 | 2.1
2076 | 2.54 | 2076 | 3.14 | 2076 | 2.49 | 2076 | 2.42 | 2076 | 2.75 | 2076 | 2.98 | 2076 | 1.38 | 2076 | 1.99 | 2076 | 2.1
2078 | 2.54 | 2078 | 3.14 | 2078 | 2.48 | 2078 | 2.42 | 2078 | 2.75 | 2078 | 2.98 | 2078 | 1.38 | 2078 | 1.98 | 2078 | 2.1
2080 | 2.54 | 2080 | 3.15 | 2080 | 2.49 | 2080 | 2.42 | 2080 | 2.75 | 2080 | 2.98 | 2080 | 1.38 | 2080 | 1.99 | 2080 | 2.1
2082 | 2.55 | 2082 | 3.14 | 2082 | 2.48 | 2082 | 2.42 | 2082 | 2.75 | 2082 | 2.98 | 2082 | 1.38 | 2082 | 1.99 | 2082 | 2.11
2084 | 2.54 | 2084 | 3.15 | 2084 | 2.49 | 2084 | 2.42 | 2084 | 2.75 | 2084 | 2.98 | 2084 | 1.38 | 2084 | 1.99 | 2084 | 2.1
2086 | 2.54 | 2086 | 3.14 | 2086 | 2.49 | 2086 | 2.42 | 2086 | 2.76 | 2086 | 2.98 | 2086 | 1.38 | 2086 | 1.99 | 2086 | 2.11
2088 | 2.55 | 2088 | 3.15 | 2088 | 2.49 | 2088 | 2.42 | 2088 | 2.75 | 2088 | 2.98 | 2088 | 1.38 | 2088 | 1.98 | 2088 | 2.1
2090 | 2.54 | 2090 | 3.15 | 2090 | 2.49 | 2090 | 2.42 | 2090 | 2.76 | 2090 | 2.98 | 2090 | 1.38 | 2090 | 1.99 | 2090 | 2.11
2092 | 2.55 | 2092 | 3.15 | 2092 | 2.49 | 2092 | 2.42 | 2092 | 2.76 | 2092 | 2.98 | 2092 | 1.38 | 2092 | 1.99 | 2092 | 2.1
2094 | 2.55 | 2094 | 3.15 | 2094 | 2.49 | 2094 | 2.43 | 2094 | 2.75 | 2094 | 2.99 | 2094 | 1.38 | 2094 | 1.99 | 2094 | 2.1
2096 | 2.55 | 2096 | 3.15 | 2096 | 2.49 | 2096 | 2.42 | 2096 | 2.76 | 2096 | 2.98 | 2096 | 1.38 | 2096 | 1.99 | 2096 | 2.11
2098 | 2.55 | 2098 | 3.15 | 2098 | 2.5 | 2098 | 2.42 | 2098 | 2.76 | 2098 | 2.98 | 2098 | 1.39 | 2098 | 1.99 | 2098 | 2.11
2100 | 2.55 | 2100 | 3.16 | 2100 | 2.5 | 2100 | 2.43 | 2100 | 2.76 | 2100 | 2.99 | 2100 | 1.38 | 2100 | 1.99 | 2100 | 2.11
2102 | 2.55 | 2102 | 3.16 | 2102 | 2.49 | 2102 | 2.42 | 2102 | 2.76 | 2102 | 2.99 | 2102 | 1.39 | 2102 | 1.99 | 2102 | 2.11
2104 | 2.55 | 2104 | 3.16 | 2104 | 2.5 | 2104 | 2.43 | 2104 | 2.76 | 2104 | 2.99 | 2104 | 1.38 | 2104 | 1.99 | 2104 | 2.11
2106 | 2.55 | 2106 | 3.16 | 2106 | 2.5 | 2106 | 2.43 | 2106 | 2.76 | 2106 | 2.99 | 2106 | 1.39 | 2106 | 1.99 | 2106 | 2.11
2108 | 2.55 | 2108 | 3.16 | 2108 | 2.5 | 2108 | 2.43 | 2108 | 2.76 | 2108 | 2.99 | 2108 | 1.38 | 2108 | 1.99 | 2108 | 2.12
2110 | 2.55 | 2110 | 3.16 | 2110 | 2.5 | 2110 | 2.43 | 2110 | 2.76 | 2110 | 2.99 | 2110 | 1.38 | 2110 | 2 | 2110 | 2.12
2112 | 2.55 | 2112 | 3.16 | 2112 | 2.5 | 2112 | 2.43 | 2112 | 2.77 | 2112 | 2.99 | 2112 | 1.39 | 2112 | 1.99 | 2112 | 2.11
2114 | 2.55 | 2114 | 3.16 | 2114 | 2.5 | 2114 | 2.43 | 2114 | 2.76 | 2114 | 3 | 2114 | 1.39 | 2114 | 2 | 2114 | 2.11
2116 | 2.56 | 2116 | 3.17 | 2116 | 2.5 | 2116 | 2.43 | 2116 | 2.76 | 2116 | 3 | 2116 | 1.39 | 2116 | 2 | 2116 | 2.12
2118 | 2.56 | 2118 | 3.16 | 2118 | 2.5 | 2118 | 2.43 | 2118 | 2.77 | 2118 | 3 | 2118 | 1.39 | 2118 | 2 | 2118 | 2.12
2120 | 2.56 | 2120 | 3.16 | 2120 | 2.51 | 2120 | 2.43 | 2120 | 2.77 | 2120 | 3 | 2120 | 1.39 | 2120 | 2 | 2120 | 2.12
2122 | 2.56 | 2122 | 3.16 | 2122 | 2.5 | 2122 | 2.43 | 2122 | 2.77 | 2122 | 3 | 2122 | 1.39 | 2122 | 2 | 2122 | 2.12
2124 | 2.56 | 2124 | 3.16 | 2124 | 2.51 | 2124 | 2.44 | 2124 | 2.77 | 2124 | 3 | 2124 | 1.39 | 2124 | 2 | 2124 | 2.12
2126 | 2.56 | 2126 | 3.16 | 2126 | 2.51 | 2126 | 2.44 | 2126 | 2.77 | 2126 | 3 | 2126 | 1.39 | 2126 | 2 | 2126 | 2.12
2128 | 2.56 | 2128 | 3.17 | 2128 | 2.51 | 2128 | 2.44 | 2128 | 2.77 | 2128 | 3 | 2128 | 1.39 | 2128 | 2 | 2128 | 2.12
2130 | 2.56 | 2130 | 3.17 | 2130 | 2.51 | 2130 | 2.44 | 2130 | 2.77 | 2130 | 3.01 | 2130 | 1.39 | 2130 | 2 | 2130 | 2.12
2132 | 2.56 | 2132 | 3.17 | 2132 | 2.51 | 2132 | 2.44 | 2132 | 2.77 | 2132 | 3 | 2132 | 1.39 | 2132 | 2 | 2132 | 2.12
2134 | 2.56 | 2134 | 3.17 | 2134 | 2.51 | 2134 | 2.44 | 2134 | 2.77 | 2134 | 3.01 | 2134 | 1.39 | 2134 | 2 | 2134 | 2.12
2136 | 2.56 | 2136 | 3.17 | 2136 | 2.51 | 2136 | 2.44 | 2136 | 2.77 | 2136 | 3.01 | 2136 | 1.39 | 2136 | 2 | 2136 | 2.12
2138 | 2.56 | 2138 | 3.17 | 2138 | 2.51 | 2138 | 2.44 | 2138 | 2.78 | 2138 | 3.01 | 2138 | 1.4 | 2138 | 2 | 2138 | 2.12
2140 | 2.56 | 2140 | 3.17 | 2140 | 2.51 | 2140 | 2.44 | 2140 | 2.78 | 2140 | 3.01 | 2140 | 1.4 | 2140 | 2 | 2140 | 2.12
2142 | 2.56 | 2142 | 3.18 | 2142 | 2.51 | 2142 | 2.44 | 2142 | 2.78 | 2142 | 3.01 | 2142 | 1.4 | 2142 | 2.01 | 2142 | 2.13
2144 | 2.56 | 2144 | 3.18 | 2144 | 2.51 | 2144 | 2.44 | 2144 | 2.78 | 2144 | 3.01 | 2144 | 1.4 | 2144 | 2 | 2144 | 2.12
2146 | 2.56 | 2146 | 3.17 | 2146 | 2.52 | 2146 | 2.45 | 2146 | 2.78 | 2146 | 3.01 | 2146 | 1.4 | 2146 | 2.01 | 2146 | 2.12
2148 | 2.57 | 2148 | 3.17 | 2148 | 2.51 | 2148 | 2.44 | 2148 | 2.78 | 2148 | 3.01 | 2148 | 1.4 | 2148 | 2 | 2148 | 2.12
2150 | 2.57 | 2150 | 3.18 | 2150 | 2.52 | 2150 | 2.45 | 2150 | 2.79 | 2150 | 3.01 | 2150 | 1.4 | 2150 | 2.01 | 2150 | 2.13
2152 | 2.57 | 2152 | 3.18 | 2152 | 2.52 | 2152 | 2.44 | 2152 | 2.79 | 2152 | 3.01 | 2152 | 1.4 | 2152 | 2 | 2152 | 2.12
2154 | 2.57 | 2154 | 3.18 | 2154 | 2.52 | 2154 | 2.45 | 2154 | 2.78 | 2154 | 3.01 | 2154 | 1.4 | 2154 | 2 | 2154 | 2.12
2156 | 2.57 | 2156 | 3.18 | 2156 | 2.52 | 2156 | 2.45 | 2156 | 2.78 | 2156 | 3.02 | 2156 | 1.4 | 2156 | 2.01 | 2156 | 2.13
2158 | 2.57 | 2158 | 3.18 | 2158 | 2.52 | 2158 | 2.44 | 2158 | 2.78 | 2158 | 3.02 | 2158 | 1.4 | 2158 | 2 | 2158 | 2.12
2160 | 2.57 | 2160 | 3.18 | 2160 | 2.52 | 2160 | 2.45 | 2160 | 2.78 | 2160 | 3.02 | 2160 | 1.4 | 2160 | 2.01 | 2160 | 2.13
2162 | 2.57 | 2162 | 3.18 | 2162 | 2.52 | 2162 | 2.45 | 2162 | 2.79 | 2162 | 3.02 | 2162 | 1.4 | 2162 | 2.01 | 2162 | 2.13
2164 | 2.57 | 2164 | 3.18 | 2164 | 2.52 | 2164 | 2.45 | 2164 | 2.79 | 2164 | 3.02 | 2164 | 1.4 | 2164 | 2.01 | 2164 | 2.13
2166 | 2.58 | 2166 | 3.19 | 2166 | 2.53 | 2166 | 2.45 | 2166 | 2.79 | 2166 | 3.02 | 2166 | 1.4 | 2166 | 2.01 | 2166 | 2.13
2168 | 2.58 | 2168 | 3.19 | 2168 | 2.52 | 2168 | 2.45 | 2168 | 2.79 | 2168 | 3.02 | 2168 | 1.4 | 2168 | 2.01 | 2168 | 2.13
2170 | 2.58 | 2170 | 3.19 | 2170 | 2.52 | 2170 | 2.45 | 2170 | 2.79 | 2170 | 3.02 | 2170 | 1.4 | 2170 | 2.01 | 2170 | 2.13
2172 | 2.58 | 2172 | 3.18 | 2172 | 2.52 | 2172 | 2.46 | 2172 | 2.79 | 2172 | 3.03 | 2172 | 1.4 | 2172 | 2.01 | 2172 | 2.13
2174 | 2.57 | 2174 | 3.18 | 2174 | 2.52 | 2174 | 2.46 | 2174 | 2.79 | 2174 | 3.02 | 2174 | 1.4 | 2174 | 2.01 | 2174 | 2.13
2176 | 2.58 | 2176 | 3.19 | 2176 | 2.53 | 2176 | 2.45 | 2176 | 2.79 | 2176 | 3.03 | 2176 | 1.4 | 2176 | 2.01 | 2176 | 2.13
2178 | 2.58 | 2178 | 3.19 | 2178 | 2.53 | 2178 | 2.46 | 2178 | 2.8 | 2178 | 3.03 | 2178 | 1.4 | 2178 | 2.01 | 2178 | 2.13
2180 | 2.58 | 2180 | 3.19 | 2180 | 2.53 | 2180 | 2.46 | 2180 | 2.79 | 2180 | 3.03 | 2180 | 1.4 | 2180 | 2.01 | 2180 | 2.14
2182 | 2.58 | 2182 | 3.2 | 2182 | 2.53 | 2182 | 2.46 | 2182 | 2.8 | 2182 | 3.03 | 2182 | 1.41 | 2182 | 2.01 | 2182 | 2.13
2184 | 2.58 | 2184 | 3.19 | 2184 | 2.52 | 2184 | 2.46 | 2184 | 2.8 | 2184 | 3.03 | 2184 | 1.4 | 2184 | 2.01 | 2184 | 2.14
2186 | 2.58 | 2186 | 3.19 | 2186 | 2.53 | 2186 | 2.45 | 2186 | 2.8 | 2186 | 3.03 | 2186 | 1.41 | 2186 | 2.01 | 2186 | 2.13
2188 | 2.58 | 2188 | 3.19 | 2188 | 2.53 | 2188 | 2.46 | 2188 | 2.8 | 2188 | 3.03 | 2188 | 1.41 | 2188 | 2.02 | 2188 | 2.14
2190 | 2.58 | 2190 | 3.2 | 2190 | 2.53 | 2190 | 2.46 | 2190 | 2.8 | 2190 | 3.03 | 2190 | 1.41 | 2190 | 2.01 | 2190 | 2.13
2192 | 2.58 | 2192 | 3.2 | 2192 | 2.53 | 2192 | 2.46 | 2192 | 2.8 | 2192 | 3.03 | 2192 | 1.41 | 2192 | 2.01 | 2192 | 2.13
2194 | 2.58 | 2194 | 3.19 | 2194 | 2.53 | 2194 | 2.46 | 2194 | 2.8 | 2194 | 3.03 | 2194 | 1.41 | 2194 | 2.01 | 2194 | 2.13
2196 | 2.59 | 2196 | 3.2 | 2196 | 2.53 | 2196 | 2.45 | 2196 | 2.8 | 2196 | 3.03 | 2196 | 1.41 | 2196 | 2.01 | 2196 | 2.14
2198 | 2.58 | 2198 | 3.2 | 2198 | 2.54 | 2198 | 2.46 | 2198 | 2.8 | 2198 | 3.04 | 2198 | 1.41 | 2198 | 2.02 | 2198 | 2.14
2200 | 2.59 | 2200 | 3.2 | 2200 | 2.53 | 2200 | 2.46 | 2200 | 2.8 | 2200 | 3.04 | 2200 | 1.41 | 2200 | 2.02 | 2200 | 2.14
2202 | 2.59 | 2202 | 3.21 | 2202 | 2.54 | 2202 | 2.46 | 2202 | 2.8 | 2202 | 3.04 | 2202 | 1.41 | 2202 | 2.02 | 2202 | 2.14
2204 | 2.58 | 2204 | 3.2 | 2204 | 2.54 | 2204 | 2.46 | 2204 | 2.8 | 2204 | 3.04 | 2204 | 1.41 | 2204 | 2.02 | 2204 | 2.14
2206 | 2.59 | 2206 | 3.2 | 2206 | 2.54 | 2206 | 2.46 | 2206 | 2.81 | 2206 | 3.04 | 2206 | 1.41 | 2206 | 2.02 | 2206 | 2.14
2208 | 2.59 | 2208 | 3.2 | 2208 | 2.54 | 2208 | 2.47 | 2208 | 2.8 | 2208 | 3.05 | 2208 | 1.41 | 2208 | 2.02 | 2208 | 2.14
2210 | 2.59 | 2210 | 3.2 | 2210 | 2.54 | 2210 | 2.46 | 2210 | 2.81 | 2210 | 3.04 | 2210 | 1.41 | 2210 | 2.02 | 2210 | 2.14
2212 | 2.59 | 2212 | 3.21 | 2212 | 2.54 | 2212 | 2.47 | 2212 | 2.81 | 2212 | 3.05 | 2212 | 1.41 | 2212 | 2.02 | 2212 | 2.14
2214 | 2.59 | 2214 | 3.21 | 2214 | 2.54 | 2214 | 2.47 | 2214 | 2.81 | 2214 | 3.05 | 2214 | 1.41 | 2214 | 2.02 | 2214 | 2.14
2216 | 2.6 | 2216 | 3.21 | 2216 | 2.54 | 2216 | 2.46 | 2216 | 2.81 | 2216 | 3.04 | 2216 | 1.41 | 2216 | 2.02 | 2216 | 2.15
2218 | 2.59 | 2218 | 3.21 | 2218 | 2.55 | 2218 | 2.47 | 2218 | 2.81 | 2218 | 3.05 | 2218 | 1.41 | 2218 | 2.02 | 2218 | 2.14
2220 | 2.6 | 2220 | 3.21 | 2220 | 2.54 | 2220 | 2.47 | 2220 | 2.81 | 2220 | 3.05 | 2220 | 1.41 | 2220 | 2.02 | 2220 | 2.14
2222 | 2.6 | 2222 | 3.21 | 2222 | 2.54 | 2222 | 2.48 | 2222 | 2.81 | 2222 | 3.05 | 2222 | 1.41 | 2222 | 2.02 | 2222 | 2.15
2224 | 2.6 | 2224 | 3.21 | 2224 | 2.54 | 2224 | 2.48 | 2224 | 2.81 | 2224 | 3.05 | 2224 | 1.41 | 2224 | 2.02 | 2224 | 2.15
2226 | 2.6 | 2226 | 3.21 | 2226 | 2.54 | 2226 | 2.47 | 2226 | 2.81 | 2226 | 3.05 | 2226 | 1.42 | 2226 | 2.03 | 2226 | 2.15
2228 | 2.6 | 2228 | 3.21 | 2228 | 2.55 | 2228 | 2.47 | 2228 | 2.81 | 2228 | 3.05 | 2228 | 1.42 | 2228 | 2.02 | 2228 | 2.15
2230 | 2.6 | 2230 | 3.21 | 2230 | 2.54 | 2230 | 2.47 | 2230 | 2.82 | 2230 | 3.05 | 2230 | 1.41 | 2230 | 2.02 | 2230 | 2.15
2232 | 2.6 | 2232 | 3.22 | 2232 | 2.55 | 2232 | 2.47 | 2232 | 2.82 | 2232 | 3.06 | 2232 | 1.41 | 2232 | 2.03 | 2232 | 2.15
2234 | 2.6 | 2234 | 3.22 | 2234 | 2.54 | 2234 | 2.48 | 2234 | 2.82 | 2234 | 3.05 | 2234 | 1.41 | 2234 | 2.02 | 2234 | 2.15
2236 | 2.6 | 2236 | 3.22 | 2236 | 2.55 | 2236 | 2.48 | 2236 | 2.82 | 2236 | 3.06 | 2236 | 1.41 | 2236 | 2.03 | 2236 | 2.15
2238 | 2.6 | 2238 | 3.22 | 2238 | 2.55 | 2238 | 2.48 | 2238 | 2.82 | 2238 | 3.06 | 2238 | 1.42 | 2238 | 2.03 | 2238 | 2.15
2240 | 2.6 | 2240 | 3.22 | 2240 | 2.55 | 2240 | 2.48 | 2240 | 2.82 | 2240 | 3.06 | 2240 | 1.42 | 2240 | 2.03 | 2240 | 2.15
2242 | 2.6 | 2242 | 3.22 | 2242 | 2.55 | 2242 | 2.48 | 2242 | 2.82 | 2242 | 3.06 | 2242 | 1.42 | 2242 | 2.03 | 2242 | 2.15
2244 | 2.6 | 2244 | 3.22 | 2244 | 2.55 | 2244 | 2.48 | 2244 | 2.82 | 2244 | 3.06 | 2244 | 1.42 | 2244 | 2.02 | 2244 | 2.15
2246 | 2.61 | 2246 | 3.22 | 2246 | 2.55 | 2246 | 2.48 | 2246 | 2.82 | 2246 | 3.06 | 2246 | 1.42 | 2246 | 2.03 | 2246 | 2.15
2248 | 2.6 | 2248 | 3.22 | 2248 | 2.55 | 2248 | 2.48 | 2248 | 2.82 | 2248 | 3.06 | 2248 | 1.42 | 2248 | 2.03 | 2248 | 2.15
2250 | 2.61 | 2250 | 3.23 | 2250 | 2.55 | 2250 | 2.48 | 2250 | 2.82 | 2250 | 3.06 | 2250 | 1.42 | 2250 | 2.03 | 2250 | 2.15
2252 | 2.61 | 2252 | 3.23 | 2252 | 2.56 | 2252 | 2.48 | 2252 | 2.83 | 2252 | 3.06 | 2252 | 1.42 | 2252 | 2.03 | 2252 | 2.15
2254 | 2.61 | 2254 | 3.22 | 2254 | 2.55 | 2254 | 2.49 | 2254 | 2.83 | 2254 | 3.06 | 2254 | 1.42 | 2254 | 2.03 | 2254 | 2.15
2256 | 2.61 | 2256 | 3.22 | 2256 | 2.55 | 2256 | 2.48 | 2256 | 2.83 | 2256 | 3.06 | 2256 | 1.42 | 2256 | 2.03 | 2256 | 2.15
2258 | 2.61 | 2258 | 3.23 | 2258 | 2.56 | 2258 | 2.49 | 2258 | 2.83 | 2258 | 3.06 | 2258 | 1.42 | 2258 | 2.03 | 2258 | 2.16
2260 | 2.61 | 2260 | 3.22 | 2260 | 2.55 | 2260 | 2.49 | 2260 | 2.83 | 2260 | 3.07 | 2260 | 1.42 | 2260 | 2.03 | 2260 | 2.16
2262 | 2.61 | 2262 | 3.23 | 2262 | 2.56 | 2262 | 2.49 | 2262 | 2.83 | 2262 | 3.06 | 2262 | 1.42 | 2262 | 2.03 | 2262 | 2.15
2264 | 2.61 | 2264 | 3.23 | 2264 | 2.56 | 2264 | 2.49 | 2264 | 2.83 | 2264 | 3.07 | 2264 | 1.42 | 2264 | 2.04 | 2264 | 2.16
2266 | 2.61 | 2266 | 3.23 | 2266 | 2.56 | 2266 | 2.49 | 2266 | 2.83 | 2266 | 3.07 | 2266 | 1.42 | 2266 | 2.03 | 2266 | 2.15
2268 | 2.61 | 2268 | 3.23 | 2268 | 2.56 | 2268 | 2.49 | 2268 | 2.83 | 2268 | 3.07 | 2268 | 1.42 | 2268 | 2.04 | 2268 | 2.16
2270 | 2.62 | 2270 | 3.23 | 2270 | 2.56 | 2270 | 2.49 | 2270 | 2.83 | 2270 | 3.07 | 2270 | 1.42 | 2270 | 2.04 | 2270 | 2.16
2272 | 2.61 | 2272 | 3.24 | 2272 | 2.56 | 2272 | 2.5 | 2272 | 2.83 | 2272 | 3.07 | 2272 | 1.42 | 2272 | 2.04 | 2272 | 2.16
2274 | 2.61 | 2274 | 3.23 | 2274 | 2.56 | 2274 | 2.49 | 2274 | 2.83 | 2274 | 3.07 | 2274 | 1.42 | 2274 | 2.03 | 2274 | 2.16
2276 | 2.62 | 2276 | 3.23 | 2276 | 2.56 | 2276 | 2.5 | 2276 | 2.84 | 2276 | 3.07 | 2276 | 1.42 | 2276 | 2.03 | 2276 | 2.16
2278 | 2.62 | 2278 | 3.24 | 2278 | 2.56 | 2278 | 2.5 | 2278 | 2.84 | 2278 | 3.07 | 2278 | 1.42 | 2278 | 2.04 | 2278 | 2.16
2280 | 2.62 | 2280 | 3.24 | 2280 | 2.57 | 2280 | 2.5 | 2280 | 2.84 | 2280 | 3.08 | 2280 | 1.42 | 2280 | 2.03 | 2280 | 2.16
2282 | 2.62 | 2282 | 3.24 | 2282 | 2.57 | 2282 | 2.5 | 2282 | 2.84 | 2282 | 3.08 | 2282 | 1.42 | 2282 | 2.04 | 2282 | 2.16
2284 | 2.62 | 2284 | 3.24 | 2284 | 2.57 | 2284 | 2.5 | 2284 | 2.84 | 2284 | 3.08 | 2284 | 1.43 | 2284 | 2.04 | 2284 | 2.16
2286 | 2.62 | 2286 | 3.24 | 2286 | 2.57 | 2286 | 2.5 | 2286 | 2.84 | 2286 | 3.08 | 2286 | 1.42 | 2286 | 2.04 | 2286 | 2.17
2288 | 2.62 | 2288 | 3.24 | 2288 | 2.56 | 2288 | 2.5 | 2288 | 2.84 | 2288 | 3.08 | 2288 | 1.42 | 2288 | 2.04 | 2288 | 2.16
2290 | 2.62 | 2290 | 3.24 | 2290 | 2.57 | 2290 | 2.5 | 2290 | 2.84 | 2290 | 3.08 | 2290 | 1.42 | 2290 | 2.04 | 2290 | 2.17
2292 | 2.62 | 2292 | 3.24 | 2292 | 2.57 | 2292 | 2.5 | 2292 | 2.84 | 2292 | 3.08 | 2292 | 1.42 | 2292 | 2.04 | 2292 | 2.17
2294 | 2.62 | 2294 | 3.25 | 2294 | 2.57 | 2294 | 2.5 | 2294 | 2.84 | 2294 | 3.09 | 2294 | 1.42 | 2294 | 2.04 | 2294 | 2.16
2296 | 2.62 | 2296 | 3.25 | 2296 | 2.57 | 2296 | 2.5 | 2296 | 2.84 | 2296 | 3.09 | 2296 | 1.43 | 2296 | 2.04 | 2296 | 2.16
2298 | 2.62 | 2298 | 3.25 | 2298 | 2.57 | 2298 | 2.5 | 2298 | 2.84 | 2298 | 3.08 | 2298 | 1.43 | 2298 | 2.04 | 2298 | 2.16
2300 | 2.62 | 2300 | 3.25 | 2300 | 2.57 | 2300 | 2.5 | 2300 | 2.85 | 2300 | 3.09 | 2300 | 1.42 | 2300 | 2.04 | 2300 | 2.17
2302 | 2.62 | 2302 | 3.25 | 2302 | 2.58 | 2302 | 2.51 | 2302 | 2.85 | 2302 | 3.09 | 2302 | 1.43 | 2302 | 2.04 | 2302 | 2.17
2304 | 2.63 | 2304 | 3.25 | 2304 | 2.57 | 2304 | 2.51 | 2304 | 2.85 | 2304 | 3.09 | 2304 | 1.43 | 2304 | 2.04 | 2304 | 2.17
2306 | 2.63 | 2306 | 3.25 | 2306 | 2.58 | 2306 | 2.51 | 2306 | 2.85 | 2306 | 3.09 | 2306 | 1.42 | 2306 | 2.05 | 2306 | 2.17
2308 | 2.63 | 2308 | 3.25 | 2308 | 2.57 | 2308 | 2.51 | 2308 | 2.85 | 2308 | 3.1 | 2308 | 1.43 | 2308 | 2.05 | 2308 | 2.17
2310 | 2.63 | 2310 | 3.25 | 2310 | 2.57 | 2310 | 2.51 | 2310 | 2.85 | 2310 | 3.09 | 2310 | 1.43 | 2310 | 2.04 | 2310 | 2.17
2312 | 2.63 | 2312 | 3.26 | 2312 | 2.58 | 2312 | 2.51 | 2312 | 2.85 | 2312 | 3.09 | 2312 | 1.43 | 2312 | 2.04 | 2312 | 2.17
2314 | 2.63 | 2314 | 3.25 | 2314 | 2.58 | 2314 | 2.51 | 2314 | 2.85 | 2314 | 3.1 | 2314 | 1.43 | 2314 | 2.04 | 2314 | 2.17
2316 | 2.63 | 2316 | 3.25 | 2316 | 2.58 | 2316 | 2.51 | 2316 | 2.85 | 2316 | 3.09 | 2316 | 1.43 | 2316 | 2.04 | 2316 | 2.17
2318 | 2.63 | 2318 | 3.26 | 2318 | 2.58 | 2318 | 2.51 | 2318 | 2.85 | 2318 | 3.1 | 2318 | 1.43 | 2318 | 2.05 | 2318 | 2.17
2320 | 2.63 | 2320 | 3.25 | 2320 | 2.57 | 2320 | 2.51 | 2320 | 2.85 | 2320 | 3.1 | 2320 | 1.43 | 2320 | 2.05 | 2320 | 2.17
2322 | 2.63 | 2322 | 3.26 | 2322 | 2.58 | 2322 | 2.51 | 2322 | 2.85 | 2322 | 3.1 | 2322 | 1.43 | 2322 | 2.05 | 2322 | 2.17
2324 | 2.63 | 2324 | 3.26 | 2324 | 2.58 | 2324 | 2.52 | 2324 | 2.86 | 2324 | 3.1 | 2324 | 1.43 | 2324 | 2.05 | 2324 | 2.17
2326 | 2.63 | 2326 | 3.26 | 2326 | 2.58 | 2326 | 2.51 | 2326 | 2.86 | 2326 | 3.1 | 2326 | 1.43 | 2326 | 2.05 | 2326 | 2.17
2328 | 2.64 | 2328 | 3.26 | 2328 | 2.58 | 2328 | 2.51 | 2328 | 2.86 | 2328 | 3.1 | 2328 | 1.43 | 2328 | 2.05 | 2328 | 2.17
2330 | 2.63 | 2330 | 3.26 | 2330 | 2.58 | 2330 | 2.51 | 2330 | 2.86 | 2330 | 3.1 | 2330 | 1.43 | 2330 | 2.05 | 2330 | 2.17
2332 | 2.64 | 2332 | 3.26 | 2332 | 2.58 | 2332 | 2.52 | 2332 | 2.86 | 2332 | 3.1 | 2332 | 1.43 | 2332 | 2.05 | 2332 | 2.17
2334 | 2.64 | 2334 | 3.26 | 2334 | 2.58 | 2334 | 2.52 | 2334 | 2.86 | 2334 | 3.11 | 2334 | 1.43 | 2334 | 2.05 | 2334 | 2.18
2336 | 2.64 | 2336 | 3.26 | 2336 | 2.59 | 2336 | 2.52 | 2336 | 2.86 | 2336 | 3.11 | 2336 | 1.43 | 2336 | 2.05 | 2336 | 2.18
2338 | 2.64 | 2338 | 3.26 | 2338 | 2.59 | 2338 | 2.52 | 2338 | 2.86 | 2338 | 3.11 | 2338 | 1.43 | 2338 | 2.05 | 2338 | 2.18
2340 | 2.64 | 2340 | 3.26 | 2340 | 2.59 | 2340 | 2.52 | 2340 | 2.86 | 2340 | 3.11 | 2340 | 1.43 | 2340 | 2.05 | 2340 | 2.18
2342 | 2.64 | 2342 | 3.27 | 2342 | 2.59 | 2342 | 2.52 | 2342 | 2.86 | 2342 | 3.11 | 2342 | 1.43 | 2342 | 2.05 | 2342 | 2.18
2344 | 2.64 | 2344 | 3.27 | 2344 | 2.59 | 2344 | 2.52 | 2344 | 2.86 | 2344 | 3.11 | 2344 | 1.43 | 2344 | 2.05 | 2344 | 2.18
2346 | 2.64 | 2346 | 3.27 | 2346 | 2.59 | 2346 | 2.52 | 2346 | 2.86 | 2346 | 3.11 | 2346 | 1.43 | 2346 | 2.06 | 2346 | 2.18
2348 | 2.64 | 2348 | 3.27 | 2348 | 2.59 | 2348 | 2.52 | 2348 | 2.86 | 2348 | 3.11 | 2348 | 1.43 | 2348 | 2.05 | 2348 | 2.17
2350 | 2.64 | 2350 | 3.27 | 2350 | 2.6 | 2350 | 2.53 | 2350 | 2.87 | 2350 | 3.11 | 2350 | 1.43 | 2350 | 2.05 | 2350 | 2.18
2352 | 2.64 | 2352 | 3.27 | 2352 | 2.59 | 2352 | 2.53 | 2352 | 2.86 | 2352 | 3.11 | 2352 | 1.43 | 2352 | 2.05 | 2352 | 2.18
2354 | 2.64 | 2354 | 3.27 | 2354 | 2.59 | 2354 | 2.52 | 2354 | 2.87 | 2354 | 3.12 | 2354 | 1.43 | 2354 | 2.05 | 2354 | 2.18
2356 | 2.65 | 2356 | 3.27 | 2356 | 2.59 | 2356 | 2.53 | 2356 | 2.87 | 2356 | 3.12 | 2356 | 1.44 | 2356 | 2.06 | 2356 | 2.18
2358 | 2.65 | 2358 | 3.27 | 2358 | 2.59 | 2358 | 2.52 | 2358 | 2.86 | 2358 | 3.12 | 2358 | 1.43 | 2358 | 2.05 | 2358 | 2.18
2360 | 2.65 | 2360 | 3.27 | 2360 | 2.59 | 2360 | 2.53 | 2360 | 2.87 | 2360 | 3.12 | 2360 | 1.44 | 2360 | 2.06 | 2360 | 2.18
2362 | 2.64 | 2362 | 3.28 | 2362 | 2.6 | 2362 | 2.53 | 2362 | 2.87 | 2362 | 3.12 | 2362 | 1.44 | 2362 | 2.06 | 2362 | 2.18
2364 | 2.65 | 2364 | 3.27 | 2364 | 2.59 | 2364 | 2.53 | 2364 | 2.87 | 2364 | 3.12 | 2364 | 1.44 | 2364 | 2.05 | 2364 | 2.18
2366 | 2.65 | 2366 | 3.28 | 2366 | 2.6 | 2366 | 2.53 | 2366 | 2.87 | 2366 | 3.12 | 2366 | 1.44 | 2366 | 2.06 | 2366 | 2.19
2368 | 2.65 | 2368 | 3.28 | 2368 | 2.6 | 2368 | 2.53 | 2368 | 2.88 | 2368 | 3.12 | 2368 | 1.44 | 2368 | 2.06 | 2368 | 2.18
2370 | 2.65 | 2370 | 3.28 | 2370 | 2.6 | 2370 | 2.53 | 2370 | 2.88 | 2370 | 3.13 | 2370 | 1.44 | 2370 | 2.06 | 2370 | 2.18
2372 | 2.65 | 2372 | 3.28 | 2372 | 2.6 | 2372 | 2.54 | 2372 | 2.88 | 2372 | 3.13 | 2372 | 1.44 | 2372 | 2.06 | 2372 | 2.19
2374 | 2.65 | 2374 | 3.28 | 2374 | 2.6 | 2374 | 2.53 | 2374 | 2.88 | 2374 | 3.12 | 2374 | 1.44 | 2374 | 2.06 | 2374 | 2.19
2376 | 2.65 | 2376 | 3.28 | 2376 | 2.6 | 2376 | 2.54 | 2376 | 2.88 | 2376 | 3.13 | 2376 | 1.43 | 2376 | 2.06 | 2376 | 2.18
2378 | 2.65 | 2378 | 3.28 | 2378 | 2.6 | 2378 | 2.54 | 2378 | 2.88 | 2378 | 3.13 | 2378 | 1.44 | 2378 | 2.06 | 2378 | 2.19
2380 | 2.65 | 2380 | 3.29 | 2380 | 2.61 | 2380 | 2.54 | 2380 | 2.88 | 2380 | 3.13 | 2380 | 1.44 | 2380 | 2.06 | 2380 | 2.18
2382 | 2.65 | 2382 | 3.29 | 2382 | 2.61 | 2382 | 2.54 | 2382 | 2.88 | 2382 | 3.13 | 2382 | 1.44 | 2382 | 2.06 | 2382 | 2.19
2384 | 2.65 | 2384 | 3.28 | 2384 | 2.6 | 2384 | 2.54 | 2384 | 2.88 | 2384 | 3.13 | 2384 | 1.44 | 2384 | 2.06 | 2384 | 2.19
2386 | 2.65 | 2386 | 3.29 | 2386 | 2.6 | 2386 | 2.54 | 2386 | 2.88 | 2386 | 3.13 | 2386 | 1.44 | 2386 | 2.06 | 2386 | 2.19
2388 | 2.66 | 2388 | 3.29 | 2388 | 2.61 | 2388 | 2.54 | 2388 | 2.88 | 2388 | 3.14 | 2388 | 1.44 | 2388 | 2.06 | 2388 | 2.19
2390 | 2.66 | 2390 | 3.29 | 2390 | 2.6 | 2390 | 2.54 | 2390 | 2.88 | 2390 | 3.13 | 2390 | 1.44 | 2390 | 2.07 | 2390 | 2.19
2392 | 2.66 | 2392 | 3.29 | 2392 | 2.61 | 2392 | 2.54 | 2392 | 2.88 | 2392 | 3.13 | 2392 | 1.44 | 2392 | 2.06 | 2392 | 2.19
2394 | 2.66 | 2394 | 3.29 | 2394 | 2.61 | 2394 | 2.54 | 2394 | 2.88 | 2394 | 3.14 | 2394 | 1.44 | 2394 | 2.06 | 2394 | 2.19
2396 | 2.66 | 2396 | 3.29 | 2396 | 2.6 | 2396 | 2.54 | 2396 | 2.89 | 2396 | 3.14 | 2396 | 1.44 | 2396 | 2.06 | 2396 | 2.19
2398 | 2.66 | 2398 | 3.29 | 2398 | 2.61 | 2398 | 2.54 | 2398 | 2.89 | 2398 | 3.14 | 2398 | 1.44 | 2398 | 2.06 | 2398 | 2.19
2400 | 2.66 | 2400 | 3.29 | 2400 | 2.61 | 2400 | 2.54 | 2400 | 2.89 | 2400 | 3.14 | 2400 | 1.44 | 2400 | 2.06 | 2400 | 2.19
2402 | 2.66 | 2402 | 3.3 | 2402 | 2.61 | 2402 | 2.54 | 2402 | 2.89 | 2402 | 3.14 | 2402 | 1.44 | 2402 | 2.07 | 2402 | 2.2
2404 | 2.66 | 2404 | 3.3 | 2404 | 2.61 | 2404 | 2.55 | 2404 | 2.89 | 2404 | 3.14 | 2404 | 1.44 | 2404 | 2.07 | 2404 | 2.2
2406 | 2.66 | 2406 | 3.29 | 2406 | 2.61 | 2406 | 2.55 | 2406 | 2.89 | 2406 | 3.14 | 2406 | 1.44 | 2406 | 2.07 | 2406 | 2.2
2408 | 2.66 | 2408 | 3.31 | 2408 | 2.62 | 2408 | 2.55 | 2408 | 2.89 | 2408 | 3.14 | 2408 | 1.44 | 2408 | 2.07 | 2408 | 2.2
2410 | 2.66 | 2410 | 3.29 | 2410 | 2.61 | 2410 | 2.55 | 2410 | 2.89 | 2410 | 3.14 | 2410 | 1.44 | 2410 | 2.07 | 2410 | 2.2
2412 | 2.66 | 2412 | 3.3 | 2412 | 2.61 | 2412 | 2.56 | 2412 | 2.89 | 2412 | 3.15 | 2412 | 1.44 | 2412 | 2.07 | 2412 | 2.2
2414 | 2.67 | 2414 | 3.3 | 2414 | 2.61 | 2414 | 2.55 | 2414 | 2.89 | 2414 | 3.15 | 2414 | 1.44 | 2414 | 2.07 | 2414 | 2.19
2416 | 2.67 | 2416 | 3.3 | 2416 | 2.61 | 2416 | 2.55 | 2416 | 2.9 | 2416 | 3.15 | 2416 | 1.44 | 2416 | 2.07 | 2416 | 2.19
2418 | 2.67 | 2418 | 3.3 | 2418 | 2.61 | 2418 | 2.55 | 2418 | 2.9 | 2418 | 3.15 | 2418 | 1.44 | 2418 | 2.07 | 2418 | 2.2
2420 | 2.67 | 2420 | 3.3 | 2420 | 2.62 | 2420 | 2.55 | 2420 | 2.9 | 2420 | 3.15 | 2420 | 1.44 | 2420 | 2.07 | 2420 | 2.2
2422 | 2.67 | 2422 | 3.3 | 2422 | 2.61 | 2422 | 2.56 | 2422 | 2.9 | 2422 | 3.15 | 2422 | 1.44 | 2422 | 2.07 | 2422 | 2.2
2424 | 2.67 | 2424 | 3.3 | 2424 | 2.61 | 2424 | 2.56 | 2424 | 2.9 | 2424 | 3.15 | 2424 | 1.45 | 2424 | 2.07 | 2424 | 2.19
2426 | 2.67 | 2426 | 3.31 | 2426 | 2.62 | 2426 | 2.56 | 2426 | 2.89 | 2426 | 3.15 | 2426 | 1.44 | 2426 | 2.07 | 2426 | 2.2
2428 | 2.67 | 2428 | 3.31 | 2428 | 2.62 | 2428 | 2.56 | 2428 | 2.9 | 2428 | 3.15 | 2428 | 1.45 | 2428 | 2.07 | 2428 | 2.2
2430 | 2.67 | 2430 | 3.3 | 2430 | 2.62 | 2430 | 2.56 | 2430 | 2.9 | 2430 | 3.16 | 2430 | 1.45 | 2430 | 2.07 | 2430 | 2.2
2432 | 2.67 | 2432 | 3.31 | 2432 | 2.62 | 2432 | 2.56 | 2432 | 2.9 | 2432 | 3.15 | 2432 | 1.45 | 2432 | 2.07 | 2432 | 2.2
2434 | 2.67 | 2434 | 3.31 | 2434 | 2.62 | 2434 | 2.57 | 2434 | 2.9 | 2434 | 3.16 | 2434 | 1.45 | 2434 | 2.07 | 2434 | 2.2
2436 | 2.67 | 2436 | 3.31 | 2436 | 2.63 | 2436 | 2.56 | 2436 | 2.9 | 2436 | 3.16 | 2436 | 1.45 | 2436 | 2.07 | 2436 | 2.2
2438 | 2.67 | 2438 | 3.31 | 2438 | 2.63 | 2438 | 2.56 | 2438 | 2.9 | 2438 | 3.16 | 2438 | 1.45 | 2438 | 2.07 | 2438 | 2.2
2440 | 2.68 | 2440 | 3.31 | 2440 | 2.63 | 2440 | 2.56 | 2440 | 2.91 | 2440 | 3.16 | 2440 | 1.45 | 2440 | 2.08 | 2440 | 2.2
2442 | 2.67 | 2442 | 3.31 | 2442 | 2.63 | 2442 | 2.57 | 2442 | 2.9 | 2442 | 3.16 | 2442 | 1.45 | 2442 | 2.07 | 2442 | 2.21
2444 | 2.67 | 2444 | 3.31 | 2444 | 2.62 | 2444 | 2.57 | 2444 | 2.9 | 2444 | 3.16 | 2444 | 1.44 | 2444 | 2.08 | 2444 | 2.2
2446 | 2.68 | 2446 | 3.31 | 2446 | 2.62 | 2446 | 2.56 | 2446 | 2.91 | 2446 | 3.16 | 2446 | 1.45 | 2446 | 2.08 | 2446 | 2.2
2448 | 2.68 | 2448 | 3.31 | 2448 | 2.62 | 2448 | 2.57 | 2448 | 2.91 | 2448 | 3.16 | 2448 | 1.45 | 2448 | 2.07 | 2448 | 2.21
2450 | 2.68 | 2450 | 3.31 | 2450 | 2.63 | 2450 | 2.57 | 2450 | 2.9 | 2450 | 3.16 | 2450 | 1.44 | 2450 | 2.08 | 2450 | 2.21
2452 | 2.68 | 2452 | 3.32 | 2452 | 2.63 | 2452 | 2.57 | 2452 | 2.91 | 2452 | 3.16 | 2452 | 1.45 | 2452 | 2.07 | 2452 | 2.21
2454 | 2.68 | 2454 | 3.32 | 2454 | 2.63 | 2454 | 2.57 | 2454 | 2.91 | 2454 | 3.17 | 2454 | 1.45 | 2454 | 2.08 | 2454 | 2.21
2456 | 2.68 | 2456 | 3.32 | 2456 | 2.63 | 2456 | 2.57 | 2456 | 2.91 | 2456 | 3.17 | 2456 | 1.45 | 2456 | 2.08 | 2456 | 2.21
2458 | 2.68 | 2458 | 3.32 | 2458 | 2.63 | 2458 | 2.57 | 2458 | 2.91 | 2458 | 3.17 | 2458 | 1.45 | 2458 | 2.08 | 2458 | 2.21
2460 | 2.68 | 2460 | 3.32 | 2460 | 2.63 | 2460 | 2.57 | 2460 | 2.91 | 2460 | 3.16 | 2460 | 1.45 | 2460 | 2.08 | 2460 | 2.21
2462 | 2.68 | 2462 | 3.32 | 2462 | 2.63 | 2462 | 2.57 | 2462 | 2.91 | 2462 | 3.17 | 2462 | 1.45 | 2462 | 2.08 | 2462 | 2.21
2464 | 2.68 | 2464 | 3.32 | 2464 | 2.63 | 2464 | 2.57 | 2464 | 2.91 | 2464 | 3.17 | 2464 | 1.45 | 2464 | 2.08 | 2464 | 2.21
2466 | 2.68 | 2466 | 3.32 | 2466 | 2.63 | 2466 | 2.57 | 2466 | 2.91 | 2466 | 3.17 | 2466 | 1.45 | 2466 | 2.08 | 2466 | 2.21
2468 | 2.68 | 2468 | 3.33 | 2468 | 2.64 | 2468 | 2.58 | 2468 | 2.91 | 2468 | 3.18 | 2468 | 1.45 | 2468 | 2.08 | 2468 | 2.21
2470 | 2.68 | 2470 | 3.33 | 2470 | 2.64 | 2470 | 2.57 | 2470 | 2.92 | 2470 | 3.17 | 2470 | 1.45 | 2470 | 2.08 | 2470 | 2.21
2472 | 2.68 | 2472 | 3.33 | 2472 | 2.64 | 2472 | 2.58 | 2472 | 2.92 | 2472 | 3.17 | 2472 | 1.45 | 2472 | 2.08 | 2472 | 2.21
2474 | 2.69 | 2474 | 3.33 | 2474 | 2.64 | 2474 | 2.57 | 2474 | 2.92 | 2474 | 3.17 | 2474 | 1.45 | 2474 | 2.08 | 2474 | 2.21
2476 | 2.69 | 2476 | 3.33 | 2476 | 2.64 | 2476 | 2.58 | 2476 | 2.92 | 2476 | 3.17 | 2476 | 1.45 | 2476 | 2.09 | 2476 | 2.21
2478 | 2.69 | 2478 | 3.33 | 2478 | 2.64 | 2478 | 2.58 | 2478 | 2.92 | 2478 | 3.18 | 2478 | 1.45 | 2478 | 2.08 | 2478 | 2.21
2480 | 2.69 | 2480 | 3.33 | 2480 | 2.64 | 2480 | 2.57 | 2480 | 2.92 | 2480 | 3.18 | 2480 | 1.45 | 2480 | 2.08 | 2480 | 2.22
2482 | 2.69 | 2482 | 3.33 | 2482 | 2.64 | 2482 | 2.58 | 2482 | 2.92 | 2482 | 3.18 | 2482 | 1.45 | 2482 | 2.08 | 2482 | 2.21
2484 | 2.69 | 2484 | 3.32 | 2484 | 2.64 | 2484 | 2.58 | 2484 | 2.92 | 2484 | 3.18 | 2484 | 1.45 | 2484 | 2.08 | 2484 | 2.21
2486 | 2.69 | 2486 | 3.32 | 2486 | 2.64 | 2486 | 2.57 | 2486 | 2.92 | 2486 | 3.18 | 2486 | 1.45 | 2486 | 2.08 | 2486 | 2.21
2488 | 2.69 | 2488 | 3.33 | 2488 | 2.64 | 2488 | 2.58 | 2488 | 2.93 | 2488 | 3.18 | 2488 | 1.45 | 2488 | 2.08 | 2488 | 2.21
2490 | 2.69 | 2490 | 3.33 | 2490 | 2.64 | 2490 | 2.58 | 2490 | 2.93 | 2490 | 3.18 | 2490 | 1.45 | 2490 | 2.09 | 2490 | 2.21
2492 | 2.69 | 2492 | 3.33 | 2492 | 2.64 | 2492 | 2.58 | 2492 | 2.93 | 2492 | 3.18 | 2492 | 1.45 | 2492 | 2.09 | 2492 | 2.22
2494 | 2.69 | 2494 | 3.33 | 2494 | 2.64 | 2494 | 2.58 | 2494 | 2.93 | 2494 | 3.19 | 2494 | 1.45 | 2494 | 2.09 | 2494 | 2.21
2496 | 2.7 | 2496 | 3.34 | 2496 | 2.65 | 2496 | 2.58 | 2496 | 2.93 | 2496 | 3.19 | 2496 | 1.45 | 2496 | 2.09 | 2496 | 2.22
2498 | 2.69 | 2498 | 3.33 | 2498 | 2.65 | 2498 | 2.58 | 2498 | 2.93 | 2498 | 3.19 | 2498 | 1.45 | 2498 | 2.09 | 2498 | 2.21
2500 | 2.69 | 2500 | 3.33 | 2500 | 2.65 | 2500 | 2.59 | 2500 | 2.93 | 2500 | 3.19 | 2500 | 1.45 | 2500 | 2.09 | 2500 | 2.22
2502 | 2.7 | 2502 | 3.34 | 2502 | 2.65 | 2502 | 2.59 | 2502 | 2.93 | 2502 | 3.19 | 2502 | 1.45 | 2502 | 2.09 | 2502 | 2.22
2504 | 2.7 | 2504 | 3.34 | 2504 | 2.65 | 2504 | 2.59 | 2504 | 2.93 | 2504 | 3.19 | 2504 | 1.45 | 2504 | 2.09 | 2504 | 2.22
2506 | 2.7 | 2506 | 3.34 | 2506 | 2.65 | 2506 | 2.59 | 2506 | 2.93 | 2506 | 3.19 | 2506 | 1.45 | 2506 | 2.09 | 2506 | 2.22
2508 | 2.7 | 2508 | 3.35 | 2508 | 2.65 | 2508 | 2.59 | 2508 | 2.93 | 2508 | 3.19 | 2508 | 1.45 | 2508 | 2.09 | 2508 | 2.22
2510 | 2.7 | 2510 | 3.34 | 2510 | 2.65 | 2510 | 2.58 | 2510 | 2.93 | 2510 | 3.19 | 2510 | 1.45 | 2510 | 2.09 | 2510 | 2.22
2512 | 2.7 | 2512 | 3.34 | 2512 | 2.65 | 2512 | 2.59 | 2512 | 2.93 | 2512 | 3.19 | 2512 | 1.45 | 2512 | 2.09 | 2512 | 2.22
2514 | 2.7 | 2514 | 3.34 | 2514 | 2.65 | 2514 | 2.58 | 2514 | 2.93 | 2514 | 3.19 | 2514 | 1.45 | 2514 | 2.09 | 2514 | 2.22
2516 | 2.7 | 2516 | 3.35 | 2516 | 2.65 | 2516 | 2.59 | 2516 | 2.93 | 2516 | 3.19 | 2516 | 1.45 | 2516 | 2.09 | 2516 | 2.23
2518 | 2.7 | 2518 | 3.34 | 2518 | 2.65 | 2518 | 2.59 | 2518 | 2.93 | 2518 | 3.19 | 2518 | 1.45 | 2518 | 2.09 | 2518 | 2.22
2520 | 2.7 | 2520 | 3.35 | 2520 | 2.65 | 2520 | 2.59 | 2520 | 2.94 | 2520 | 3.2 | 2520 | 1.45 | 2520 | 2.09 | 2520 | 2.22
2522 | 2.71 | 2522 | 3.35 | 2522 | 2.65 | 2522 | 2.59 | 2522 | 2.94 | 2522 | 3.19 | 2522 | 1.45 | 2522 | 2.09 | 2522 | 2.23
2524 | 2.7 | 2524 | 3.34 | 2524 | 2.65 | 2524 | 2.6 | 2524 | 2.94 | 2524 | 3.2 | 2524 | 1.45 | 2524 | 2.09 | 2524 | 2.22
2526 | 2.7 | 2526 | 3.34 | 2526 | 2.64 | 2526 | 2.59 | 2526 | 2.94 | 2526 | 3.2 | 2526 | 1.45 | 2526 | 2.09 | 2526 | 2.22
2528 | 2.7 | 2528 | 3.35 | 2528 | 2.65 | 2528 | 2.6 | 2528 | 2.94 | 2528 | 3.2 | 2528 | 1.45 | 2528 | 2.09 | 2528 | 2.23
2530 | 2.7 | 2530 | 3.35 | 2530 | 2.65 | 2530 | 2.59 | 2530 | 2.94 | 2530 | 3.2 | 2530 | 1.45 | 2530 | 2.09 | 2530 | 2.23
2532 | 2.71 | 2532 | 3.34 | 2532 | 2.65 | 2532 | 2.6 | 2532 | 2.94 | 2532 | 3.2 | 2532 | 1.46 | 2532 | 2.09 | 2532 | 2.22
2534 | 2.7 | 2534 | 3.35 | 2534 | 2.66 | 2534 | 2.59 | 2534 | 2.94 | 2534 | 3.2 | 2534 | 1.45 | 2534 | 2.1 | 2534 | 2.23
2536 | 2.71 | 2536 | 3.35 | 2536 | 2.66 | 2536 | 2.6 | 2536 | 2.95 | 2536 | 3.2 | 2536 | 1.45 | 2536 | 2.09 | 2536 | 2.23
2538 | 2.71 | 2538 | 3.35 | 2538 | 2.66 | 2538 | 2.6 | 2538 | 2.94 | 2538 | 3.2 | 2538 | 1.46 | 2538 | 2.1 | 2538 | 2.23
2540 | 2.71 | 2540 | 3.35 | 2540 | 2.66 | 2540 | 2.6 | 2540 | 2.94 | 2540 | 3.21 | 2540 | 1.45 | 2540 | 2.1 | 2540 | 2.23
2542 | 2.71 | 2542 | 3.36 | 2542 | 2.66 | 2542 | 2.6 | 2542 | 2.95 | 2542 | 3.21 | 2542 | 1.45 | 2542 | 2.1 | 2542 | 2.23
2544 | 2.71 | 2544 | 3.35 | 2544 | 2.66 | 2544 | 2.6 | 2544 | 2.95 | 2544 | 3.21 | 2544 | 1.45 | 2544 | 2.1 | 2544 | 2.23
2546 | 2.71 | 2546 | 3.36 | 2546 | 2.66 | 2546 | 2.61 | 2546 | 2.95 | 2546 | 3.21 | 2546 | 1.46 | 2546 | 2.1 | 2546 | 2.22
2548 | 2.71 | 2548 | 3.35 | 2548 | 2.66 | 2548 | 2.6 | 2548 | 2.95 | 2548 | 3.21 | 2548 | 1.46 | 2548 | 2.1 | 2548 | 2.23
2550 | 2.71 | 2550 | 3.35 | 2550 | 2.66 | 2550 | 2.61 | 2550 | 2.95 | 2550 | 3.21 | 2550 | 1.46 | 2550 | 2.1 | 2550 | 2.23
2552 | 2.71 | 2552 | 3.36 | 2552 | 2.67 | 2552 | 2.6 | 2552 | 2.95 | 2552 | 3.21 | 2552 | 1.46 | 2552 | 2.1 | 2552 | 2.23
2554 | 2.71 | 2554 | 3.35 | 2554 | 2.66 | 2554 | 2.6 | 2554 | 2.95 | 2554 | 3.21 | 2554 | 1.46 | 2554 | 2.1 | 2554 | 2.24
2556 | 2.72 | 2556 | 3.36 | 2556 | 2.66 | 2556 | 2.6 | 2556 | 2.95 | 2556 | 3.21 | 2556 | 1.46 | 2556 | 2.1 | 2556 | 2.24
2558 | 2.71 | 2558 | 3.36 | 2558 | 2.66 | 2558 | 2.6 | 2558 | 2.95 | 2558 | 3.22 | 2558 | 1.46 | 2558 | 2.1 | 2558 | 2.23
2560 | 2.71 | 2560 | 3.36 | 2560 | 2.67 | 2560 | 2.61 | 2560 | 2.95 | 2560 | 3.21 | 2560 | 1.46 | 2560 | 2.1 | 2560 | 2.23
2562 | 2.71 | 2562 | 3.36 | 2562 | 2.67 | 2562 | 2.6 | 2562 | 2.95 | 2562 | 3.22 | 2562 | 1.46 | 2562 | 2.1 | 2562 | 2.24
2564 | 2.71 | 2564 | 3.37 | 2564 | 2.67 | 2564 | 2.61 | 2564 | 2.95 | 2564 | 3.22 | 2564 | 1.46 | 2564 | 2.1 | 2564 | 2.23
2566 | 2.72 | 2566 | 3.36 | 2566 | 2.67 | 2566 | 2.61 | 2566 | 2.96 | 2566 | 3.22 | 2566 | 1.46 | 2566 | 2.1 | 2566 | 2.24
2568 | 2.72 | 2568 | 3.37 | 2568 | 2.67 | 2568 | 2.6 | 2568 | 2.96 | 2568 | 3.22 | 2568 | 1.46 | 2568 | 2.1 | 2568 | 2.24
2570 | 2.72 | 2570 | 3.37 | 2570 | 2.67 | 2570 | 2.61 | 2570 | 2.96 | 2570 | 3.22 | 2570 | 1.46 | 2570 | 2.1 | 2570 | 2.24
2572 | 2.72 | 2572 | 3.37 | 2572 | 2.67 | 2572 | 2.61 | 2572 | 2.96 | 2572 | 3.22 | 2572 | 1.46 | 2572 | 2.11 | 2572 | 2.24
2574 | 2.72 | 2574 | 3.37 | 2574 | 2.67 | 2574 | 2.61 | 2574 | 2.96 | 2574 | 3.22 | 2574 | 1.46 | 2574 | 2.1 | 2574 | 2.23
2576 | 2.72 | 2576 | 3.37 | 2576 | 2.67 | 2576 | 2.61 | 2576 | 2.96 | 2576 | 3.22 | 2576 | 1.46 | 2576 | 2.11 | 2576 | 2.24
2578 | 2.72 | 2578 | 3.37 | 2578 | 2.67 | 2578 | 2.61 | 2578 | 2.96 | 2578 | 3.22 | 2578 | 1.46 | 2578 | 2.1 | 2578 | 2.24
2580 | 2.72 | 2580 | 3.37 | 2580 | 2.67 | 2580 | 2.61 | 2580 | 2.96 | 2580 | 3.23 | 2580 | 1.46 | 2580 | 2.1 | 2580 | 2.24
2582 | 2.72 | 2582 | 3.37 | 2582 | 2.67 | 2582 | 2.61 | 2582 | 2.96 | 2582 | 3.23 | 2582 | 1.46 | 2582 | 2.1 | 2582 | 2.24
2584 | 2.72 | 2584 | 3.37 | 2584 | 2.67 | 2584 | 2.61 | 2584 | 2.96 | 2584 | 3.22 | 2584 | 1.46 | 2584 | 2.11 | 2584 | 2.24
2586 | 2.72 | 2586 | 3.37 | 2586 | 2.67 | 2586 | 2.61 | 2586 | 2.96 | 2586 | 3.23 | 2586 | 1.46 | 2586 | 2.11 | 2586 | 2.24
2588 | 2.72 | 2588 | 3.37 | 2588 | 2.67 | 2588 | 2.61 | 2588 | 2.96 | 2588 | 3.23 | 2588 | 1.46 | 2588 | 2.11 | 2588 | 2.24
2590 | 2.72 | 2590 | 3.38 | 2590 | 2.68 | 2590 | 2.62 | 2590 | 2.96 | 2590 | 3.23 | 2590 | 1.46 | 2590 | 2.11 | 2590 | 2.24
2592 | 2.73 | 2592 | 3.37 | 2592 | 2.67 | 2592 | 2.62 | 2592 | 2.96 | 2592 | 3.23 | 2592 | 1.46 | 2592 | 2.11 | 2592 | 2.24
2594 | 2.73 | 2594 | 3.38 | 2594 | 2.68 | 2594 | 2.61 | 2594 | 2.97 | 2594 | 3.23 | 2594 | 1.46 | 2594 | 2.11 | 2594 | 2.24
2596 | 2.73 | 2596 | 3.38 | 2596 | 2.68 | 2596 | 2.62 | 2596 | 2.97 | 2596 | 3.23 | 2596 | 1.47 | 2596 | 2.11 | 2596 | 2.24
2598 | 2.73 | 2598 | 3.38 | 2598 | 2.68 | 2598 | 2.62 | 2598 | 2.97 | 2598 | 3.23 | 2598 | 1.47 | 2598 | 2.11 | 2598 | 2.24
2600 | 2.73 | 2600 | 3.38 | 2600 | 2.68 | 2600 | 2.62 | 2600 | 2.97 | 2600 | 3.23 | 2600 | 1.47 | 2600 | 2.11 | 2600 | 2.25
2602 | 2.73 | 2602 | 3.38 | 2602 | 2.68 | 2602 | 2.62 | 2602 | 2.97 | 2602 | 3.23 | 2602 | 1.46 | 2602 | 2.11 | 2602 | 2.25
2604 | 2.73 | 2604 | 3.38 | 2604 | 2.68 | 2604 | 2.62 | 2604 | 2.97 | 2604 | 3.24 | 2604 | 1.46 | 2604 | 2.11 | 2604 | 2.25
2606 | 2.73 | 2606 | 3.38 | 2606 | 2.68 | 2606 | 2.62 | 2606 | 2.97 | 2606 | 3.24 | 2606 | 1.47 | 2606 | 2.11 | 2606 | 2.25
2608 | 2.74 | 2608 | 3.38 | 2608 | 2.68 | 2608 | 2.62 | 2608 | 2.97 | 2608 | 3.24 | 2608 | 1.47 | 2608 | 2.11 | 2608 | 2.24
2610 | 2.73 | 2610 | 3.38 | 2610 | 2.68 | 2610 | 2.62 | 2610 | 2.97 | 2610 | 3.24 | 2610 | 1.47 | 2610 | 2.11 | 2610 | 2.25
2612 | 2.73 | 2612 | 3.38 | 2612 | 2.68 | 2612 | 2.63 | 2612 | 2.97 | 2612 | 3.24 | 2612 | 1.47 | 2612 | 2.11 | 2612 | 2.25
2614 | 2.73 | 2614 | 3.38 | 2614 | 2.68 | 2614 | 2.62 | 2614 | 2.97 | 2614 | 3.24 | 2614 | 1.47 | 2614 | 2.11 | 2614 | 2.25
2616 | 2.74 | 2616 | 3.38 | 2616 | 2.68 | 2616 | 2.62 | 2616 | 2.98 | 2616 | 3.24 | 2616 | 1.47 | 2616 | 2.12 | 2616 | 2.25
2618 | 2.73 | 2618 | 3.39 | 2618 | 2.69 | 2618 | 2.63 | 2618 | 2.98 | 2618 | 3.24 | 2618 | 1.47 | 2618 | 2.11 | 2618 | 2.25
2620 | 2.74 | 2620 | 3.39 | 2620 | 2.68 | 2620 | 2.63 | 2620 | 2.98 | 2620 | 3.24 | 2620 | 1.47 | 2620 | 2.11 | 2620 | 2.25
2622 | 2.74 | 2622 | 3.39 | 2622 | 2.69 | 2622 | 2.63 | 2622 | 2.98 | 2622 | 3.24 | 2622 | 1.47 | 2622 | 2.12 | 2622 | 2.25
2624 | 2.74 | 2624 | 3.39 | 2624 | 2.69 | 2624 | 2.63 | 2624 | 2.98 | 2624 | 3.24 | 2624 | 1.47 | 2624 | 2.12 | 2624 | 2.25
2626 | 2.74 | 2626 | 3.39 | 2626 | 2.68 | 2626 | 2.63 | 2626 | 2.98 | 2626 | 3.24 | 2626 | 1.47 | 2626 | 2.12 | 2626 | 2.25
2628 | 2.74 | 2628 | 3.39 | 2628 | 2.69 | 2628 | 2.63 | 2628 | 2.98 | 2628 | 3.24 | 2628 | 1.47 | 2628 | 2.12 | 2628 | 2.25
2630 | 2.74 | 2630 | 3.39 | 2630 | 2.69 | 2630 | 2.63 | 2630 | 2.98 | 2630 | 3.24 | 2630 | 1.47 | 2630 | 2.12 | 2630 | 2.25
2632 | 2.74 | 2632 | 3.39 | 2632 | 2.69 | 2632 | 2.63 | 2632 | 2.98 | 2632 | 3.24 | 2632 | 1.47 | 2632 | 2.12 | 2632 | 2.25
2634 | 2.74 | 2634 | 3.39 | 2634 | 2.69 | 2634 | 2.63 | 2634 | 2.98 | 2634 | 3.25 | 2634 | 1.47 | 2634 | 2.12 | 2634 | 2.25
2636 | 2.74 | 2636 | 3.4 | 2636 | 2.69 | 2636 | 2.62 | 2636 | 2.98 | 2636 | 3.25 | 2636 | 1.47 | 2636 | 2.12 | 2636 | 2.25
2638 | 2.74 | 2638 | 3.39 | 2638 | 2.69 | 2638 | 2.63 | 2638 | 2.99 | 2638 | 3.25 | 2638 | 1.47 | 2638 | 2.12 | 2638 | 2.25
2640 | 2.74 | 2640 | 3.39 | 2640 | 2.69 | 2640 | 2.63 | 2640 | 2.98 | 2640 | 3.24 | 2640 | 1.47 | 2640 | 2.12 | 2640 | 2.25
2642 | 2.74 | 2642 | 3.4 | 2642 | 2.69 | 2642 | 2.63 | 2642 | 2.99 | 2642 | 3.25 | 2642 | 1.47 | 2642 | 2.12 | 2642 | 2.25
2644 | 2.75 | 2644 | 3.4 | 2644 | 2.69 | 2644 | 2.64 | 2644 | 2.99 | 2644 | 3.25 | 2644 | 1.47 | 2644 | 2.12 | 2644 | 2.26
2646 | 2.74 | 2646 | 3.4 | 2646 | 2.7 | 2646 | 2.63 | 2646 | 2.99 | 2646 | 3.25 | 2646 | 1.47 | 2646 | 2.12 | 2646 | 2.25
2648 | 2.74 | 2648 | 3.4 | 2648 | 2.69 | 2648 | 2.63 | 2648 | 2.99 | 2648 | 3.25 | 2648 | 1.47 | 2648 | 2.12 | 2648 | 2.25
2650 | 2.75 | 2650 | 3.4 | 2650 | 2.69 | 2650 | 2.64 | 2650 | 2.99 | 2650 | 3.25 | 2650 | 1.47 | 2650 | 2.12 | 2650 | 2.25
2652 | 2.75 | 2652 | 3.4 | 2652 | 2.7 | 2652 | 2.63 | 2652 | 2.99 | 2652 | 3.25 | 2652 | 1.47 | 2652 | 2.12 | 2652 | 2.26
2654 | 2.75 | 2654 | 3.4 | 2654 | 2.7 | 2654 | 2.63 | 2654 | 2.99 | 2654 | 3.26 | 2654 | 1.47 | 2654 | 2.12 | 2654 | 2.25
2656 | 2.75 | 2656 | 3.41 | 2656 | 2.7 | 2656 | 2.63 | 2656 | 2.99 | 2656 | 3.26 | 2656 | 1.47 | 2656 | 2.12 | 2656 | 2.26
2658 | 2.75 | 2658 | 3.4 | 2658 | 2.7 | 2658 | 2.64 | 2658 | 2.99 | 2658 | 3.26 | 2658 | 1.47 | 2658 | 2.13 | 2658 | 2.26
2660 | 2.75 | 2660 | 3.41 | 2660 | 2.7 | 2660 | 2.64 | 2660 | 2.99 | 2660 | 3.26 | 2660 | 1.47 | 2660 | 2.12 | 2660 | 2.26
2662 | 2.75 | 2662 | 3.41 | 2662 | 2.7 | 2662 | 2.64 | 2662 | 2.99 | 2662 | 3.26 | 2662 | 1.47 | 2662 | 2.12 | 2662 | 2.26
2664 | 2.75 | 2664 | 3.41 | 2664 | 2.7 | 2664 | 2.64 | 2664 | 2.99 | 2664 | 3.26 | 2664 | 1.47 | 2664 | 2.12 | 2664 | 2.26
2666 | 2.75 | 2666 | 3.4 | 2666 | 2.7 | 2666 | 2.64 | 2666 | 2.99 | 2666 | 3.26 | 2666 | 1.47 | 2666 | 2.12 | 2666 | 2.25
2668 | 2.75 | 2668 | 3.4 | 2668 | 2.7 | 2668 | 2.64 | 2668 | 2.99 | 2668 | 3.26 | 2668 | 1.48 | 2668 | 2.12 | 2668 | 2.26
2670 | 2.75 | 2670 | 3.41 | 2670 | 2.7 | 2670 | 2.64 | 2670 | 2.99 | 2670 | 3.26 | 2670 | 1.47 | 2670 | 2.12 | 2670 | 2.26
2672 | 2.75 | 2672 | 3.41 | 2672 | 2.7 | 2672 | 2.64 | 2672 | 3 | 2672 | 3.26 | 2672 | 1.48 | 2672 | 2.12 | 2672 | 2.26
2674 | 2.75 | 2674 | 3.41 | 2674 | 2.7 | 2674 | 2.64 | 2674 | 3 | 2674 | 3.26 | 2674 | 1.47 | 2674 | 2.13 | 2674 | 2.27
2676 | 2.75 | 2676 | 3.42 | 2676 | 2.7 | 2676 | 2.64 | 2676 | 3 | 2676 | 3.26 | 2676 | 1.47 | 2676 | 2.12 | 2676 | 2.26
2678 | 2.75 | 2678 | 3.41 | 2678 | 2.7 | 2678 | 2.65 | 2678 | 3 | 2678 | 3.27 | 2678 | 1.48 | 2678 | 2.13 | 2678 | 2.26
2680 | 2.76 | 2680 | 3.41 | 2680 | 2.7 | 2680 | 2.64 | 2680 | 2.99 | 2680 | 3.26 | 2680 | 1.47 | 2680 | 2.13 | 2680 | 2.26
2682 | 2.76 | 2682 | 3.41 | 2682 | 2.71 | 2682 | 2.65 | 2682 | 3 | 2682 | 3.27 | 2682 | 1.48 | 2682 | 2.13 | 2682 | 2.26
2684 | 2.76 | 2684 | 3.41 | 2684 | 2.7 | 2684 | 2.64 | 2684 | 3 | 2684 | 3.27 | 2684 | 1.47 | 2684 | 2.13 | 2684 | 2.26
2686 | 2.76 | 2686 | 3.41 | 2686 | 2.7 | 2686 | 2.65 | 2686 | 3 | 2686 | 3.27 | 2686 | 1.48 | 2686 | 2.13 | 2686 | 2.26
2688 | 2.76 | 2688 | 3.42 | 2688 | 2.71 | 2688 | 2.65 | 2688 | 3 | 2688 | 3.27 | 2688 | 1.48 | 2688 | 2.13 | 2688 | 2.26
2690 | 2.76 | 2690 | 3.42 | 2690 | 2.71 | 2690 | 2.64 | 2690 | 3 | 2690 | 3.27 | 2690 | 1.48 | 2690 | 2.13 | 2690 | 2.26
2692 | 2.76 | 2692 | 3.42 | 2692 | 2.71 | 2692 | 2.65 | 2692 | 3.01 | 2692 | 3.27 | 2692 | 1.48 | 2692 | 2.13 | 2692 | 2.26
2694 | 2.76 | 2694 | 3.42 | 2694 | 2.71 | 2694 | 2.65 | 2694 | 3.01 | 2694 | 3.27 | 2694 | 1.48 | 2694 | 2.13 | 2694 | 2.27
2696 | 2.77 | 2696 | 3.42 | 2696 | 2.71 | 2696 | 2.65 | 2696 | 3 | 2696 | 3.27 | 2696 | 1.48 | 2696 | 2.13 | 2696 | 2.27
2698 | 2.76 | 2698 | 3.41 | 2698 | 2.71 | 2698 | 2.64 | 2698 | 3.01 | 2698 | 3.28 | 2698 | 1.48 | 2698 | 2.13 | 2698 | 2.27
2700 | 2.76 | 2700 | 3.42 | 2700 | 2.71 | 2700 | 2.65 | 2700 | 3.01 | 2700 | 3.28 | 2700 | 1.48 | 2700 | 2.13 | 2700 | 2.27
2702 | 2.77 | 2702 | 3.42 | 2702 | 2.71 | 2702 | 2.65 | 2702 | 3.01 | 2702 | 3.27 | 2702 | 1.48 | 2702 | 2.13 | 2702 | 2.27
2704 | 2.77 | 2704 | 3.42 | 2704 | 2.71 | 2704 | 2.65 | 2704 | 3.01 | 2704 | 3.28 | 2704 | 1.48 | 2704 | 2.13 | 2704 | 2.27
2706 | 2.76 | 2706 | 3.43 | 2706 | 2.71 | 2706 | 2.65 | 2706 | 3.01 | 2706 | 3.28 | 2706 | 1.48 | 2706 | 2.13 | 2706 | 2.27
2708 | 2.77 | 2708 | 3.42 | 2708 | 2.71 | 2708 | 2.64 | 2708 | 3.01 | 2708 | 3.28 | 2708 | 1.48 | 2708 | 2.13 | 2708 | 2.26
2710 | 2.76 | 2710 | 3.43 | 2710 | 2.71 | 2710 | 2.65 | 2710 | 3.01 | 2710 | 3.28 | 2710 | 1.48 | 2710 | 2.13 | 2710 | 2.27
2712 | 2.77 | 2712 | 3.42 | 2712 | 2.72 | 2712 | 2.65 | 2712 | 3.01 | 2712 | 3.28 | 2712 | 1.48 | 2712 | 2.13 | 2712 | 2.27
2714 | 2.77 | 2714 | 3.42 | 2714 | 2.71 | 2714 | 2.65 | 2714 | 3.01 | 2714 | 3.28 | 2714 | 1.48 | 2714 | 2.13 | 2714 | 2.27
2716 | 2.77 | 2716 | 3.43 | 2716 | 2.71 | 2716 | 2.65 | 2716 | 3.01 | 2716 | 3.28 | 2716 | 1.48 | 2716 | 2.14 | 2716 | 2.28
2718 | 2.77 | 2718 | 3.42 | 2718 | 2.71 | 2718 | 2.66 | 2718 | 3.02 | 2718 | 3.28 | 2718 | 1.48 | 2718 | 2.13 | 2718 | 2.27
2720 | 2.77 | 2720 | 3.43 | 2720 | 2.72 | 2720 | 2.65 | 2720 | 3.01 | 2720 | 3.28 | 2720 | 1.48 | 2720 | 2.14 | 2720 | 2.28
2722 | 2.77 | 2722 | 3.43 | 2722 | 2.72 | 2722 | 2.65 | 2722 | 3.02 | 2722 | 3.28 | 2722 | 1.48 | 2722 | 2.14 | 2722 | 2.27
2724 | 2.77 | 2724 | 3.43 | 2724 | 2.72 | 2724 | 2.66 | 2724 | 3.02 | 2724 | 3.29 | 2724 | 1.48 | 2724 | 2.14 | 2724 | 2.28
2726 | 2.78 | 2726 | 3.43 | 2726 | 2.72 | 2726 | 2.65 | 2726 | 3.02 | 2726 | 3.29 | 2726 | 1.48 | 2726 | 2.14 | 2726 | 2.28
2728 | 2.77 | 2728 | 3.43 | 2728 | 2.72 | 2728 | 2.66 | 2728 | 3.02 | 2728 | 3.29 | 2728 | 1.48 | 2728 | 2.14 | 2728 | 2.28
2730 | 2.77 | 2730 | 3.44 | 2730 | 2.72 | 2730 | 2.66 | 2730 | 3.02 | 2730 | 3.29 | 2730 | 1.48 | 2730 | 2.14 | 2730 | 2.27
2732 | 2.77 | 2732 | 3.44 | 2732 | 2.72 | 2732 | 2.65 | 2732 | 3.02 | 2732 | 3.29 | 2732 | 1.48 | 2732 | 2.14 | 2732 | 2.28
2734 | 2.77 | 2734 | 3.43 | 2734 | 2.72 | 2734 | 2.66 | 2734 | 3.02 | 2734 | 3.29 | 2734 | 1.48 | 2734 | 2.14 | 2734 | 2.28
2736 | 2.77 | 2736 | 3.44 | 2736 | 2.72 | 2736 | 2.65 | 2736 | 3.02 | 2736 | 3.29 | 2736 | 1.49 | 2736 | 2.14 | 2736 | 2.28
2738 | 2.78 | 2738 | 3.44 | 2738 | 2.72 | 2738 | 2.66 | 2738 | 3.03 | 2738 | 3.29 | 2738 | 1.49 | 2738 | 2.14 | 2738 | 2.28
2740 | 2.78 | 2740 | 3.44 | 2740 | 2.72 | 2740 | 2.66 | 2740 | 3.02 | 2740 | 3.29 | 2740 | 1.48 | 2740 | 2.14 | 2740 | 2.28
2742 | 2.78 | 2742 | 3.44 | 2742 | 2.72 | 2742 | 2.66 | 2742 | 3.03 | 2742 | 3.29 | 2742 | 1.49 | 2742 | 2.14 | 2742 | 2.27
2744 | 2.78 | 2744 | 3.44 | 2744 | 2.72 | 2744 | 2.66 | 2744 | 3.02 | 2744 | 3.29 | 2744 | 1.48 | 2744 | 2.14 | 2744 | 2.28
2746 | 2.78 | 2746 | 3.44 | 2746 | 2.72 | 2746 | 2.66 | 2746 | 3.03 | 2746 | 3.29 | 2746 | 1.49 | 2746 | 2.14 | 2746 | 2.28
2748 | 2.78 | 2748 | 3.44 | 2748 | 2.73 | 2748 | 2.66 | 2748 | 3.03 | 2748 | 3.29 | 2748 | 1.49 | 2748 | 2.14 | 2748 | 2.28
2750 | 2.78 | 2750 | 3.44 | 2750 | 2.72 | 2750 | 2.66 | 2750 | 3.03 | 2750 | 3.3 | 2750 | 1.49 | 2750 | 2.14 | 2750 | 2.28
2752 | 2.78 | 2752 | 3.44 | 2752 | 2.73 | 2752 | 2.66 | 2752 | 3.03 | 2752 | 3.3 | 2752 | 1.49 | 2752 | 2.14 | 2752 | 2.29
2754 | 2.78 | 2754 | 3.44 | 2754 | 2.73 | 2754 | 2.67 | 2754 | 3.03 | 2754 | 3.3 | 2754 | 1.49 | 2754 | 2.15 | 2754 | 2.29
2756 | 2.78 | 2756 | 3.44 | 2756 | 2.73 | 2756 | 2.66 | 2756 | 3.03 | 2756 | 3.3 | 2756 | 1.49 | 2756 | 2.14 | 2756 | 2.28
2758 | 2.79 | 2758 | 3.44 | 2758 | 2.73 | 2758 | 2.67 | 2758 | 3.03 | 2758 | 3.3 | 2758 | 1.49 | 2758 | 2.15 | 2758 | 2.28
2760 | 2.78 | 2760 | 3.44 | 2760 | 2.73 | 2760 | 2.66 | 2760 | 3.03 | 2760 | 3.3 | 2760 | 1.49 | 2760 | 2.14 | 2760 | 2.28
2762 | 2.79 | 2762 | 3.44 | 2762 | 2.73 | 2762 | 2.67 | 2762 | 3.03 | 2762 | 3.3 | 2762 | 1.49 | 2762 | 2.15 | 2762 | 2.29
2764 | 2.79 | 2764 | 3.44 | 2764 | 2.73 | 2764 | 2.67 | 2764 | 3.03 | 2764 | 3.3 | 2764 | 1.49 | 2764 | 2.15 | 2764 | 2.28
2766 | 2.79 | 2766 | 3.45 | 2766 | 2.73 | 2766 | 2.67 | 2766 | 3.03 | 2766 | 3.3 | 2766 | 1.49 | 2766 | 2.15 | 2766 | 2.29
2768 | 2.79 | 2768 | 3.45 | 2768 | 2.73 | 2768 | 2.67 | 2768 | 3.03 | 2768 | 3.3 | 2768 | 1.49 | 2768 | 2.15 | 2768 | 2.29
2770 | 2.79 | 2770 | 3.45 | 2770 | 2.73 | 2770 | 2.67 | 2770 | 3.03 | 2770 | 3.3 | 2770 | 1.49 | 2770 | 2.15 | 2770 | 2.29
2772 | 2.79 | 2772 | 3.45 | 2772 | 2.73 | 2772 | 2.67 | 2772 | 3.04 | 2772 | 3.31 | 2772 | 1.49 | 2772 | 2.15 | 2772 | 2.29
2774 | 2.79 | 2774 | 3.45 | 2774 | 2.73 | 2774 | 2.67 | 2774 | 3.04 | 2774 | 3.31 | 2774 | 1.49 | 2774 | 2.15 | 2774 | 2.29
2776 | 2.79 | 2776 | 3.45 | 2776 | 2.73 | 2776 | 2.67 | 2776 | 3.03 | 2776 | 3.31 | 2776 | 1.49 | 2776 | 2.15 | 2776 | 2.28
2778 | 2.79 | 2778 | 3.45 | 2778 | 2.73 | 2778 | 2.67 | 2778 | 3.04 | 2778 | 3.31 | 2778 | 1.49 | 2778 | 2.15 | 2778 | 2.29
2780 | 2.79 | 2780 | 3.45 | 2780 | 2.73 | 2780 | 2.68 | 2780 | 3.04 | 2780 | 3.31 | 2780 | 1.49 | 2780 | 2.15 | 2780 | 2.28
2782 | 2.79 | 2782 | 3.45 | 2782 | 2.73 | 2782 | 2.67 | 2782 | 3.04 | 2782 | 3.31 | 2782 | 1.49 | 2782 | 2.15 | 2782 | 2.29
2784 | 2.79 | 2784 | 3.45 | 2784 | 2.73 | 2784 | 2.67 | 2784 | 3.04 | 2784 | 3.31 | 2784 | 1.49 | 2784 | 2.16 | 2784 | 2.29
2786 | 2.79 | 2786 | 3.46 | 2786 | 2.74 | 2786 | 2.67 | 2786 | 3.04 | 2786 | 3.31 | 2786 | 1.49 | 2786 | 2.16 | 2786 | 2.29
2788 | 2.79 | 2788 | 3.45 | 2788 | 2.73 | 2788 | 2.67 | 2788 | 3.04 | 2788 | 3.31 | 2788 | 1.49 | 2788 | 2.15 | 2788 | 2.29
2790 | 2.79 | 2790 | 3.46 | 2790 | 2.74 | 2790 | 2.68 | 2790 | 3.04 | 2790 | 3.31 | 2790 | 1.49 | 2790 | 2.15 | 2790 | 2.29
2792 | 2.79 | 2792 | 3.46 | 2792 | 2.73 | 2792 | 2.68 | 2792 | 3.04 | 2792 | 3.31 | 2792 | 1.49 | 2792 | 2.15 | 2792 | 2.29
2794 | 2.8 | 2794 | 3.46 | 2794 | 2.74 | 2794 | 2.68 | 2794 | 3.04 | 2794 | 3.31 | 2794 | 1.49 | 2794 | 2.15 | 2794 | 2.29
2796 | 2.79 | 2796 | 3.46 | 2796 | 2.73 | 2796 | 2.68 | 2796 | 3.04 | 2796 | 3.32 | 2796 | 1.49 | 2796 | 2.15 | 2796 | 2.29
2798 | 2.8 | 2798 | 3.46 | 2798 | 2.73 | 2798 | 2.67 | 2798 | 3.05 | 2798 | 3.32 | 2798 | 1.49 | 2798 | 2.16 | 2798 | 2.29
2800 | 2.79 | 2800 | 3.46 | 2800 | 2.74 | 2800 | 2.68 | 2800 | 3.04 | 2800 | 3.32 | 2800 | 1.5 | 2800 | 2.15 | 2800 | 2.29
2802 | 2.8 | 2802 | 3.46 | 2802 | 2.74 | 2802 | 2.68 | 2802 | 3.04 | 2802 | 3.32 | 2802 | 1.5 | 2802 | 2.15 | 2802 | 2.29
2804 | 2.8 | 2804 | 3.47 | 2804 | 2.74 | 2804 | 2.68 | 2804 | 3.05 | 2804 | 3.32 | 2804 | 1.5 | 2804 | 2.15 | 2804 | 2.29
2806 | 2.8 | 2806 | 3.46 | 2806 | 2.74 | 2806 | 2.68 | 2806 | 3.05 | 2806 | 3.32 | 2806 | 1.49 | 2806 | 2.16 | 2806 | 2.29
2808 | 2.8 | 2808 | 3.46 | 2808 | 2.74 | 2808 | 2.68 | 2808 | 3.05 | 2808 | 3.32 | 2808 | 1.5 | 2808 | 2.16 | 2808 | 2.3
2810 | 2.81 | 2810 | 3.47 | 2810 | 2.74 | 2810 | 2.68 | 2810 | 3.05 | 2810 | 3.32 | 2810 | 1.5 | 2810 | 2.16 | 2810 | 2.3
2812 | 2.8 | 2812 | 3.47 | 2812 | 2.74 | 2812 | 2.68 | 2812 | 3.05 | 2812 | 3.32 | 2812 | 1.5 | 2812 | 2.16 | 2812 | 2.29
2814 | 2.8 | 2814 | 3.46 | 2814 | 2.75 | 2814 | 2.68 | 2814 | 3.05 | 2814 | 3.32 | 2814 | 1.49 | 2814 | 2.16 | 2814 | 2.3
2816 | 2.8 | 2816 | 3.47 | 2816 | 2.75 | 2816 | 2.68 | 2816 | 3.05 | 2816 | 3.32 | 2816 | 1.5 | 2816 | 2.16 | 2816 | 2.3
2818 | 2.8 | 2818 | 3.47 | 2818 | 2.74 | 2818 | 2.69 | 2818 | 3.05 | 2818 | 3.33 | 2818 | 1.5 | 2818 | 2.16 | 2818 | 2.3
2820 | 2.81 | 2820 | 3.47 | 2820 | 2.75 | 2820 | 2.68 | 2820 | 3.05 | 2820 | 3.33 | 2820 | 1.5 | 2820 | 2.16 | 2820 | 2.3
2822 | 2.81 | 2822 | 3.47 | 2822 | 2.74 | 2822 | 2.69 | 2822 | 3.05 | 2822 | 3.33 | 2822 | 1.5 | 2822 | 2.16 | 2822 | 2.3
2824 | 2.81 | 2824 | 3.47 | 2824 | 2.75 | 2824 | 2.69 | 2824 | 3.05 | 2824 | 3.32 | 2824 | 1.5 | 2824 | 2.16 | 2824 | 2.3
2826 | 2.81 | 2826 | 3.47 | 2826 | 2.75 | 2826 | 2.69 | 2826 | 3.06 | 2826 | 3.33 | 2826 | 1.5 | 2826 | 2.16 | 2826 | 2.3
2828 | 2.81 | 2828 | 3.47 | 2828 | 2.75 | 2828 | 2.68 | 2828 | 3.06 | 2828 | 3.33 | 2828 | 1.5 | 2828 | 2.16 | 2828 | 2.3
2830 | 2.81 | 2830 | 3.47 | 2830 | 2.75 | 2830 | 2.69 | 2830 | 3.06 | 2830 | 3.33 | 2830 | 1.5 | 2830 | 2.16 | 2830 | 2.3
2832 | 2.81 | 2832 | 3.47 | 2832 | 2.74 | 2832 | 2.69 | 2832 | 3.05 | 2832 | 3.33 | 2832 | 1.5 | 2832 | 2.16 | 2832 | 2.3
2834 | 2.81 | 2834 | 3.48 | 2834 | 2.75 | 2834 | 2.69 | 2834 | 3.06 | 2834 | 3.33 | 2834 | 1.5 | 2834 | 2.16 | 2834 | 2.3
2836 | 2.81 | 2836 | 3.48 | 2836 | 2.75 | 2836 | 2.69 | 2836 | 3.06 | 2836 | 3.33 | 2836 | 1.5 | 2836 | 2.16 | 2836 | 2.3
2838 | 2.81 | 2838 | 3.48 | 2838 | 2.75 | 2838 | 2.69 | 2838 | 3.06 | 2838 | 3.33 | 2838 | 1.5 | 2838 | 2.16 | 2838 | 2.3
2840 | 2.81 | 2840 | 3.48 | 2840 | 2.75 | 2840 | 2.69 | 2840 | 3.07 | 2840 | 3.33 | 2840 | 1.5 | 2840 | 2.16 | 2840 | 2.3
2842 | 2.81 | 2842 | 3.48 | 2842 | 2.75 | 2842 | 2.69 | 2842 | 3.06 | 2842 | 3.33 | 2842 | 1.5 | 2842 | 2.17 | 2842 | 2.31
2844 | 2.81 | 2844 | 3.48 | 2844 | 2.75 | 2844 | 2.69 | 2844 | 3.06 | 2844 | 3.33 | 2844 | 1.5 | 2844 | 2.16 | 2844 | 2.3
2846 | 2.81 | 2846 | 3.48 | 2846 | 2.75 | 2846 | 2.69 | 2846 | 3.06 | 2846 | 3.34 | 2846 | 1.5 | 2846 | 2.16 | 2846 | 2.3
2848 | 2.81 | 2848 | 3.48 | 2848 | 2.75 | 2848 | 2.7 | 2848 | 3.06 | 2848 | 3.34 | 2848 | 1.5 | 2848 | 2.16 | 2848 | 2.3
2850 | 2.81 | 2850 | 3.48 | 2850 | 2.75 | 2850 | 2.7 | 2850 | 3.06 | 2850 | 3.34 | 2850 | 1.5 | 2850 | 2.17 | 2850 | 2.31
2852 | 2.81 | 2852 | 3.48 | 2852 | 2.75 | 2852 | 2.69 | 2852 | 3.06 | 2852 | 3.34 | 2852 | 1.5 | 2852 | 2.16 | 2852 | 2.31
2854 | 2.82 | 2854 | 3.48 | 2854 | 2.75 | 2854 | 2.7 | 2854 | 3.07 | 2854 | 3.34 | 2854 | 1.5 | 2854 | 2.17 | 2854 | 2.31
2856 | 2.82 | 2856 | 3.48 | 2856 | 2.75 | 2856 | 2.7 | 2856 | 3.06 | 2856 | 3.34 | 2856 | 1.5 | 2856 | 2.17 | 2856 | 2.31
2858 | 2.82 | 2858 | 3.48 | 2858 | 2.76 | 2858 | 2.7 | 2858 | 3.07 | 2858 | 3.34 | 2858 | 1.5 | 2858 | 2.16 | 2858 | 2.3
2860 | 2.82 | 2860 | 3.48 | 2860 | 2.75 | 2860 | 2.7 | 2860 | 3.06 | 2860 | 3.34 | 2860 | 1.5 | 2860 | 2.17 | 2860 | 2.3
2862 | 2.82 | 2862 | 3.48 | 2862 | 2.76 | 2862 | 2.7 | 2862 | 3.07 | 2862 | 3.35 | 2862 | 1.5 | 2862 | 2.17 | 2862 | 2.31
2864 | 2.82 | 2864 | 3.48 | 2864 | 2.76 | 2864 | 2.7 | 2864 | 3.07 | 2864 | 3.35 | 2864 | 1.51 | 2864 | 2.17 | 2864 | 2.31
2866 | 2.82 | 2866 | 3.48 | 2866 | 2.75 | 2866 | 2.7 | 2866 | 3.07 | 2866 | 3.34 | 2866 | 1.5 | 2866 | 2.17 | 2866 | 2.31
2868 | 2.82 | 2868 | 3.48 | 2868 | 2.76 | 2868 | 2.7 | 2868 | 3.07 | 2868 | 3.35 | 2868 | 1.5 | 2868 | 2.17 | 2868 | 2.31
2870 | 2.82 | 2870 | 3.48 | 2870 | 2.76 | 2870 | 2.71 | 2870 | 3.07 | 2870 | 3.35 | 2870 | 1.51 | 2870 | 2.17 | 2870 | 2.31
2872 | 2.82 | 2872 | 3.49 | 2872 | 2.76 | 2872 | 2.7 | 2872 | 3.07 | 2872 | 3.34 | 2872 | 1.5 | 2872 | 2.17 | 2872 | 2.31
2874 | 2.82 | 2874 | 3.49 | 2874 | 2.76 | 2874 | 2.71 | 2874 | 3.07 | 2874 | 3.35 | 2874 | 1.5 | 2874 | 2.17 | 2874 | 2.3
2876 | 2.82 | 2876 | 3.49 | 2876 | 2.76 | 2876 | 2.71 | 2876 | 3.07 | 2876 | 3.35 | 2876 | 1.51 | 2876 | 2.17 | 2876 | 2.31
2878 | 2.82 | 2878 | 3.5 | 2878 | 2.76 | 2878 | 2.71 | 2878 | 3.07 | 2878 | 3.35 | 2878 | 1.51 | 2878 | 2.17 | 2878 | 2.31
2880 | 2.83 | 2880 | 3.49 | 2880 | 2.77 | 2880 | 2.71 | 2880 | 3.07 | 2880 | 3.35 | 2880 | 1.51 | 2880 | 2.17 | 2880 | 2.31
2882 | 2.82 | 2882 | 3.49 | 2882 | 2.76 | 2882 | 2.71 | 2882 | 3.08 | 2882 | 3.35 | 2882 | 1.5 | 2882 | 2.17 | 2882 | 2.31
2884 | 2.83 | 2884 | 3.49 | 2884 | 2.76 | 2884 | 2.71 | 2884 | 3.07 | 2884 | 3.35 | 2884 | 1.51 | 2884 | 2.17 | 2884 | 2.31
2886 | 2.83 | 2886 | 3.49 | 2886 | 2.76 | 2886 | 2.71 | 2886 | 3.08 | 2886 | 3.35 | 2886 | 1.51 | 2886 | 2.17 | 2886 | 2.31
2888 | 2.83 | 2888 | 3.49 | 2888 | 2.77 | 2888 | 2.71 | 2888 | 3.08 | 2888 | 3.36 | 2888 | 1.51 | 2888 | 2.17 | 2888 | 2.31
2890 | 2.82 | 2890 | 3.49 | 2890 | 2.76 | 2890 | 2.71 | 2890 | 3.08 | 2890 | 3.35 | 2890 | 1.51 | 2890 | 2.17 | 2890 | 2.31
2892 | 2.83 | 2892 | 3.5 | 2892 | 2.77 | 2892 | 2.71 | 2892 | 3.08 | 2892 | 3.35 | 2892 | 1.51 | 2892 | 2.18 | 2892 | 2.31
2894 | 2.83 | 2894 | 3.5 | 2894 | 2.77 | 2894 | 2.71 | 2894 | 3.08 | 2894 | 3.36 | 2894 | 1.51 | 2894 | 2.18 | 2894 | 2.31
2896 | 2.83 | 2896 | 3.49 | 2896 | 2.77 | 2896 | 2.71 | 2896 | 3.08 | 2896 | 3.36 | 2896 | 1.51 | 2896 | 2.18 | 2896 | 2.32
2898 | 2.83 | 2898 | 3.5 | 2898 | 2.77 | 2898 | 2.71 | 2898 | 3.08 | 2898 | 3.36 | 2898 | 1.51 | 2898 | 2.17 | 2898 | 2.31
2900 | 2.83 | 2900 | 3.5 | 2900 | 2.77 | 2900 | 2.71 | 2900 | 3.08 | 2900 | 3.36 | 2900 | 1.51 | 2900 | 2.17 | 2900 | 2.31
2902 | 2.83 | 2902 | 3.5 | 2902 | 2.77 | 2902 | 2.72 | 2902 | 3.08 | 2902 | 3.36 | 2902 | 1.51 | 2902 | 2.18 | 2902 | 2.32
2904 | 2.83 | 2904 | 3.5 | 2904 | 2.77 | 2904 | 2.71 | 2904 | 3.08 | 2904 | 3.35 | 2904 | 1.51 | 2904 | 2.18 | 2904 | 2.31
2906 | 2.83 | 2906 | 3.5 | 2906 | 2.77 | 2906 | 2.72 | 2906 | 3.08 | 2906 | 3.36 | 2906 | 1.51 | 2906 | 2.18 | 2906 | 2.32
2908 | 2.83 | 2908 | 3.5 | 2908 | 2.77 | 2908 | 2.71 | 2908 | 3.08 | 2908 | 3.36 | 2908 | 1.51 | 2908 | 2.18 | 2908 | 2.32
2910 | 2.83 | 2910 | 3.51 | 2910 | 2.78 | 2910 | 2.72 | 2910 | 3.09 | 2910 | 3.36 | 2910 | 1.51 | 2910 | 2.18 | 2910 | 2.32
2912 | 2.84 | 2912 | 3.5 | 2912 | 2.77 | 2912 | 2.72 | 2912 | 3.09 | 2912 | 3.37 | 2912 | 1.51 | 2912 | 2.18 | 2912 | 2.32
2914 | 2.84 | 2914 | 3.51 | 2914 | 2.77 | 2914 | 2.72 | 2914 | 3.09 | 2914 | 3.36 | 2914 | 1.51 | 2914 | 2.17 | 2914 | 2.31
2916 | 2.83 | 2916 | 3.5 | 2916 | 2.78 | 2916 | 2.72 | 2916 | 3.09 | 2916 | 3.36 | 2916 | 1.51 | 2916 | 2.18 | 2916 | 2.32
2918 | 2.84 | 2918 | 3.51 | 2918 | 2.78 | 2918 | 2.72 | 2918 | 3.09 | 2918 | 3.37 | 2918 | 1.51 | 2918 | 2.18 | 2918 | 2.31
2920 | 2.84 | 2920 | 3.5 | 2920 | 2.77 | 2920 | 2.72 | 2920 | 3.09 | 2920 | 3.37 | 2920 | 1.51 | 2920 | 2.18 | 2920 | 2.32
2922 | 2.84 | 2922 | 3.51 | 2922 | 2.78 | 2922 | 2.73 | 2922 | 3.09 | 2922 | 3.37 | 2922 | 1.51 | 2922 | 2.18 | 2922 | 2.32
2924 | 2.84 | 2924 | 3.51 | 2924 | 2.77 | 2924 | 2.72 | 2924 | 3.09 | 2924 | 3.37 | 2924 | 1.51 | 2924 | 2.18 | 2924 | 2.32
2926 | 2.84 | 2926 | 3.51 | 2926 | 2.77 | 2926 | 2.73 | 2926 | 3.09 | 2926 | 3.37 | 2926 | 1.51 | 2926 | 2.18 | 2926 | 2.32
2928 | 2.84 | 2928 | 3.51 | 2928 | 2.78 | 2928 | 2.72 | 2928 | 3.09 | 2928 | 3.37 | 2928 | 1.51 | 2928 | 2.18 | 2928 | 2.32
2930 | 2.84 | 2930 | 3.51 | 2930 | 2.78 | 2930 | 2.73 | 2930 | 3.1 | 2930 | 3.37 | 2930 | 1.51 | 2930 | 2.18 | 2930 | 2.32
2932 | 2.84 | 2932 | 3.52 | 2932 | 2.78 | 2932 | 2.73 | 2932 | 3.09 | 2932 | 3.37 | 2932 | 1.51 | 2932 | 2.18 | 2932 | 2.32
2934 | 2.84 | 2934 | 3.51 | 2934 | 2.78 | 2934 | 2.73 | 2934 | 3.09 | 2934 | 3.37 | 2934 | 1.51 | 2934 | 2.18 | 2934 | 2.32
2936 | 2.84 | 2936 | 3.51 | 2936 | 2.78 | 2936 | 2.73 | 2936 | 3.1 | 2936 | 3.37 | 2936 | 1.51 | 2936 | 2.18 | 2936 | 2.32
2938 | 2.84 | 2938 | 3.51 | 2938 | 2.78 | 2938 | 2.73 | 2938 | 3.1 | 2938 | 3.38 | 2938 | 1.51 | 2938 | 2.18 | 2938 | 2.32
2940 | 2.84 | 2940 | 3.52 | 2940 | 2.78 | 2940 | 2.73 | 2940 | 3.1 | 2940 | 3.38 | 2940 | 1.51 | 2940 | 2.18 | 2940 | 2.32
2942 | 2.84 | 2942 | 3.52 | 2942 | 2.78 | 2942 | 2.73 | 2942 | 3.1 | 2942 | 3.37 | 2942 | 1.51 | 2942 | 2.18 | 2942 | 2.32
2944 | 2.85 | 2944 | 3.52 | 2944 | 2.79 | 2944 | 2.73 | 2944 | 3.1 | 2944 | 3.38 | 2944 | 1.52 | 2944 | 2.19 | 2944 | 2.33
2946 | 2.84 | 2946 | 3.52 | 2946 | 2.79 | 2946 | 2.73 | 2946 | 3.1 | 2946 | 3.37 | 2946 | 1.51 | 2946 | 2.18 | 2946 | 2.33
2948 | 2.84 | 2948 | 3.52 | 2948 | 2.78 | 2948 | 2.73 | 2948 | 3.1 | 2948 | 3.38 | 2948 | 1.51 | 2948 | 2.19 | 2948 | 2.32
2950 | 2.84 | 2950 | 3.51 | 2950 | 2.78 | 2950 | 2.73 | 2950 | 3.1 | 2950 | 3.38 | 2950 | 1.51 | 2950 | 2.19 | 2950 | 2.32
2952 | 2.85 | 2952 | 3.52 | 2952 | 2.78 | 2952 | 2.74 | 2952 | 3.1 | 2952 | 3.38 | 2952 | 1.52 | 2952 | 2.19 | 2952 | 2.33
2954 | 2.84 | 2954 | 3.52 | 2954 | 2.78 | 2954 | 2.74 | 2954 | 3.1 | 2954 | 3.38 | 2954 | 1.51 | 2954 | 2.19 | 2954 | 2.32
2956 | 2.84 | 2956 | 3.52 | 2956 | 2.79 | 2956 | 2.73 | 2956 | 3.1 | 2956 | 3.38 | 2956 | 1.51 | 2956 | 2.19 | 2956 | 2.33
2958 | 2.85 | 2958 | 3.52 | 2958 | 2.79 | 2958 | 2.74 | 2958 | 3.11 | 2958 | 3.38 | 2958 | 1.51 | 2958 | 2.19 | 2958 | 2.32
2960 | 2.85 | 2960 | 3.52 | 2960 | 2.78 | 2960 | 2.73 | 2960 | 3.11 | 2960 | 3.38 | 2960 | 1.51 | 2960 | 2.19 | 2960 | 2.33
2962 | 2.84 | 2962 | 3.52 | 2962 | 2.79 | 2962 | 2.74 | 2962 | 3.11 | 2962 | 3.38 | 2962 | 1.52 | 2962 | 2.19 | 2962 | 2.33
2964 | 2.85 | 2964 | 3.53 | 2964 | 2.79 | 2964 | 2.74 | 2964 | 3.11 | 2964 | 3.38 | 2964 | 1.51 | 2964 | 2.19 | 2964 | 2.32
2966 | 2.85 | 2966 | 3.52 | 2966 | 2.79 | 2966 | 2.74 | 2966 | 3.11 | 2966 | 3.39 | 2966 | 1.52 | 2966 | 2.19 | 2966 | 2.33
2968 | 2.85 | 2968 | 3.53 | 2968 | 2.79 | 2968 | 2.74 | 2968 | 3.11 | 2968 | 3.38 | 2968 | 1.51 | 2968 | 2.19 | 2968 | 2.33
2970 | 2.85 | 2970 | 3.52 | 2970 | 2.79 | 2970 | 2.74 | 2970 | 3.11 | 2970 | 3.39 | 2970 | 1.52 | 2970 | 2.19 | 2970 | 2.33
2972 | 2.85 | 2972 | 3.52 | 2972 | 2.79 | 2972 | 2.74 | 2972 | 3.11 | 2972 | 3.39 | 2972 | 1.52 | 2972 | 2.19 | 2972 | 2.33
2974 | 2.85 | 2974 | 3.53 | 2974 | 2.79 | 2974 | 2.74 | 2974 | 3.11 | 2974 | 3.39 | 2974 | 1.52 | 2974 | 2.19 | 2974 | 2.33
2976 | 2.85 | 2976 | 3.52 | 2976 | 2.79 | 2976 | 2.74 | 2976 | 3.11 | 2976 | 3.4 | 2976 | 1.51 | 2976 | 2.19 | 2976 | 2.33
2978 | 2.85 | 2978 | 3.53 | 2978 | 2.8 | 2978 | 2.74 | 2978 | 3.11 | 2978 | 3.39 | 2978 | 1.51 | 2978 | 2.19 | 2978 | 2.33
2980 | 2.85 | 2980 | 3.53 | 2980 | 2.79 | 2980 | 2.74 | 2980 | 3.11 | 2980 | 3.39 | 2980 | 1.52 | 2980 | 2.19 | 2980 | 2.33
2982 | 2.86 | 2982 | 3.53 | 2982 | 2.8 | 2982 | 2.75 | 2982 | 3.11 | 2982 | 3.4 | 2982 | 1.52 | 2982 | 2.19 | 2982 | 2.33
2984 | 2.85 | 2984 | 3.53 | 2984 | 2.8 | 2984 | 2.75 | 2984 | 3.11 | 2984 | 3.4 | 2984 | 1.52 | 2984 | 2.19 | 2984 | 2.33
2986 | 2.86 | 2986 | 3.53 | 2986 | 2.79 | 2986 | 2.75 | 2986 | 3.11 | 2986 | 3.4 | 2986 | 1.52 | 2986 | 2.19 | 2986 | 2.34
2988 | 2.86 | 2988 | 3.53 | 2988 | 2.8 | 2988 | 2.75 | 2988 | 3.12 | 2988 | 3.4 | 2988 | 1.52 | 2988 | 2.19 | 2988 | 2.33
2990 | 2.86 | 2990 | 3.53 | 2990 | 2.8 | 2990 | 2.75 | 2990 | 3.11 | 2990 | 3.4 | 2990 | 1.52 | 2990 | 2.19 | 2990 | 2.33
2992 | 2.86 | 2992 | 3.53 | 2992 | 2.8 | 2992 | 2.75 | 2992 | 3.12 | 2992 | 3.39 | 2992 | 1.52 | 2992 | 2.2 | 2992 | 2.34
2994 | 2.86 | 2994 | 3.53 | 2994 | 2.8 | 2994 | 2.75 | 2994 | 3.12 | 2994 | 3.4 | 2994 | 1.52 | 2994 | 2.2 | 2994 | 2.34
2996 | 2.86 | 2996 | 3.54 | 2996 | 2.8 | 2996 | 2.75 | 2996 | 3.12 | 2996 | 3.4 | 2996 | 1.52 | 2996 | 2.19 | 2996 | 2.33
2998 | 2.86 | 2998 | 3.53 | 2998 | 2.8 | 2998 | 2.75 | 2998 | 3.12 | 2998 | 3.4 | 2998 | 1.52 | 2998 | 2.19 | 2998 | 2.34
3000 | 2.86 | 3000 | 3.54 | 3000 | 2.8 | 3000 | 2.75 | 3000 | 3.12 | 3000 | 3.4 | 3000 | 1.52 | 3000 | 2.19 | 3000 | 2.33
3002 | 2.86 | 3002 | 3.54 | 3002 | 2.8 | 3002 | 2.75 | 3002 | 3.12 | 3002 | 3.41 | 3002 | 1.52 | 3002 | 2.19 | 3002 | 2.33
3004 | 2.86 | 3004 | 3.53 | 3004 | 2.8 | 3004 | 2.75 | 3004 | 3.12 | 3004 | 3.41 | 3004 | 1.52 | 3004 | 2.19 | 3004 | 2.34
3006 | 2.86 | 3006 | 3.54 | 3006 | 2.8 | 3006 | 2.75 | 3006 | 3.12 | 3006 | 3.41 | 3006 | 1.52 | 3006 | 2.2 | 3006 | 2.34
3008 | 2.86 | 3008 | 3.54 | 3008 | 2.8 | 3008 | 2.76 | 3008 | 3.12 | 3008 | 3.41 | 3008 | 1.52 | 3008 | 2.2 | 3008 | 2.34
3010 | 2.86 | 3010 | 3.53 | 3010 | 2.8 | 3010 | 2.75 | 3010 | 3.13 | 3010 | 3.41 | 3010 | 1.52 | 3010 | 2.2 | 3010 | 2.34
3012 | 2.87 | 3012 | 3.54 | 3012 | 2.8 | 3012 | 2.76 | 3012 | 3.12 | 3012 | 3.41 | 3012 | 1.52 | 3012 | 2.2 | 3012 | 2.34
3014 | 2.87 | 3014 | 3.54 | 3014 | 2.81 | 3014 | 2.75 | 3014 | 3.13 | 3014 | 3.41 | 3014 | 1.52 | 3014 | 2.19 | 3014 | 2.33
3016 | 2.86 | 3016 | 3.54 | 3016 | 2.8 | 3016 | 2.75 | 3016 | 3.12 | 3016 | 3.41 | 3016 | 1.52 | 3016 | 2.2 | 3016 | 2.34
3018 | 2.87 | 3018 | 3.54 | 3018 | 2.81 | 3018 | 2.76 | 3018 | 3.12 | 3018 | 3.41 | 3018 | 1.52 | 3018 | 2.2 | 3018 | 2.34
3020 | 2.87 | 3020 | 3.54 | 3020 | 2.8 | 3020 | 2.76 | 3020 | 3.13 | 3020 | 3.41 | 3020 | 1.52 | 3020 | 2.2 | 3020 | 2.34
3022 | 2.87 | 3022 | 3.54 | 3022 | 2.8 | 3022 | 2.76 | 3022 | 3.13 | 3022 | 3.41 | 3022 | 1.52 | 3022 | 2.2 | 3022 | 2.34
3024 | 2.87 | 3024 | 3.54 | 3024 | 2.81 | 3024 | 2.76 | 3024 | 3.13 | 3024 | 3.41 | 3024 | 1.52 | 3024 | 2.2 | 3024 | 2.34
3026 | 2.87 | 3026 | 3.54 | 3026 | 2.81 | 3026 | 2.76 | 3026 | 3.13 | 3026 | 3.41 | 3026 | 1.52 | 3026 | 2.2 | 3026 | 2.35
3028 | 2.87 | 3028 | 3.54 | 3028 | 2.81 | 3028 | 2.76 | 3028 | 3.13 | 3028 | 3.41 | 3028 | 1.52 | 3028 | 2.2 | 3028 | 2.34
3030 | 2.87 | 3030 | 3.55 | 3030 | 2.81 | 3030 | 2.77 | 3030 | 3.13 | 3030 | 3.42 | 3030 | 1.52 | 3030 | 2.2 | 3030 | 2.34
3032 | 2.87 | 3032 | 3.55 | 3032 | 2.81 | 3032 | 2.76 | 3032 | 3.13 | 3032 | 3.42 | 3032 | 1.52 | 3032 | 2.2 | 3032 | 2.35
3034 | 2.87 | 3034 | 3.55 | 3034 | 2.81 | 3034 | 2.76 | 3034 | 3.13 | 3034 | 3.42 | 3034 | 1.52 | 3034 | 2.2 | 3034 | 2.35
3036 | 2.87 | 3036 | 3.54 | 3036 | 2.81 | 3036 | 2.76 | 3036 | 3.13 | 3036 | 3.42 | 3036 | 1.52 | 3036 | 2.21 | 3036 | 2.35
3038 | 2.87 | 3038 | 3.55 | 3038 | 2.81 | 3038 | 2.76 | 3038 | 3.13 | 3038 | 3.42 | 3038 | 1.53 | 3038 | 2.2 | 3038 | 2.35
3040 | 2.87 | 3040 | 3.55 | 3040 | 2.81 | 3040 | 2.76 | 3040 | 3.13 | 3040 | 3.42 | 3040 | 1.53 | 3040 | 2.2 | 3040 | 2.35
3042 | 2.87 | 3042 | 3.55 | 3042 | 2.81 | 3042 | 2.77 | 3042 | 3.14 | 3042 | 3.42 | 3042 | 1.53 | 3042 | 2.2 | 3042 | 2.34
3044 | 2.87 | 3044 | 3.55 | 3044 | 2.81 | 3044 | 2.76 | 3044 | 3.13 | 3044 | 3.42 | 3044 | 1.53 | 3044 | 2.21 | 3044 | 2.35
3046 | 2.88 | 3046 | 3.55 | 3046 | 2.82 | 3046 | 2.77 | 3046 | 3.14 | 3046 | 3.42 | 3046 | 1.52 | 3046 | 2.2 | 3046 | 2.35
3048 | 2.88 | 3048 | 3.55 | 3048 | 2.82 | 3048 | 2.77 | 3048 | 3.14 | 3048 | 3.42 | 3048 | 1.52 | 3048 | 2.2 | 3048 | 2.35
3050 | 2.88 | 3050 | 3.56 | 3050 | 2.82 | 3050 | 2.77 | 3050 | 3.14 | 3050 | 3.42 | 3050 | 1.53 | 3050 | 2.2 | 3050 | 2.35
3052 | 2.87 | 3052 | 3.55 | 3052 | 2.81 | 3052 | 2.77 | 3052 | 3.14 | 3052 | 3.42 | 3052 | 1.53 | 3052 | 2.2 | 3052 | 2.35
3054 | 2.88 | 3054 | 3.56 | 3054 | 2.82 | 3054 | 2.77 | 3054 | 3.14 | 3054 | 3.43 | 3054 | 1.52 | 3054 | 2.2 | 3054 | 2.35
3056 | 2.88 | 3056 | 3.56 | 3056 | 2.82 | 3056 | 2.77 | 3056 | 3.14 | 3056 | 3.43 | 3056 | 1.53 | 3056 | 2.21 | 3056 | 2.35
3058 | 2.88 | 3058 | 3.55 | 3058 | 2.81 | 3058 | 2.76 | 3058 | 3.14 | 3058 | 3.43 | 3058 | 1.53 | 3058 | 2.2 | 3058 | 2.35
3060 | 2.88 | 3060 | 3.56 | 3060 | 2.82 | 3060 | 2.77 | 3060 | 3.14 | 3060 | 3.43 | 3060 | 1.53 | 3060 | 2.21 | 3060 | 2.35
3062 | 2.88 | 3062 | 3.55 | 3062 | 2.81 | 3062 | 2.77 | 3062 | 3.14 | 3062 | 3.43 | 3062 | 1.53 | 3062 | 2.21 | 3062 | 2.35
3064 | 2.88 | 3064 | 3.56 | 3064 | 2.82 | 3064 | 2.77 | 3064 | 3.14 | 3064 | 3.44 | 3064 | 1.52 | 3064 | 2.21 | 3064 | 2.35
3066 | 2.88 | 3066 | 3.56 | 3066 | 2.82 | 3066 | 2.77 | 3066 | 3.15 | 3066 | 3.43 | 3066 | 1.52 | 3066 | 2.21 | 3066 | 2.35
3068 | 2.88 | 3068 | 3.56 | 3068 | 2.82 | 3068 | 2.77 | 3068 | 3.15 | 3068 | 3.43 | 3068 | 1.53 | 3068 | 2.21 | 3068 | 2.36
3070 | 2.88 | 3070 | 3.56 | 3070 | 2.82 | 3070 | 2.78 | 3070 | 3.15 | 3070 | 3.44 | 3070 | 1.53 | 3070 | 2.21 | 3070 | 2.35
3072 | 2.88 | 3072 | 3.56 | 3072 | 2.83 | 3072 | 2.78 | 3072 | 3.15 | 3072 | 3.44 | 3072 | 1.53 | 3072 | 2.21 | 3072 | 2.35
3074 | 2.88 | 3074 | 3.56 | 3074 | 2.82 | 3074 | 2.77 | 3074 | 3.15 | 3074 | 3.43 | 3074 | 1.53 | 3074 | 2.21 | 3074 | 2.36
3076 | 2.88 | 3076 | 3.57 | 3076 | 2.82 | 3076 | 2.77 | 3076 | 3.15 | 3076 | 3.44 | 3076 | 1.53 | 3076 | 2.21 | 3076 | 2.35
3078 | 2.89 | 3078 | 3.56 | 3078 | 2.83 | 3078 | 2.78 | 3078 | 3.15 | 3078 | 3.44 | 3078 | 1.53 | 3078 | 2.21 | 3078 | 2.35
3080 | 2.88 | 3080 | 3.57 | 3080 | 2.82 | 3080 | 2.77 | 3080 | 3.15 | 3080 | 3.44 | 3080 | 1.53 | 3080 | 2.21 | 3080 | 2.36
3082 | 2.89 | 3082 | 3.57 | 3082 | 2.82 | 3082 | 2.78 | 3082 | 3.15 | 3082 | 3.44 | 3082 | 1.53 | 3082 | 2.21 | 3082 | 2.35
3084 | 2.89 | 3084 | 3.57 | 3084 | 2.83 | 3084 | 2.78 | 3084 | 3.15 | 3084 | 3.44 | 3084 | 1.53 | 3084 | 2.21 | 3084 | 2.36
3086 | 2.89 | 3086 | 3.56 | 3086 | 2.83 | 3086 | 2.78 | 3086 | 3.15 | 3086 | 3.44 | 3086 | 1.53 | 3086 | 2.21 | 3086 | 2.36
3088 | 2.89 | 3088 | 3.57 | 3088 | 2.83 | 3088 | 2.78 | 3088 | 3.15 | 3088 | 3.44 | 3088 | 1.53 | 3088 | 2.21 | 3088 | 2.36
3090 | 2.89 | 3090 | 3.57 | 3090 | 2.83 | 3090 | 2.78 | 3090 | 3.15 | 3090 | 3.44 | 3090 | 1.53 | 3090 | 2.21 | 3090 | 2.36
3092 | 2.89 | 3092 | 3.57 | 3092 | 2.83 | 3092 | 2.78 | 3092 | 3.15 | 3092 | 3.45 | 3092 | 1.53 | 3092 | 2.21 | 3092 | 2.36
3094 | 2.89 | 3094 | 3.57 | 3094 | 2.83 | 3094 | 2.78 | 3094 | 3.15 | 3094 | 3.45 | 3094 | 1.53 | 3094 | 2.21 | 3094 | 2.36
3096 | 2.9 | 3096 | 3.57 | 3096 | 2.82 | 3096 | 2.78 | 3096 | 3.15 | 3096 | 3.45 | 3096 | 1.53 | 3096 | 2.22 | 3096 | 2.36
3098 | 2.89 | 3098 | 3.57 | 3098 | 2.83 | 3098 | 2.78 | 3098 | 3.16 | 3098 | 3.45 | 3098 | 1.53 | 3098 | 2.22 | 3098 | 2.36
3100 | 2.89 | 3100 | 3.57 | 3100 | 2.83 | 3100 | 2.78 | 3100 | 3.16 | 3100 | 3.45 | 3100 | 1.53 | 3100 | 2.22 | 3100 | 2.36
3102 | 2.89 | 3102 | 3.57 | 3102 | 2.83 | 3102 | 2.78 | 3102 | 3.15 | 3102 | 3.45 | 3102 | 1.53 | 3102 | 2.22 | 3102 | 2.37
3104 | 2.89 | 3104 | 3.58 | 3104 | 2.83 | 3104 | 2.78 | 3104 | 3.16 | 3104 | 3.45 | 3104 | 1.53 | 3104 | 2.22 | 3104 | 2.36
3106 | 2.9 | 3106 | 3.57 | 3106 | 2.83 | 3106 | 2.79 | 3106 | 3.16 | 3106 | 3.45 | 3106 | 1.53 | 3106 | 2.22 | 3106 | 2.37
3108 | 2.89 | 3108 | 3.58 | 3108 | 2.83 | 3108 | 2.79 | 3108 | 3.16 | 3108 | 3.45 | 3108 | 1.53 | 3108 | 2.21 | 3108 | 2.36
3110 | 2.9 | 3110 | 3.58 | 3110 | 2.83 | 3110 | 2.79 | 3110 | 3.16 | 3110 | 3.45 | 3110 | 1.54 | 3110 | 2.22 | 3110 | 2.36
3112 | 2.9 | 3112 | 3.57 | 3112 | 2.83 | 3112 | 2.79 | 3112 | 3.16 | 3112 | 3.45 | 3112 | 1.53 | 3112 | 2.22 | 3112 | 2.36
3114 | 2.9 | 3114 | 3.58 | 3114 | 2.84 | 3114 | 2.79 | 3114 | 3.16 | 3114 | 3.45 | 3114 | 1.53 | 3114 | 2.22 | 3114 | 2.36
3116 | 2.9 | 3116 | 3.58 | 3116 | 2.83 | 3116 | 2.79 | 3116 | 3.16 | 3116 | 3.45 | 3116 | 1.53 | 3116 | 2.22 | 3116 | 2.37
3118 | 2.9 | 3118 | 3.58 | 3118 | 2.83 | 3118 | 2.79 | 3118 | 3.16 | 3118 | 3.45 | 3118 | 1.53 | 3118 | 2.22 | 3118 | 2.37
3120 | 2.9 | 3120 | 3.58 | 3120 | 2.84 | 3120 | 2.79 | 3120 | 3.16 | 3120 | 3.46 | 3120 | 1.54 | 3120 | 2.22 | 3120 | 2.36
3122 | 2.9 | 3122 | 3.58 | 3122 | 2.84 | 3122 | 2.79 | 3122 | 3.16 | 3122 | 3.45 | 3122 | 1.54 | 3122 | 2.22 | 3122 | 2.37
3124 | 2.9 | 3124 | 3.58 | 3124 | 2.84 | 3124 | 2.79 | 3124 | 3.16 | 3124 | 3.45 | 3124 | 1.54 | 3124 | 2.22 | 3124 | 2.37
3126 | 2.9 | 3126 | 3.58 | 3126 | 2.84 | 3126 | 2.79 | 3126 | 3.17 | 3126 | 3.46 | 3126 | 1.53 | 3126 | 2.22 | 3126 | 2.36
3128 | 2.9 | 3128 | 3.58 | 3128 | 2.84 | 3128 | 2.79 | 3128 | 3.17 | 3128 | 3.46 | 3128 | 1.54 | 3128 | 2.22 | 3128 | 2.37
3130 | 2.9 | 3130 | 3.59 | 3130 | 2.84 | 3130 | 2.79 | 3130 | 3.17 | 3130 | 3.46 | 3130 | 1.54 | 3130 | 2.22 | 3130 | 2.36
3132 | 2.9 | 3132 | 3.58 | 3132 | 2.84 | 3132 | 2.79 | 3132 | 3.17 | 3132 | 3.46 | 3132 | 1.53 | 3132 | 2.22 | 3132 | 2.37
3134 | 2.9 | 3134 | 3.58 | 3134 | 2.84 | 3134 | 2.79 | 3134 | 3.17 | 3134 | 3.47 | 3134 | 1.54 | 3134 | 2.22 | 3134 | 2.37
3136 | 2.9 | 3136 | 3.59 | 3136 | 2.84 | 3136 | 2.8 | 3136 | 3.17 | 3136 | 3.46 | 3136 | 1.53 | 3136 | 2.22 | 3136 | 2.37
3138 | 2.9 | 3138 | 3.59 | 3138 | 2.84 | 3138 | 2.8 | 3138 | 3.17 | 3138 | 3.46 | 3138 | 1.54 | 3138 | 2.22 | 3138 | 2.37
3140 | 2.91 | 3140 | 3.58 | 3140 | 2.85 | 3140 | 2.8 | 3140 | 3.17 | 3140 | 3.47 | 3140 | 1.54 | 3140 | 2.22 | 3140 | 2.37
3142 | 2.91 | 3142 | 3.59 | 3142 | 2.85 | 3142 | 2.8 | 3142 | 3.17 | 3142 | 3.46 | 3142 | 1.54 | 3142 | 2.22 | 3142 | 2.37
3144 | 2.91 | 3144 | 3.59 | 3144 | 2.85 | 3144 | 2.79 | 3144 | 3.17 | 3144 | 3.47 | 3144 | 1.53 | 3144 | 2.22 | 3144 | 2.37
3146 | 2.91 | 3146 | 3.59 | 3146 | 2.84 | 3146 | 2.8 | 3146 | 3.17 | 3146 | 3.47 | 3146 | 1.54 | 3146 | 2.22 | 3146 | 2.37
3148 | 2.91 | 3148 | 3.59 | 3148 | 2.85 | 3148 | 2.8 | 3148 | 3.17 | 3148 | 3.47 | 3148 | 1.54 | 3148 | 2.23 | 3148 | 2.37
3150 | 2.91 | 3150 | 3.59 | 3150 | 2.85 | 3150 | 2.8 | 3150 | 3.17 | 3150 | 3.47 | 3150 | 1.54 | 3150 | 2.23 | 3150 | 2.38
3152 | 2.91 | 3152 | 3.59 | 3152 | 2.84 | 3152 | 2.8 | 3152 | 3.17 | 3152 | 3.47 | 3152 | 1.54 | 3152 | 2.23 | 3152 | 2.37
3154 | 2.91 | 3154 | 3.59 | 3154 | 2.85 | 3154 | 2.81 | 3154 | 3.17 | 3154 | 3.47 | 3154 | 1.54 | 3154 | 2.23 | 3154 | 2.37
3156 | 2.91 | 3156 | 3.59 | 3156 | 2.85 | 3156 | 2.79 | 3156 | 3.18 | 3156 | 3.47 | 3156 | 1.54 | 3156 | 2.22 | 3156 | 2.37
3158 | 2.91 | 3158 | 3.59 | 3158 | 2.84 | 3158 | 2.8 | 3158 | 3.18 | 3158 | 3.47 | 3158 | 1.54 | 3158 | 2.23 | 3158 | 2.37
3160 | 2.91 | 3160 | 3.59 | 3160 | 2.85 | 3160 | 2.8 | 3160 | 3.18 | 3160 | 3.47 | 3160 | 1.54 | 3160 | 2.23 | 3160 | 2.37
3162 | 2.91 | 3162 | 3.6 | 3162 | 2.85 | 3162 | 2.8 | 3162 | 3.18 | 3162 | 3.47 | 3162 | 1.54 | 3162 | 2.23 | 3162 | 2.38
3164 | 2.91 | 3164 | 3.59 | 3164 | 2.84 | 3164 | 2.79 | 3164 | 3.18 | 3164 | 3.47 | 3164 | 1.54 | 3164 | 2.23 | 3164 | 2.38
3166 | 2.91 | 3166 | 3.6 | 3166 | 2.85 | 3166 | 2.8 | 3166 | 3.18 | 3166 | 3.47 | 3166 | 1.54 | 3166 | 2.23 | 3166 | 2.38
3168 | 2.91 | 3168 | 3.6 | 3168 | 2.85 | 3168 | 2.8 | 3168 | 3.18 | 3168 | 3.47 | 3168 | 1.54 | 3168 | 2.23 | 3168 | 2.38
3170 | 2.91 | 3170 | 3.6 | 3170 | 2.85 | 3170 | 2.8 | 3170 | 3.18 | 3170 | 3.47 | 3170 | 1.54 | 3170 | 2.23 | 3170 | 2.38
3172 | 2.91 | 3172 | 3.6 | 3172 | 2.85 | 3172 | 2.8 | 3172 | 3.18 | 3172 | 3.47 | 3172 | 1.54 | 3172 | 2.23 | 3172 | 2.38
3174 | 2.91 | 3174 | 3.6 | 3174 | 2.85 | 3174 | 2.8 | 3174 | 3.18 | 3174 | 3.48 | 3174 | 1.54 | 3174 | 2.23 | 3174 | 2.38
3176 | 2.92 | 3176 | 3.6 | 3176 | 2.85 | 3176 | 2.81 | 3176 | 3.18 | 3176 | 3.48 | 3176 | 1.54 | 3176 | 2.23 | 3176 | 2.38
3178 | 2.92 | 3178 | 3.6 | 3178 | 2.85 | 3178 | 2.81 | 3178 | 3.18 | 3178 | 3.48 | 3178 | 1.54 | 3178 | 2.23 | 3178 | 2.38
3180 | 2.91 | 3180 | 3.6 | 3180 | 2.85 | 3180 | 2.8 | 3180 | 3.19 | 3180 | 3.48 | 3180 | 1.54 | 3180 | 2.23 | 3180 | 2.38
3182 | 2.92 | 3182 | 3.6 | 3182 | 2.86 | 3182 | 2.81 | 3182 | 3.19 | 3182 | 3.48 | 3182 | 1.54 | 3182 | 2.23 | 3182 | 2.38
3184 | 2.91 | 3184 | 3.61 | 3184 | 2.86 | 3184 | 2.81 | 3184 | 3.18 | 3184 | 3.48 | 3184 | 1.54 | 3184 | 2.23 | 3184 | 2.38
3186 | 2.92 | 3186 | 3.6 | 3186 | 2.85 | 3186 | 2.81 | 3186 | 3.19 | 3186 | 3.48 | 3186 | 1.54 | 3186 | 2.24 | 3186 | 2.39
3188 | 2.92 | 3188 | 3.61 | 3188 | 2.86 | 3188 | 2.81 | 3188 | 3.18 | 3188 | 3.48 | 3188 | 1.54 | 3188 | 2.23 | 3188 | 2.38
3190 | 2.92 | 3190 | 3.61 | 3190 | 2.86 | 3190 | 2.81 | 3190 | 3.19 | 3190 | 3.48 | 3190 | 1.54 | 3190 | 2.23 | 3190 | 2.38
3192 | 2.92 | 3192 | 3.61 | 3192 | 2.86 | 3192 | 2.81 | 3192 | 3.19 | 3192 | 3.49 | 3192 | 1.55 | 3192 | 2.24 | 3192 | 2.39
3194 | 2.92 | 3194 | 3.61 | 3194 | 2.86 | 3194 | 2.81 | 3194 | 3.19 | 3194 | 3.48 | 3194 | 1.54 | 3194 | 2.24 | 3194 | 2.39
3196 | 2.92 | 3196 | 3.61 | 3196 | 2.86 | 3196 | 2.81 | 3196 | 3.19 | 3196 | 3.49 | 3196 | 1.54 | 3196 | 2.24 | 3196 | 2.39
3198 | 2.92 | 3198 | 3.61 | 3198 | 2.86 | 3198 | 2.81 | 3198 | 3.19 | 3198 | 3.49 | 3198 | 1.54 | 3198 | 2.24 | 3198 | 2.39
3200 | 2.92 | 3200 | 3.61 | 3200 | 2.86 | 3200 | 2.81 | 3200 | 3.19 | 3200 | 3.49 | 3200 | 1.54 | 3200 | 2.24 | 3200 | 2.39
3202 | 2.93 | 3202 | 3.61 | 3202 | 2.86 | 3202 | 2.81 | 3202 | 3.19 | 3202 | 3.49 | 3202 | 1.54 | 3202 | 2.24 | 3202 | 2.39
3204 | 2.92 | 3204 | 3.61 | 3204 | 2.86 | 3204 | 2.81 | 3204 | 3.19 | 3204 | 3.49 | 3204 | 1.54 | 3204 | 2.24 | 3204 | 2.39
3206 | 2.93 | 3206 | 3.61 | 3206 | 2.86 | 3206 | 2.81 | 3206 | 3.19 | 3206 | 3.49 | 3206 | 1.55 | 3206 | 2.24 | 3206 | 2.38
3208 | 2.92 | 3208 | 3.6 | 3208 | 2.86 | 3208 | 2.81 | 3208 | 3.19 | 3208 | 3.49 | 3208 | 1.54 | 3208 | 2.24 | 3208 | 2.38
3210 | 2.92 | 3210 | 3.61 | 3210 | 2.86 | 3210 | 2.82 | 3210 | 3.2 | 3210 | 3.49 | 3210 | 1.55 | 3210 | 2.24 | 3210 | 2.38
3212 | 2.92 | 3212 | 3.61 | 3212 | 2.86 | 3212 | 2.82 | 3212 | 3.2 | 3212 | 3.5 | 3212 | 1.55 | 3212 | 2.24 | 3212 | 2.38
3214 | 2.93 | 3214 | 3.61 | 3214 | 2.86 | 3214 | 2.82 | 3214 | 3.2 | 3214 | 3.5 | 3214 | 1.55 | 3214 | 2.24 | 3214 | 2.39
3216 | 2.93 | 3216 | 3.62 | 3216 | 2.86 | 3216 | 2.82 | 3216 | 3.2 | 3216 | 3.49 | 3216 | 1.55 | 3216 | 2.24 | 3216 | 2.39
3218 | 2.93 | 3218 | 3.62 | 3218 | 2.86 | 3218 | 2.82 | 3218 | 3.2 | 3218 | 3.49 | 3218 | 1.55 | 3218 | 2.24 | 3218 | 2.39
3220 | 2.93 | 3220 | 3.62 | 3220 | 2.87 | 3220 | 2.82 | 3220 | 3.2 | 3220 | 3.5 | 3220 | 1.54 | 3220 | 2.24 | 3220 | 2.39
3222 | 2.93 | 3222 | 3.61 | 3222 | 2.86 | 3222 | 2.82 | 3222 | 3.2 | 3222 | 3.5 | 3222 | 1.55 | 3222 | 2.24 | 3222 | 2.39
3224 | 2.93 | 3224 | 3.62 | 3224 | 2.86 | 3224 | 2.82 | 3224 | 3.2 | 3224 | 3.5 | 3224 | 1.54 | 3224 | 2.24 | 3224 | 2.39
3226 | 2.93 | 3226 | 3.62 | 3226 | 2.87 | 3226 | 2.82 | 3226 | 3.2 | 3226 | 3.5 | 3226 | 1.55 | 3226 | 2.24 | 3226 | 2.39
3228 | 2.93 | 3228 | 3.62 | 3228 | 2.87 | 3228 | 2.82 | 3228 | 3.2 | 3228 | 3.5 | 3228 | 1.55 | 3228 | 2.24 | 3228 | 2.39
3230 | 2.93 | 3230 | 3.62 | 3230 | 2.86 | 3230 | 2.82 | 3230 | 3.2 | 3230 | 3.5 | 3230 | 1.55 | 3230 | 2.24 | 3230 | 2.4
3232 | 2.93 | 3232 | 3.62 | 3232 | 2.87 | 3232 | 2.81 | 3232 | 3.2 | 3232 | 3.5 | 3232 | 1.55 | 3232 | 2.24 | 3232 | 2.39
3234 | 2.93 | 3234 | 3.63 | 3234 | 2.87 | 3234 | 2.82 | 3234 | 3.2 | 3234 | 3.5 | 3234 | 1.55 | 3234 | 2.24 | 3234 | 2.39
3236 | 2.93 | 3236 | 3.62 | 3236 | 2.87 | 3236 | 2.82 | 3236 | 3.21 | 3236 | 3.51 | 3236 | 1.55 | 3236 | 2.24 | 3236 | 2.39
3238 | 2.93 | 3238 | 3.62 | 3238 | 2.87 | 3238 | 2.82 | 3238 | 3.21 | 3238 | 3.5 | 3238 | 1.55 | 3238 | 2.24 | 3238 | 2.39
3240 | 2.93 | 3240 | 3.62 | 3240 | 2.87 | 3240 | 2.83 | 3240 | 3.21 | 3240 | 3.51 | 3240 | 1.55 | 3240 | 2.25 | 3240 | 2.4
3242 | 2.93 | 3242 | 3.62 | 3242 | 2.87 | 3242 | 2.83 | 3242 | 3.21 | 3242 | 3.51 | 3242 | 1.55 | 3242 | 2.25 | 3242 | 2.4
3244 | 2.93 | 3244 | 3.63 | 3244 | 2.87 | 3244 | 2.82 | 3244 | 3.21 | 3244 | 3.51 | 3244 | 1.55 | 3244 | 2.25 | 3244 | 2.39
3246 | 2.94 | 3246 | 3.62 | 3246 | 2.87 | 3246 | 2.82 | 3246 | 3.21 | 3246 | 3.51 | 3246 | 1.55 | 3246 | 2.25 | 3246 | 2.4
3248 | 2.94 | 3248 | 3.62 | 3248 | 2.87 | 3248 | 2.83 | 3248 | 3.21 | 3248 | 3.51 | 3248 | 1.55 | 3248 | 2.25 | 3248 | 2.39
3250 | 2.94 | 3250 | 3.62 | 3250 | 2.87 | 3250 | 2.83 | 3250 | 3.21 | 3250 | 3.51 | 3250 | 1.55 | 3250 | 2.25 | 3250 | 2.4
3252 | 2.94 | 3252 | 3.63 | 3252 | 2.88 | 3252 | 2.83 | 3252 | 3.21 | 3252 | 3.51 | 3252 | 1.55 | 3252 | 2.24 | 3252 | 2.4
3254 | 2.94 | 3254 | 3.63 | 3254 | 2.88 | 3254 | 2.83 | 3254 | 3.21 | 3254 | 3.51 | 3254 | 1.55 | 3254 | 2.25 | 3254 | 2.39
3256 | 2.94 | 3256 | 3.63 | 3256 | 2.88 | 3256 | 2.83 | 3256 | 3.2 | 3256 | 3.51 | 3256 | 1.55 | 3256 | 2.25 | 3256 | 2.4
3258 | 2.94 | 3258 | 3.63 | 3258 | 2.87 | 3258 | 2.83 | 3258 | 3.21 | 3258 | 3.51 | 3258 | 1.55 | 3258 | 2.25 | 3258 | 2.4
3260 | 2.94 | 3260 | 3.64 | 3260 | 2.88 | 3260 | 2.82 | 3260 | 3.21 | 3260 | 3.52 | 3260 | 1.55 | 3260 | 2.25 | 3260 | 2.39
3262 | 2.94 | 3262 | 3.63 | 3262 | 2.88 | 3262 | 2.83 | 3262 | 3.21 | 3262 | 3.51 | 3262 | 1.55 | 3262 | 2.25 | 3262 | 2.4
3264 | 2.94 | 3264 | 3.63 | 3264 | 2.87 | 3264 | 2.83 | 3264 | 3.21 | 3264 | 3.52 | 3264 | 1.55 | 3264 | 2.25 | 3264 | 2.4
3266 | 2.94 | 3266 | 3.63 | 3266 | 2.88 | 3266 | 2.83 | 3266 | 3.21 | 3266 | 3.52 | 3266 | 1.55 | 3266 | 2.25 | 3266 | 2.39
3268 | 2.94 | 3268 | 3.64 | 3268 | 2.88 | 3268 | 2.83 | 3268 | 3.22 | 3268 | 3.51 | 3268 | 1.55 | 3268 | 2.25 | 3268 | 2.41
3270 | 2.94 | 3270 | 3.64 | 3270 | 2.88 | 3270 | 2.84 | 3270 | 3.22 | 3270 | 3.52 | 3270 | 1.55 | 3270 | 2.25 | 3270 | 2.4
3272 | 2.94 | 3272 | 3.64 | 3272 | 2.88 | 3272 | 2.83 | 3272 | 3.22 | 3272 | 3.52 | 3272 | 1.55 | 3272 | 2.25 | 3272 | 2.4
3274 | 2.94 | 3274 | 3.64 | 3274 | 2.88 | 3274 | 2.83 | 3274 | 3.22 | 3274 | 3.52 | 3274 | 1.56 | 3274 | 2.25 | 3274 | 2.4
3276 | 2.94 | 3276 | 3.64 | 3276 | 2.88 | 3276 | 2.83 | 3276 | 3.22 | 3276 | 3.52 | 3276 | 1.55 | 3276 | 2.25 | 3276 | 2.4
3278 | 2.94 | 3278 | 3.64 | 3278 | 2.88 | 3278 | 2.83 | 3278 | 3.22 | 3278 | 3.52 | 3278 | 1.55 | 3278 | 2.25 | 3278 | 2.41
3280 | 2.95 | 3280 | 3.64 | 3280 | 2.88 | 3280 | 2.83 | 3280 | 3.22 | 3280 | 3.52 | 3280 | 1.56 | 3280 | 2.25 | 3280 | 2.41
3282 | 2.94 | 3282 | 3.65 | 3282 | 2.89 | 3282 | 2.83 | 3282 | 3.22 | 3282 | 3.52 | 3282 | 1.55 | 3282 | 2.25 | 3282 | 2.4
3284 | 2.94 | 3284 | 3.64 | 3284 | 2.88 | 3284 | 2.84 | 3284 | 3.22 | 3284 | 3.52 | 3284 | 1.55 | 3284 | 2.25 | 3284 | 2.4
3286 | 2.94 | 3286 | 3.65 | 3286 | 2.88 | 3286 | 2.84 | 3286 | 3.22 | 3286 | 3.53 | 3286 | 1.55 | 3286 | 2.25 | 3286 | 2.4
3288 | 2.95 | 3288 | 3.64 | 3288 | 2.88 | 3288 | 2.84 | 3288 | 3.22 | 3288 | 3.52 | 3288 | 1.56 | 3288 | 2.26 | 3288 | 2.41
3290 | 2.94 | 3290 | 3.65 | 3290 | 2.88 | 3290 | 2.84 | 3290 | 3.22 | 3290 | 3.52 | 3290 | 1.56 | 3290 | 2.25 | 3290 | 2.4
3292 | 2.95 | 3292 | 3.64 | 3292 | 2.88 | 3292 | 2.84 | 3292 | 3.22 | 3292 | 3.53 | 3292 | 1.56 | 3292 | 2.25 | 3292 | 2.4
3294 | 2.95 | 3294 | 3.64 | 3294 | 2.88 | 3294 | 2.84 | 3294 | 3.23 | 3294 | 3.53 | 3294 | 1.56 | 3294 | 2.26 | 3294 | 2.41
3296 | 2.95 | 3296 | 3.64 | 3296 | 2.89 | 3296 | 2.84 | 3296 | 3.23 | 3296 | 3.53 | 3296 | 1.56 | 3296 | 2.26 | 3296 | 2.41
3298 | 2.95 | 3298 | 3.65 | 3298 | 2.89 | 3298 | 2.83 | 3298 | 3.23 | 3298 | 3.52 | 3298 | 1.55 | 3298 | 2.26 | 3298 | 2.41
3300 | 2.95 | 3300 | 3.64 | 3300 | 2.89 | 3300 | 2.84 | 3300 | 3.23 | 3300 | 3.53 | 3300 | 1.56 | 3300 | 2.26 | 3300 | 2.41
3302 | 2.95 | 3302 | 3.65 | 3302 | 2.89 | 3302 | 2.84 | 3302 | 3.23 | 3302 | 3.53 | 3302 | 1.56 | 3302 | 2.26 | 3302 | 2.41
3304 | 2.95 | 3304 | 3.65 | 3304 | 2.89 | 3304 | 2.84 | 3304 | 3.23 | 3304 | 3.53 | 3304 | 1.56 | 3304 | 2.26 | 3304 | 2.41
3306 | 2.95 | 3306 | 3.65 | 3306 | 2.89 | 3306 | 2.84 | 3306 | 3.23 | 3306 | 3.53 | 3306 | 1.56 | 3306 | 2.26 | 3306 | 2.41
3308 | 2.95 | 3308 | 3.65 | 3308 | 2.89 | 3308 | 2.84 | 3308 | 3.23 | 3308 | 3.53 | 3308 | 1.56 | 3308 | 2.26 | 3308 | 2.41
3310 | 2.95 | 3310 | 3.65 | 3310 | 2.89 | 3310 | 2.84 | 3310 | 3.23 | 3310 | 3.53 | 3310 | 1.56 | 3310 | 2.26 | 3310 | 2.41
3312 | 2.95 | 3312 | 3.65 | 3312 | 2.89 | 3312 | 2.84 | 3312 | 3.23 | 3312 | 3.54 | 3312 | 1.56 | 3312 | 2.26 | 3312 | 2.41
3314 | 2.95 | 3314 | 3.66 | 3314 | 2.9 | 3314 | 2.84 | 3314 | 3.23 | 3314 | 3.53 | 3314 | 1.56 | 3314 | 2.26 | 3314 | 2.41
3316 | 2.96 | 3316 | 3.65 | 3316 | 2.89 | 3316 | 2.84 | 3316 | 3.23 | 3316 | 3.54 | 3316 | 1.56 | 3316 | 2.26 | 3316 | 2.41
3318 | 2.96 | 3318 | 3.66 | 3318 | 2.89 | 3318 | 2.85 | 3318 | 3.23 | 3318 | 3.53 | 3318 | 1.56 | 3318 | 2.26 | 3318 | 2.41
3320 | 2.96 | 3320 | 3.66 | 3320 | 2.89 | 3320 | 2.84 | 3320 | 3.23 | 3320 | 3.54 | 3320 | 1.56 | 3320 | 2.26 | 3320 | 2.42
3322 | 2.95 | 3322 | 3.65 | 3322 | 2.89 | 3322 | 2.85 | 3322 | 3.24 | 3322 | 3.54 | 3322 | 1.56 | 3322 | 2.26 | 3322 | 2.41
3324 | 2.95 | 3324 | 3.66 | 3324 | 2.89 | 3324 | 2.85 | 3324 | 3.24 | 3324 | 3.54 | 3324 | 1.56 | 3324 | 2.26 | 3324 | 2.41
3326 | 2.95 | 3326 | 3.66 | 3326 | 2.89 | 3326 | 2.84 | 3326 | 3.24 | 3326 | 3.54 | 3326 | 1.56 | 3326 | 2.26 | 3326 | 2.41
3328 | 2.95 | 3328 | 3.66 | 3328 | 2.89 | 3328 | 2.85 | 3328 | 3.24 | 3328 | 3.54 | 3328 | 1.56 | 3328 | 2.26 | 3328 | 2.41
3330 | 2.96 | 3330 | 3.66 | 3330 | 2.89 | 3330 | 2.84 | 3330 | 3.24 | 3330 | 3.55 | 3330 | 1.56 | 3330 | 2.26 | 3330 | 2.41
3332 | 2.96 | 3332 | 3.66 | 3332 | 2.89 | 3332 | 2.85 | 3332 | 3.24 | 3332 | 3.54 | 3332 | 1.56 | 3332 | 2.26 | 3332 | 2.42
3334 | 2.96 | 3334 | 3.66 | 3334 | 2.89 | 3334 | 2.85 | 3334 | 3.24 | 3334 | 3.54 | 3334 | 1.56 | 3334 | 2.26 | 3334 | 2.41
3336 | 2.96 | 3336 | 3.66 | 3336 | 2.9 | 3336 | 2.84 | 3336 | 3.24 | 3336 | 3.54 | 3336 | 1.56 | 3336 | 2.26 | 3336 | 2.42
3338 | 2.96 | 3338 | 3.66 | 3338 | 2.9 | 3338 | 2.85 | 3338 | 3.25 | 3338 | 3.54 | 3338 | 1.56 | 3338 | 2.27 | 3338 | 2.42
3340 | 2.96 | 3340 | 3.66 | 3340 | 2.9 | 3340 | 2.85 | 3340 | 3.24 | 3340 | 3.54 | 3340 | 1.56 | 3340 | 2.26 | 3340 | 2.41
3342 | 2.96 | 3342 | 3.66 | 3342 | 2.9 | 3342 | 2.85 | 3342 | 3.25 | 3342 | 3.55 | 3342 | 1.56 | 3342 | 2.27 | 3342 | 2.42
3344 | 2.96 | 3344 | 3.66 | 3344 | 2.9 | 3344 | 2.85 | 3344 | 3.24 | 3344 | 3.54 | 3344 | 1.56 | 3344 | 2.27 | 3344 | 2.42
3346 | 2.97 | 3346 | 3.66 | 3346 | 2.9 | 3346 | 2.85 | 3346 | 3.25 | 3346 | 3.55 | 3346 | 1.56 | 3346 | 2.27 | 3346 | 2.42
3348 | 2.96 | 3348 | 3.66 | 3348 | 2.9 | 3348 | 2.85 | 3348 | 3.25 | 3348 | 3.55 | 3348 | 1.56 | 3348 | 2.27 | 3348 | 2.42
3350 | 2.96 | 3350 | 3.66 | 3350 | 2.9 | 3350 | 2.85 | 3350 | 3.25 | 3350 | 3.55 | 3350 | 1.56 | 3350 | 2.27 | 3350 | 2.42
3352 | 2.97 | 3352 | 3.66 | 3352 | 2.9 | 3352 | 2.85 | 3352 | 3.25 | 3352 | 3.55 | 3352 | 1.56 | 3352 | 2.27 | 3352 | 2.42
3354 | 2.97 | 3354 | 3.67 | 3354 | 2.91 | 3354 | 2.86 | 3354 | 3.25 | 3354 | 3.55 | 3354 | 1.57 | 3354 | 2.27 | 3354 | 2.42
3356 | 2.97 | 3356 | 3.67 | 3356 | 2.91 | 3356 | 2.85 | 3356 | 3.25 | 3356 | 3.56 | 3356 | 1.56 | 3356 | 2.26 | 3356 | 2.41
3358 | 2.97 | 3358 | 3.66 | 3358 | 2.9 | 3358 | 2.86 | 3358 | 3.25 | 3358 | 3.56 | 3358 | 1.57 | 3358 | 2.27 | 3358 | 2.42
3360 | 2.97 | 3360 | 3.67 | 3360 | 2.91 | 3360 | 2.85 | 3360 | 3.25 | 3360 | 3.56 | 3360 | 1.57 | 3360 | 2.27 | 3360 | 2.42
3362 | 2.97 | 3362 | 3.67 | 3362 | 2.9 | 3362 | 2.86 | 3362 | 3.25 | 3362 | 3.55 | 3362 | 1.56 | 3362 | 2.27 | 3362 | 2.42
3364 | 2.97 | 3364 | 3.67 | 3364 | 2.91 | 3364 | 2.86 | 3364 | 3.25 | 3364 | 3.55 | 3364 | 1.57 | 3364 | 2.27 | 3364 | 2.42
3366 | 2.97 | 3366 | 3.67 | 3366 | 2.91 | 3366 | 2.86 | 3366 | 3.25 | 3366 | 3.55 | 3366 | 1.57 | 3366 | 2.27 | 3366 | 2.42
3368 | 2.97 | 3368 | 3.67 | 3368 | 2.91 | 3368 | 2.86 | 3368 | 3.25 | 3368 | 3.56 | 3368 | 1.56 | 3368 | 2.27 | 3368 | 2.42
3370 | 2.97 | 3370 | 3.68 | 3370 | 2.91 | 3370 | 2.86 | 3370 | 3.25 | 3370 | 3.56 | 3370 | 1.57 | 3370 | 2.27 | 3370 | 2.42
3372 | 2.97 | 3372 | 3.67 | 3372 | 2.9 | 3372 | 2.86 | 3372 | 3.25 | 3372 | 3.56 | 3372 | 1.57 | 3372 | 2.27 | 3372 | 2.42
3374 | 2.97 | 3374 | 3.67 | 3374 | 2.91 | 3374 | 2.86 | 3374 | 3.25 | 3374 | 3.56 | 3374 | 1.57 | 3374 | 2.27 | 3374 | 2.43
3376 | 2.97 | 3376 | 3.67 | 3376 | 2.91 | 3376 | 2.86 | 3376 | 3.25 | 3376 | 3.56 | 3376 | 1.57 | 3376 | 2.27 | 3376 | 2.43
3378 | 2.97 | 3378 | 3.67 | 3378 | 2.91 | 3378 | 2.85 | 3378 | 3.26 | 3378 | 3.56 | 3378 | 1.57 | 3378 | 2.27 | 3378 | 2.42
3380 | 2.98 | 3380 | 3.67 | 3380 | 2.91 | 3380 | 2.86 | 3380 | 3.26 | 3380 | 3.57 | 3380 | 1.57 | 3380 | 2.27 | 3380 | 2.43
3382 | 2.97 | 3382 | 3.68 | 3382 | 2.91 | 3382 | 2.86 | 3382 | 3.26 | 3382 | 3.56 | 3382 | 1.57 | 3382 | 2.27 | 3382 | 2.43
3384 | 2.97 | 3384 | 3.67 | 3384 | 2.91 | 3384 | 2.86 | 3384 | 3.26 | 3384 | 3.56 | 3384 | 1.57 | 3384 | 2.27 | 3384 | 2.43
3386 | 2.98 | 3386 | 3.68 | 3386 | 2.91 | 3386 | 2.87 | 3386 | 3.26 | 3386 | 3.56 | 3386 | 1.57 | 3386 | 2.28 | 3386 | 2.43
3388 | 2.97 | 3388 | 3.67 | 3388 | 2.91 | 3388 | 2.86 | 3388 | 3.26 | 3388 | 3.56 | 3388 | 1.57 | 3388 | 2.27 | 3388 | 2.43
3390 | 2.98 | 3390 | 3.67 | 3390 | 2.91 | 3390 | 2.86 | 3390 | 3.26 | 3390 | 3.57 | 3390 | 1.57 | 3390 | 2.27 | 3390 | 2.43
3392 | 2.97 | 3392 | 3.68 | 3392 | 2.92 | 3392 | 2.87 | 3392 | 3.26 | 3392 | 3.56 | 3392 | 1.57 | 3392 | 2.28 | 3392 | 2.43
3394 | 2.97 | 3394 | 3.68 | 3394 | 2.91 | 3394 | 2.86 | 3394 | 3.26 | 3394 | 3.56 | 3394 | 1.57 | 3394 | 2.27 | 3394 | 2.43
3396 | 2.98 | 3396 | 3.68 | 3396 | 2.91 | 3396 | 2.87 | 3396 | 3.26 | 3396 | 3.57 | 3396 | 1.57 | 3396 | 2.27 | 3396 | 2.43
3398 | 2.98 | 3398 | 3.68 | 3398 | 2.92 | 3398 | 2.87 | 3398 | 3.26 | 3398 | 3.57 | 3398 | 1.57 | 3398 | 2.28 | 3398 | 2.43
3400 | 2.98 | 3400 | 3.68 | 3400 | 2.92 | 3400 | 2.87 | 3400 | 3.26 | 3400 | 3.57 | 3400 | 1.57 | 3400 | 2.28 | 3400 | 2.43
3402 | 2.97 | 3402 | 3.68 | 3402 | 2.92 | 3402 | 2.87 | 3402 | 3.26 | 3402 | 3.57 | 3402 | 1.57 | 3402 | 2.28 | 3402 | 2.43
3404 | 2.98 | 3404 | 3.68 | 3404 | 2.92 | 3404 | 2.87 | 3404 | 3.26 | 3404 | 3.57 | 3404 | 1.57 | 3404 | 2.28 | 3404 | 2.43
3406 | 2.98 | 3406 | 3.68 | 3406 | 2.92 | 3406 | 2.87 | 3406 | 3.26 | 3406 | 3.57 | 3406 | 1.57 | 3406 | 2.28 | 3406 | 2.43
3408 | 2.98 | 3408 | 3.68 | 3408 | 2.92 | 3408 | 2.87 | 3408 | 3.27 | 3408 | 3.57 | 3408 | 1.57 | 3408 | 2.28 | 3408 | 2.44
3410 | 2.98 | 3410 | 3.68 | 3410 | 2.92 | 3410 | 2.87 | 3410 | 3.26 | 3410 | 3.57 | 3410 | 1.57 | 3410 | 2.28 | 3410 | 2.43
3412 | 2.98 | 3412 | 3.68 | 3412 | 2.92 | 3412 | 2.87 | 3412 | 3.27 | 3412 | 3.58 | 3412 | 1.57 | 3412 | 2.28 | 3412 | 2.43
3414 | 2.98 | 3414 | 3.69 | 3414 | 2.92 | 3414 | 2.87 | 3414 | 3.27 | 3414 | 3.57 | 3414 | 1.57 | 3414 | 2.28 | 3414 | 2.43
3416 | 2.99 | 3416 | 3.69 | 3416 | 2.92 | 3416 | 2.87 | 3416 | 3.27 | 3416 | 3.57 | 3416 | 1.57 | 3416 | 2.28 | 3416 | 2.44
3418 | 2.98 | 3418 | 3.69 | 3418 | 2.93 | 3418 | 2.87 | 3418 | 3.27 | 3418 | 3.57 | 3418 | 1.58 | 3418 | 2.28 | 3418 | 2.43
3420 | 2.98 | 3420 | 3.69 | 3420 | 2.92 | 3420 | 2.87 | 3420 | 3.27 | 3420 | 3.57 | 3420 | 1.57 | 3420 | 2.28 | 3420 | 2.44
3422 | 2.98 | 3422 | 3.69 | 3422 | 2.92 | 3422 | 2.87 | 3422 | 3.27 | 3422 | 3.58 | 3422 | 1.57 | 3422 | 2.28 | 3422 | 2.43
3424 | 2.98 | 3424 | 3.69 | 3424 | 2.92 | 3424 | 2.87 | 3424 | 3.27 | 3424 | 3.57 | 3424 | 1.58 | 3424 | 2.28 | 3424 | 2.43
3426 | 2.99 | 3426 | 3.69 | 3426 | 2.92 | 3426 | 2.88 | 3426 | 3.27 | 3426 | 3.58 | 3426 | 1.58 | 3426 | 2.28 | 3426 | 2.43
3428 | 2.98 | 3428 | 3.69 | 3428 | 2.92 | 3428 | 2.88 | 3428 | 3.28 | 3428 | 3.58 | 3428 | 1.57 | 3428 | 2.28 | 3428 | 2.43
3430 | 2.99 | 3430 | 3.69 | 3430 | 2.92 | 3430 | 2.88 | 3430 | 3.27 | 3430 | 3.58 | 3430 | 1.57 | 3430 | 2.28 | 3430 | 2.43
3432 | 2.99 | 3432 | 3.69 | 3432 | 2.92 | 3432 | 2.88 | 3432 | 3.28 | 3432 | 3.58 | 3432 | 1.58 | 3432 | 2.28 | 3432 | 2.44
3434 | 2.98 | 3434 | 3.69 | 3434 | 2.93 | 3434 | 2.88 | 3434 | 3.28 | 3434 | 3.58 | 3434 | 1.58 | 3434 | 2.28 | 3434 | 2.43
3436 | 2.98 | 3436 | 3.69 | 3436 | 2.92 | 3436 | 2.88 | 3436 | 3.28 | 3436 | 3.58 | 3436 | 1.57 | 3436 | 2.28 | 3436 | 2.44
3438 | 2.99 | 3438 | 3.7 | 3438 | 2.93 | 3438 | 2.88 | 3438 | 3.28 | 3438 | 3.58 | 3438 | 1.57 | 3438 | 2.28 | 3438 | 2.44
3440 | 2.99 | 3440 | 3.7 | 3440 | 2.93 | 3440 | 2.88 | 3440 | 3.28 | 3440 | 3.58 | 3440 | 1.57 | 3440 | 2.28 | 3440 | 2.44
3442 | 2.99 | 3442 | 3.7 | 3442 | 2.93 | 3442 | 2.88 | 3442 | 3.28 | 3442 | 3.58 | 3442 | 1.57 | 3442 | 2.28 | 3442 | 2.43
3444 | 2.99 | 3444 | 3.69 | 3444 | 2.92 | 3444 | 2.88 | 3444 | 3.28 | 3444 | 3.58 | 3444 | 1.57 | 3444 | 2.28 | 3444 | 2.43
3446 | 2.99 | 3446 | 3.7 | 3446 | 2.93 | 3446 | 2.88 | 3446 | 3.28 | 3446 | 3.58 | 3446 | 1.57 | 3446 | 2.29 | 3446 | 2.44
3448 | 2.99 | 3448 | 3.7 | 3448 | 2.93 | 3448 | 2.88 | 3448 | 3.28 | 3448 | 3.58 | 3448 | 1.57 | 3448 | 2.28 | 3448 | 2.44
3450 | 2.99 | 3450 | 3.7 | 3450 | 2.93 | 3450 | 2.88 | 3450 | 3.28 | 3450 | 3.58 | 3450 | 1.58 | 3450 | 2.28 | 3450 | 2.44
3452 | 2.99 | 3452 | 3.7 | 3452 | 2.93 | 3452 | 2.89 | 3452 | 3.28 | 3452 | 3.58 | 3452 | 1.58 | 3452 | 2.28 | 3452 | 2.44
3454 | 2.99 | 3454 | 3.69 | 3454 | 2.93 | 3454 | 2.88 | 3454 | 3.29 | 3454 | 3.58 | 3454 | 1.58 | 3454 | 2.29 | 3454 | 2.44
3456 | 2.99 | 3456 | 3.7 | 3456 | 2.94 | 3456 | 2.89 | 3456 | 3.28 | 3456 | 3.59 | 3456 | 1.58 | 3456 | 2.29 | 3456 | 2.44
3458 | 2.99 | 3458 | 3.7 | 3458 | 2.93 | 3458 | 2.89 | 3458 | 3.28 | 3458 | 3.59 | 3458 | 1.58 | 3458 | 2.28 | 3458 | 2.44
3460 | 2.99 | 3460 | 3.7 | 3460 | 2.94 | 3460 | 2.88 | 3460 | 3.28 | 3460 | 3.59 | 3460 | 1.58 | 3460 | 2.29 | 3460 | 2.44
3462 | 2.99 | 3462 | 3.7 | 3462 | 2.93 | 3462 | 2.89 | 3462 | 3.28 | 3462 | 3.59 | 3462 | 1.58 | 3462 | 2.28 | 3462 | 2.44
3464 | 2.99 | 3464 | 3.7 | 3464 | 2.93 | 3464 | 2.88 | 3464 | 3.29 | 3464 | 3.59 | 3464 | 1.58 | 3464 | 2.29 | 3464 | 2.44
3466 | 3 | 3466 | 3.7 | 3466 | 2.94 | 3466 | 2.89 | 3466 | 3.28 | 3466 | 3.59 | 3466 | 1.58 | 3466 | 2.29 | 3466 | 2.44
3468 | 3 | 3468 | 3.71 | 3468 | 2.93 | 3468 | 2.88 | 3468 | 3.29 | 3468 | 3.59 | 3468 | 1.58 | 3468 | 2.29 | 3468 | 2.44
3470 | 3 | 3470 | 3.71 | 3470 | 2.94 | 3470 | 2.89 | 3470 | 3.29 | 3470 | 3.59 | 3470 | 1.58 | 3470 | 2.29 | 3470 | 2.44
3472 | 3 | 3472 | 3.71 | 3472 | 2.93 | 3472 | 2.89 | 3472 | 3.29 | 3472 | 3.59 | 3472 | 1.58 | 3472 | 2.29 | 3472 | 2.45
3474 | 3 | 3474 | 3.71 | 3474 | 2.94 | 3474 | 2.88 | 3474 | 3.29 | 3474 | 3.6 | 3474 | 1.58 | 3474 | 2.29 | 3474 | 2.44
3476 | 2.99 | 3476 | 3.71 | 3476 | 2.93 | 3476 | 2.89 | 3476 | 3.29 | 3476 | 3.6 | 3476 | 1.58 | 3476 | 2.29 | 3476 | 2.45
3478 | 3 | 3478 | 3.71 | 3478 | 2.94 | 3478 | 2.89 | 3478 | 3.29 | 3478 | 3.6 | 3478 | 1.58 | 3478 | 2.29 | 3478 | 2.45
3480 | 3 | 3480 | 3.71 | 3480 | 2.94 | 3480 | 2.89 | 3480 | 3.3 | 3480 | 3.6 | 3480 | 1.58 | 3480 | 2.29 | 3480 | 2.45
3482 | 3 | 3482 | 3.71 | 3482 | 2.94 | 3482 | 2.89 | 3482 | 3.29 | 3482 | 3.6 | 3482 | 1.58 | 3482 | 2.29 | 3482 | 2.45
3484 | 3 | 3484 | 3.71 | 3484 | 2.94 | 3484 | 2.89 | 3484 | 3.3 | 3484 | 3.6 | 3484 | 1.58 | 3484 | 2.29 | 3484 | 2.45
3486 | 3 | 3486 | 3.71 | 3486 | 2.94 | 3486 | 2.89 | 3486 | 3.3 | 3486 | 3.6 | 3486 | 1.58 | 3486 | 2.29 | 3486 | 2.45
3488 | 3 | 3488 | 3.71 | 3488 | 2.93 | 3488 | 2.9 | 3488 | 3.3 | 3488 | 3.6 | 3488 | 1.58 | 3488 | 2.29 | 3488 | 2.45
3490 | 3 | 3490 | 3.72 | 3490 | 2.94 | 3490 | 2.89 | 3490 | 3.3 | 3490 | 3.6 | 3490 | 1.58 | 3490 | 2.29 | 3490 | 2.45
3492 | 3 | 3492 | 3.71 | 3492 | 2.94 | 3492 | 2.9 | 3492 | 3.3 | 3492 | 3.6 | 3492 | 1.58 | 3492 | 2.29 | 3492 | 2.45
3494 | 3 | 3494 | 3.71 | 3494 | 2.94 | 3494 | 2.89 | 3494 | 3.3 | 3494 | 3.6 | 3494 | 1.58 | 3494 | 2.29 | 3494 | 2.45
3496 | 3 | 3496 | 3.71 | 3496 | 2.95 | 3496 | 2.89 | 3496 | 3.3 | 3496 | 3.6 | 3496 | 1.58 | 3496 | 2.29 | 3496 | 2.45
3498 | 3 | 3498 | 3.71 | 3498 | 2.94 | 3498 | 2.89 | 3498 | 3.3 | 3498 | 3.61 | 3498 | 1.58 | 3498 | 2.29 | 3498 | 2.45
3500 | 3.01 | 3500 | 3.72 | 3500 | 2.94 | 3500 | 2.9 | 3500 | 3.3 | 3500 | 3.6 | 3500 | 1.58 | 3500 | 2.3 | 3500 | 2.45
3502 | 3 | 3502 | 3.71 | 3502 | 2.94 | 3502 | 2.89 | 3502 | 3.3 | 3502 | 3.61 | 3502 | 1.58 | 3502 | 2.29 | 3502 | 2.45
3504 | 3 | 3504 | 3.72 | 3504 | 2.95 | 3504 | 2.9 | 3504 | 3.3 | 3504 | 3.61 | 3504 | 1.58 | 3504 | 2.29 | 3504 | 2.45
3506 | 3.01 | 3506 | 3.71 | 3506 | 2.95 | 3506 | 2.9 | 3506 | 3.3 | 3506 | 3.61 | 3506 | 1.58 | 3506 | 2.3 | 3506 | 2.45
3508 | 3 | 3508 | 3.72 | 3508 | 2.95 | 3508 | 2.9 | 3508 | 3.3 | 3508 | 3.61 | 3508 | 1.58 | 3508 | 2.3 | 3508 | 2.45
3510 | 3.01 | 3510 | 3.71 | 3510 | 2.95 | 3510 | 2.9 | 3510 | 3.3 | 3510 | 3.61 | 3510 | 1.59 | 3510 | 2.3 | 3510 | 2.45
3512 | 3.01 | 3512 | 3.72 | 3512 | 2.95 | 3512 | 2.9 | 3512 | 3.3 | 3512 | 3.61 | 3512 | 1.59 | 3512 | 2.3 | 3512 | 2.45
3514 | 3.01 | 3514 | 3.72 | 3514 | 2.94 | 3514 | 2.9 | 3514 | 3.3 | 3514 | 3.61 | 3514 | 1.58 | 3514 | 2.3 | 3514 | 2.45
3516 | 3.01 | 3516 | 3.72 | 3516 | 2.95 | 3516 | 2.9 | 3516 | 3.3 | 3516 | 3.61 | 3516 | 1.58 | 3516 | 2.3 | 3516 | 2.46
3518 | 3.01 | 3518 | 3.72 | 3518 | 2.95 | 3518 | 2.9 | 3518 | 3.3 | 3518 | 3.61 | 3518 | 1.58 | 3518 | 2.3 | 3518 | 2.45
3520 | 3.01 | 3520 | 3.72 | 3520 | 2.95 | 3520 | 2.9 | 3520 | 3.3 | 3520 | 3.61 | 3520 | 1.58 | 3520 | 2.3 | 3520 | 2.46
3522 | 3.01 | 3522 | 3.72 | 3522 | 2.95 | 3522 | 2.9 | 3522 | 3.31 | 3522 | 3.62 | 3522 | 1.59 | 3522 | 2.3 | 3522 | 2.46
3524 | 3.01 | 3524 | 3.72 | 3524 | 2.95 | 3524 | 2.9 | 3524 | 3.3 | 3524 | 3.61 | 3524 | 1.59 | 3524 | 2.3 | 3524 | 2.45
3526 | 3.01 | 3526 | 3.73 | 3526 | 2.95 | 3526 | 2.91 | 3526 | 3.3 | 3526 | 3.62 | 3526 | 1.59 | 3526 | 2.3 | 3526 | 2.46
3528 | 3.01 | 3528 | 3.72 | 3528 | 2.95 | 3528 | 2.91 | 3528 | 3.31 | 3528 | 3.62 | 3528 | 1.59 | 3528 | 2.3 | 3528 | 2.45
3530 | 3.01 | 3530 | 3.73 | 3530 | 2.95 | 3530 | 2.91 | 3530 | 3.31 | 3530 | 3.62 | 3530 | 1.59 | 3530 | 2.3 | 3530 | 2.46
3532 | 3.02 | 3532 | 3.73 | 3532 | 2.95 | 3532 | 2.91 | 3532 | 3.31 | 3532 | 3.62 | 3532 | 1.59 | 3532 | 2.3 | 3532 | 2.46
3534 | 3.01 | 3534 | 3.73 | 3534 | 2.95 | 3534 | 2.91 | 3534 | 3.31 | 3534 | 3.62 | 3534 | 1.59 | 3534 | 2.3 | 3534 | 2.45
3536 | 3.01 | 3536 | 3.73 | 3536 | 2.95 | 3536 | 2.91 | 3536 | 3.31 | 3536 | 3.63 | 3536 | 1.59 | 3536 | 2.3 | 3536 | 2.45
3538 | 3.01 | 3538 | 3.73 | 3538 | 2.95 | 3538 | 2.91 | 3538 | 3.31 | 3538 | 3.62 | 3538 | 1.59 | 3538 | 2.31 | 3538 | 2.46
3540 | 3.01 | 3540 | 3.73 | 3540 | 2.95 | 3540 | 2.91 | 3540 | 3.31 | 3540 | 3.62 | 3540 | 1.59 | 3540 | 2.3 | 3540 | 2.45
3542 | 3.02 | 3542 | 3.73 | 3542 | 2.95 | 3542 | 2.92 | 3542 | 3.31 | 3542 | 3.63 | 3542 | 1.59 | 3542 | 2.3 | 3542 | 2.46
3544 | 3.02 | 3544 | 3.73 | 3544 | 2.95 | 3544 | 2.91 | 3544 | 3.32 | 3544 | 3.62 | 3544 | 1.59 | 3544 | 2.3 | 3544 | 2.45
3546 | 3.01 | 3546 | 3.73 | 3546 | 2.96 | 3546 | 2.91 | 3546 | 3.31 | 3546 | 3.62 | 3546 | 1.59 | 3546 | 2.3 | 3546 | 2.46
3548 | 3.02 | 3548 | 3.73 | 3548 | 2.96 | 3548 | 2.91 | 3548 | 3.32 | 3548 | 3.62 | 3548 | 1.59 | 3548 | 2.3 | 3548 | 2.46
3550 | 3.02 | 3550 | 3.74 | 3550 | 2.95 | 3550 | 2.91 | 3550 | 3.32 | 3550 | 3.63 | 3550 | 1.59 | 3550 | 2.3 | 3550 | 2.46
3552 | 3.02 | 3552 | 3.73 | 3552 | 2.96 | 3552 | 2.92 | 3552 | 3.32 | 3552 | 3.63 | 3552 | 1.59 | 3552 | 2.3 | 3552 | 2.46
3554 | 3.02 | 3554 | 3.73 | 3554 | 2.95 | 3554 | 2.92 | 3554 | 3.32 | 3554 | 3.63 | 3554 | 1.59 | 3554 | 2.3 | 3554 | 2.46
3556 | 3.02 | 3556 | 3.73 | 3556 | 2.96 | 3556 | 2.91 | 3556 | 3.32 | 3556 | 3.63 | 3556 | 1.59 | 3556 | 2.31 | 3556 | 2.46
3558 | 3.02 | 3558 | 3.73 | 3558 | 2.96 | 3558 | 2.91 | 3558 | 3.32 | 3558 | 3.63 | 3558 | 1.59 | 3558 | 2.31 | 3558 | 2.46
3560 | 3.02 | 3560 | 3.74 | 3560 | 2.96 | 3560 | 2.91 | 3560 | 3.32 | 3560 | 3.63 | 3560 | 1.59 | 3560 | 2.31 | 3560 | 2.46
3562 | 3.02 | 3562 | 3.74 | 3562 | 2.96 | 3562 | 2.92 | 3562 | 3.32 | 3562 | 3.63 | 3562 | 1.59 | 3562 | 2.31 | 3562 | 2.46
3564 | 3.02 | 3564 | 3.74 | 3564 | 2.96 | 3564 | 2.91 | 3564 | 3.32 | 3564 | 3.63 | 3564 | 1.59 | 3564 | 2.31 | 3564 | 2.46
3566 | 3.02 | 3566 | 3.74 | 3566 | 2.96 | 3566 | 2.92 | 3566 | 3.32 | 3566 | 3.64 | 3566 | 1.59 | 3566 | 2.31 | 3566 | 2.47
3568 | 3.02 | 3568 | 3.74 | 3568 | 2.96 | 3568 | 2.91 | 3568 | 3.33 | 3568 | 3.63 | 3568 | 1.59 | 3568 | 2.31 | 3568 | 2.46
3570 | 3.02 | 3570 | 3.74 | 3570 | 2.96 | 3570 | 2.92 | 3570 | 3.32 | 3570 | 3.63 | 3570 | 1.59 | 3570 | 2.31 | 3570 | 2.47
3572 | 3.03 | 3572 | 3.74 | 3572 | 2.96 | 3572 | 2.92 | 3572 | 3.32 | 3572 | 3.64 | 3572 | 1.59 | 3572 | 2.31 | 3572 | 2.47
3574 | 3.03 | 3574 | 3.74 | 3574 | 2.96 | 3574 | 2.92 | 3574 | 3.32 | 3574 | 3.64 | 3574 | 1.59 | 3574 | 2.31 | 3574 | 2.46
3576 | 3.02 | 3576 | 3.74 | 3576 | 2.96 | 3576 | 2.92 | 3576 | 3.32 | 3576 | 3.64 | 3576 | 1.59 | 3576 | 2.31 | 3576 | 2.46
3578 | 3.03 | 3578 | 3.74 | 3578 | 2.96 | 3578 | 2.92 | 3578 | 3.33 | 3578 | 3.63 | 3578 | 1.59 | 3578 | 2.31 | 3578 | 2.46
3580 | 3.03 | 3580 | 3.74 | 3580 | 2.96 | 3580 | 2.92 | 3580 | 3.32 | 3580 | 3.64 | 3580 | 1.59 | 3580 | 2.31 | 3580 | 2.46
3582 | 3.03 | 3582 | 3.74 | 3582 | 2.96 | 3582 | 2.92 | 3582 | 3.33 | 3582 | 3.64 | 3582 | 1.59 | 3582 | 2.31 | 3582 | 2.46
3584 | 3.03 | 3584 | 3.74 | 3584 | 2.96 | 3584 | 2.92 | 3584 | 3.33 | 3584 | 3.64 | 3584 | 1.59 | 3584 | 2.31 | 3584 | 2.47
3586 | 3.03 | 3586 | 3.74 | 3586 | 2.96 | 3586 | 2.92 | 3586 | 3.33 | 3586 | 3.64 | 3586 | 1.59 | 3586 | 2.31 | 3586 | 2.47
3588 | 3.02 | 3588 | 3.75 | 3588 | 2.97 | 3588 | 2.92 | 3588 | 3.33 | 3588 | 3.64 | 3588 | 1.59 | 3588 | 2.31 | 3588 | 2.47
3590 | 3.03 | 3590 | 3.74 | 3590 | 2.96 | 3590 | 2.93 | 3590 | 3.33 | 3590 | 3.64 | 3590 | 1.59 | 3590 | 2.31 | 3590 | 2.47
3592 | 3.03 | 3592 | 3.74 | 3592 | 2.96 | 3592 | 2.93 | 3592 | 3.33 | 3592 | 3.64 | 3592 | 1.59 | 3592 | 2.31 | 3592 | 2.46
3594 | 3.03 | 3594 | 3.75 | 3594 | 2.97 | 3594 | 2.93 | 3594 | 3.33 | 3594 | 3.64 | 3594 | 1.59 | 3594 | 2.31 | 3594 | 2.46
3596 | 3.03 | 3596 | 3.75 | 3596 | 2.97 | 3596 | 2.93 | 3596 | 3.33 | 3596 | 3.65 | 3596 | 1.59 | 3596 | 2.31 | 3596 | 2.47
3598 | 3.03 | 3598 | 3.75 | 3598 | 2.97 | 3598 | 2.93 | 3598 | 3.33 | 3598 | 3.65 | 3598 | 1.59 | 3598 | 2.31 | 3598 | 2.47
3600 | 3.03 | 3600 | 3.75 | 3600 | 2.97 | 3600 | 2.93 | 3600 | 3.33 | 3600 | 3.65 | 3600 | 1.59 | 3600 | 2.32 | 3600 | 2.47
3602 | 3.03 | 3602 | 3.75 | 3602 | 2.97 | 3602 | 2.93 | 3602 | 3.33 | 3602 | 3.64 | 3602 | 1.59 | 3602 | 2.32 | 3602 | 2.47
3604 | 3.04 | 3604 | 3.75 | 3604 | 2.97 | 3604 | 2.93 | 3604 | 3.34 | 3604 | 3.64 | 3604 | 1.59 | 3604 | 2.32 | 3604 | 2.47
3606 | 3.03 | 3606 | 3.75 | 3606 | 2.97 | 3606 | 2.94 | 3606 | 3.34 | 3606 | 3.65 | 3606 | 1.59 | 3606 | 2.32 | 3606 | 2.47
3608 | 3.04 | 3608 | 3.75 | 3608 | 2.97 | 3608 | 2.94 | 3608 | 3.34 | 3608 | 3.65 | 3608 | 1.59 | 3608 | 2.32 | 3608 | 2.47
3610 | 3.04 | 3610 | 3.75 | 3610 | 2.97 | 3610 | 2.93 | 3610 | 3.34 | 3610 | 3.65 | 3610 | 1.59 | 3610 | 2.32 | 3610 | 2.47
3612 | 3.04 | 3612 | 3.75 | 3612 | 2.97 | 3612 | 2.93 | 3612 | 3.34 | 3612 | 3.65 | 3612 | 1.59 | 3612 | 2.32 | 3612 | 2.47
3614 | 3.04 | 3614 | 3.75 | 3614 | 2.97 | 3614 | 2.93 | 3614 | 3.34 | 3614 | 3.65 | 3614 | 1.59 | 3614 | 2.32 | 3614 | 2.47
3616 | 3.04 | 3616 | 3.75 | 3616 | 2.97 | 3616 | 2.93 | 3616 | 3.34 | 3616 | 3.65 | 3616 | 1.59 | 3616 | 2.31 | 3616 | 2.47
3618 | 3.04 | 3618 | 3.75 | 3618 | 2.98 | 3618 | 2.93 | 3618 | 3.34 | 3618 | 3.65 | 3618 | 1.59 | 3618 | 2.32 | 3618 | 2.47
3620 | 3.04 | 3620 | 3.75 | 3620 | 2.97 | 3620 | 2.93 | 3620 | 3.34 | 3620 | 3.66 | 3620 | 1.6 | 3620 | 2.32 | 3620 | 2.48
3622 | 3.04 | 3622 | 3.76 | 3622 | 2.98 | 3622 | 2.93 | 3622 | 3.34 | 3622 | 3.66 | 3622 | 1.6 | 3622 | 2.32 | 3622 | 2.47
3624 | 3.04 | 3624 | 3.76 | 3624 | 2.98 | 3624 | 2.94 | 3624 | 3.34 | 3624 | 3.66 | 3624 | 1.59 | 3624 | 2.32 | 3624 | 2.48
3626 | 3.04 | 3626 | 3.76 | 3626 | 2.98 | 3626 | 2.93 | 3626 | 3.34 | 3626 | 3.66 | 3626 | 1.6 | 3626 | 2.32 | 3626 | 2.48
3628 | 3.04 | 3628 | 3.76 | 3628 | 2.98 | 3628 | 2.94 | 3628 | 3.34 | 3628 | 3.66 | 3628 | 1.6 | 3628 | 2.32 | 3628 | 2.48
3630 | 3.04 | 3630 | 3.76 | 3630 | 2.98 | 3630 | 2.94 | 3630 | 3.35 | 3630 | 3.66 | 3630 | 1.6 | 3630 | 2.32 | 3630 | 2.48
3632 | 3.04 | 3632 | 3.76 | 3632 | 2.98 | 3632 | 2.94 | 3632 | 3.35 | 3632 | 3.66 | 3632 | 1.6 | 3632 | 2.32 | 3632 | 2.48
3634 | 3.04 | 3634 | 3.76 | 3634 | 2.98 | 3634 | 2.94 | 3634 | 3.35 | 3634 | 3.66 | 3634 | 1.59 | 3634 | 2.33 | 3634 | 2.48
3636 | 3.04 | 3636 | 3.76 | 3636 | 2.98 | 3636 | 2.94 | 3636 | 3.34 | 3636 | 3.66 | 3636 | 1.6 | 3636 | 2.32 | 3636 | 2.47
3638 | 3.04 | 3638 | 3.76 | 3638 | 2.98 | 3638 | 2.94 | 3638 | 3.34 | 3638 | 3.66 | 3638 | 1.6 | 3638 | 2.32 | 3638 | 2.48
3640 | 3.04 | 3640 | 3.76 | 3640 | 2.98 | 3640 | 2.94 | 3640 | 3.35 | 3640 | 3.66 | 3640 | 1.59 | 3640 | 2.32 | 3640 | 2.48
3642 | 3.04 | 3642 | 3.76 | 3642 | 2.98 | 3642 | 2.94 | 3642 | 3.35 | 3642 | 3.66 | 3642 | 1.6 | 3642 | 2.32 | 3642 | 2.48
3644 | 3.05 | 3644 | 3.77 | 3644 | 2.98 | 3644 | 2.94 | 3644 | 3.35 | 3644 | 3.66 | 3644 | 1.59 | 3644 | 2.32 | 3644 | 2.48
3646 | 3.04 | 3646 | 3.76 | 3646 | 2.98 | 3646 | 2.94 | 3646 | 3.35 | 3646 | 3.66 | 3646 | 1.6 | 3646 | 2.32 | 3646 | 2.48
3648 | 3.04 | 3648 | 3.77 | 3648 | 2.98 | 3648 | 2.95 | 3648 | 3.35 | 3648 | 3.66 | 3648 | 1.6 | 3648 | 2.32 | 3648 | 2.47
3650 | 3.04 | 3650 | 3.77 | 3650 | 2.99 | 3650 | 2.94 | 3650 | 3.35 | 3650 | 3.66 | 3650 | 1.6 | 3650 | 2.33 | 3650 | 2.48
3652 | 3.05 | 3652 | 3.77 | 3652 | 2.99 | 3652 | 2.95 | 3652 | 3.35 | 3652 | 3.67 | 3652 | 1.59 | 3652 | 2.32 | 3652 | 2.48
3654 | 3.04 | 3654 | 3.77 | 3654 | 2.99 | 3654 | 2.94 | 3654 | 3.35 | 3654 | 3.66 | 3654 | 1.6 | 3654 | 2.33 | 3654 | 2.48
3656 | 3.05 | 3656 | 3.77 | 3656 | 2.99 | 3656 | 2.95 | 3656 | 3.35 | 3656 | 3.67 | 3656 | 1.6 | 3656 | 2.33 | 3656 | 2.48
3658 | 3.05 | 3658 | 3.77 | 3658 | 2.99 | 3658 | 2.94 | 3658 | 3.35 | 3658 | 3.67 | 3658 | 1.6 | 3658 | 2.33 | 3658 | 2.48
3660 | 3.05 | 3660 | 3.77 | 3660 | 2.99 | 3660 | 2.95 | 3660 | 3.35 | 3660 | 3.67 | 3660 | 1.6 | 3660 | 2.33 | 3660 | 2.48
3662 | 3.05 | 3662 | 3.77 | 3662 | 2.99 | 3662 | 2.94 | 3662 | 3.35 | 3662 | 3.67 | 3662 | 1.6 | 3662 | 2.32 | 3662 | 2.48
3664 | 3.05 | 3664 | 3.77 | 3664 | 2.99 | 3664 | 2.94 | 3664 | 3.35 | 3664 | 3.67 | 3664 | 1.6 | 3664 | 2.33 | 3664 | 2.48
3666 | 3.05 | 3666 | 3.77 | 3666 | 2.99 | 3666 | 2.95 | 3666 | 3.35 | 3666 | 3.67 | 3666 | 1.6 | 3666 | 2.33 | 3666 | 2.49
3668 | 3.05 | 3668 | 3.77 | 3668 | 2.99 | 3668 | 2.94 | 3668 | 3.35 | 3668 | 3.67 | 3668 | 1.6 | 3668 | 2.33 | 3668 | 2.48
3670 | 3.05 | 3670 | 3.77 | 3670 | 2.99 | 3670 | 2.95 | 3670 | 3.36 | 3670 | 3.67 | 3670 | 1.59 | 3670 | 2.33 | 3670 | 2.48
3672 | 3.05 | 3672 | 3.77 | 3672 | 2.99 | 3672 | 2.95 | 3672 | 3.36 | 3672 | 3.68 | 3672 | 1.6 | 3672 | 2.33 | 3672 | 2.49
3674 | 3.05 | 3674 | 3.77 | 3674 | 2.99 | 3674 | 2.95 | 3674 | 3.36 | 3674 | 3.68 | 3674 | 1.6 | 3674 | 2.33 | 3674 | 2.49
3676 | 3.05 | 3676 | 3.78 | 3676 | 2.99 | 3676 | 2.95 | 3676 | 3.36 | 3676 | 3.68 | 3676 | 1.6 | 3676 | 2.33 | 3676 | 2.49
3678 | 3.05 | 3678 | 3.77 | 3678 | 2.99 | 3678 | 2.95 | 3678 | 3.36 | 3678 | 3.68 | 3678 | 1.6 | 3678 | 2.33 | 3678 | 2.49
3680 | 3.05 | 3680 | 3.77 | 3680 | 2.99 | 3680 | 2.95 | 3680 | 3.36 | 3680 | 3.68 | 3680 | 1.6 | 3680 | 2.33 | 3680 | 2.49
3682 | 3.05 | 3682 | 3.78 | 3682 | 2.99 | 3682 | 2.95 | 3682 | 3.36 | 3682 | 3.68 | 3682 | 1.6 | 3682 | 2.33 | 3682 | 2.49
3684 | 3.05 | 3684 | 3.78 | 3684 | 2.99 | 3684 | 2.95 | 3684 | 3.36 | 3684 | 3.68 | 3684 | 1.6 | 3684 | 2.33 | 3684 | 2.49
3686 | 3.05 | 3686 | 3.78 | 3686 | 2.99 | 3686 | 2.95 | 3686 | 3.36 | 3686 | 3.69 | 3686 | 1.6 | 3686 | 2.33 | 3686 | 2.49
3688 | 3.06 | 3688 | 3.77 | 3688 | 2.99 | 3688 | 2.95 | 3688 | 3.36 | 3688 | 3.68 | 3688 | 1.6 | 3688 | 2.33 | 3688 | 2.49
3690 | 3.05 | 3690 | 3.78 | 3690 | 3 | 3690 | 2.96 | 3690 | 3.37 | 3690 | 3.68 | 3690 | 1.6 | 3690 | 2.33 | 3690 | 2.48
3692 | 3.06 | 3692 | 3.77 | 3692 | 2.99 | 3692 | 2.95 | 3692 | 3.36 | 3692 | 3.68 | 3692 | 1.6 | 3692 | 2.33 | 3692 | 2.48
3694 | 3.05 | 3694 | 3.78 | 3694 | 2.99 | 3694 | 2.96 | 3694 | 3.36 | 3694 | 3.68 | 3694 | 1.6 | 3694 | 2.33 | 3694 | 2.49
3696 | 3.06 | 3696 | 3.78 | 3696 | 2.99 | 3696 | 2.96 | 3696 | 3.37 | 3696 | 3.69 | 3696 | 1.61 | 3696 | 2.33 | 3696 | 2.49
3698 | 3.06 | 3698 | 3.78 | 3698 | 2.99 | 3698 | 2.96 | 3698 | 3.37 | 3698 | 3.69 | 3698 | 1.6 | 3698 | 2.33 | 3698 | 2.48
3700 | 3.06 | 3700 | 3.78 | 3700 | 3 | 3700 | 2.95 | 3700 | 3.37 | 3700 | 3.69 | 3700 | 1.6 | 3700 | 2.33 | 3700 | 2.49
3702 | 3.06 | 3702 | 3.78 | 3702 | 2.99 | 3702 | 2.96 | 3702 | 3.37 | 3702 | 3.69 | 3702 | 1.6 | 3702 | 2.34 | 3702 | 2.49
3704 | 3.06 | 3704 | 3.78 | 3704 | 2.99 | 3704 | 2.96 | 3704 | 3.37 | 3704 | 3.69 | 3704 | 1.6 | 3704 | 2.33 | 3704 | 2.49
3706 | 3.06 | 3706 | 3.78 | 3706 | 3 | 3706 | 2.96 | 3706 | 3.37 | 3706 | 3.69 | 3706 | 1.6 | 3706 | 2.33 | 3706 | 2.49
3708 | 3.06 | 3708 | 3.78 | 3708 | 2.99 | 3708 | 2.96 | 3708 | 3.37 | 3708 | 3.69 | 3708 | 1.6 | 3708 | 2.33 | 3708 | 2.49
3710 | 3.06 | 3710 | 3.79 | 3710 | 3 | 3710 | 2.96 | 3710 | 3.37 | 3710 | 3.69 | 3710 | 1.6 | 3710 | 2.34 | 3710 | 2.49
3712 | 3.06 | 3712 | 3.78 | 3712 | 3 | 3712 | 2.96 | 3712 | 3.37 | 3712 | 3.69 | 3712 | 1.6 | 3712 | 2.33 | 3712 | 2.49
3714 | 3.06 | 3714 | 3.79 | 3714 | 2.99 | 3714 | 2.96 | 3714 | 3.37 | 3714 | 3.69 | 3714 | 1.6 | 3714 | 2.33 | 3714 | 2.49
3716 | 3.06 | 3716 | 3.79 | 3716 | 3 | 3716 | 2.97 | 3716 | 3.37 | 3716 | 3.7 | 3716 | 1.61 | 3716 | 2.33 | 3716 | 2.49
3718 | 3.07 | 3718 | 3.78 | 3718 | 3 | 3718 | 2.96 | 3718 | 3.37 | 3718 | 3.7 | 3718 | 1.6 | 3718 | 2.34 | 3718 | 2.49
3720 | 3.07 | 3720 | 3.79 | 3720 | 3 | 3720 | 2.96 | 3720 | 3.37 | 3720 | 3.69 | 3720 | 1.6 | 3720 | 2.34 | 3720 | 2.5
3722 | 3.07 | 3722 | 3.78 | 3722 | 3 | 3722 | 2.96 | 3722 | 3.38 | 3722 | 3.7 | 3722 | 1.61 | 3722 | 2.34 | 3722 | 2.5
3724 | 3.06 | 3724 | 3.79 | 3724 | 3 | 3724 | 2.96 | 3724 | 3.37 | 3724 | 3.7 | 3724 | 1.61 | 3724 | 2.34 | 3724 | 2.49
3726 | 3.07 | 3726 | 3.79 | 3726 | 3 | 3726 | 2.96 | 3726 | 3.37 | 3726 | 3.7 | 3726 | 1.6 | 3726 | 2.34 | 3726 | 2.49
3728 | 3.07 | 3728 | 3.79 | 3728 | 3 | 3728 | 2.97 | 3728 | 3.37 | 3728 | 3.7 | 3728 | 1.61 | 3728 | 2.34 | 3728 | 2.49
3730 | 3.07 | 3730 | 3.79 | 3730 | 3 | 3730 | 2.97 | 3730 | 3.37 | 3730 | 3.7 | 3730 | 1.6 | 3730 | 2.34 | 3730 | 2.49
3732 | 3.07 | 3732 | 3.79 | 3732 | 3 | 3732 | 2.96 | 3732 | 3.38 | 3732 | 3.7 | 3732 | 1.6 | 3732 | 2.34 | 3732 | 2.49
3734 | 3.07 | 3734 | 3.8 | 3734 | 3 | 3734 | 2.97 | 3734 | 3.38 | 3734 | 3.7 | 3734 | 1.61 | 3734 | 2.34 | 3734 | 2.49
3736 | 3.07 | 3736 | 3.79 | 3736 | 3 | 3736 | 2.96 | 3736 | 3.38 | 3736 | 3.71 | 3736 | 1.61 | 3736 | 2.34 | 3736 | 2.5
3738 | 3.07 | 3738 | 3.79 | 3738 | 3 | 3738 | 2.97 | 3738 | 3.38 | 3738 | 3.7 | 3738 | 1.61 | 3738 | 2.34 | 3738 | 2.49
3740 | 3.07 | 3740 | 3.8 | 3740 | 3 | 3740 | 2.97 | 3740 | 3.38 | 3740 | 3.7 | 3740 | 1.61 | 3740 | 2.34 | 3740 | 2.5
3742 | 3.07 | 3742 | 3.79 | 3742 | 3 | 3742 | 2.97 | 3742 | 3.38 | 3742 | 3.71 | 3742 | 1.61 | 3742 | 2.34 | 3742 | 2.5
3744 | 3.07 | 3744 | 3.8 | 3744 | 3 | 3744 | 2.97 | 3744 | 3.38 | 3744 | 3.71 | 3744 | 1.61 | 3744 | 2.34 | 3744 | 2.5
3746 | 3.07 | 3746 | 3.8 | 3746 | 3.01 | 3746 | 2.97 | 3746 | 3.38 | 3746 | 3.71 | 3746 | 1.61 | 3746 | 2.34 | 3746 | 2.5
3748 | 3.07 | 3748 | 3.8 | 3748 | 3.01 | 3748 | 2.97 | 3748 | 3.38 | 3748 | 3.71 | 3748 | 1.61 | 3748 | 2.34 | 3748 | 2.5
3750 | 3.07 | 3750 | 3.8 | 3750 | 3.01 | 3750 | 2.97 | 3750 | 3.38 | 3750 | 3.71 | 3750 | 1.61 | 3750 | 2.34 | 3750 | 2.5
3752 | 3.07 | 3752 | 3.8 | 3752 | 3.01 | 3752 | 2.97 | 3752 | 3.38 | 3752 | 3.71 | 3752 | 1.61 | 3752 | 2.34 | 3752 | 2.5
3754 | 3.07 | 3754 | 3.8 | 3754 | 3.01 | 3754 | 2.97 | 3754 | 3.38 | 3754 | 3.71 | 3754 | 1.61 | 3754 | 2.34 | 3754 | 2.49
3756 | 3.07 | 3756 | 3.8 | 3756 | 3.01 | 3756 | 2.98 | 3756 | 3.38 | 3756 | 3.71 | 3756 | 1.61 | 3756 | 2.34 | 3756 | 2.5
3758 | 3.07 | 3758 | 3.8 | 3758 | 3.01 | 3758 | 2.98 | 3758 | 3.39 | 3758 | 3.71 | 3758 | 1.61 | 3758 | 2.34 | 3758 | 2.49
3760 | 3.08 | 3760 | 3.8 | 3760 | 3.01 | 3760 | 2.97 | 3760 | 3.39 | 3760 | 3.71 | 3760 | 1.61 | 3760 | 2.34 | 3760 | 2.49
3762 | 3.07 | 3762 | 3.8 | 3762 | 3.01 | 3762 | 2.98 | 3762 | 3.38 | 3762 | 3.71 | 3762 | 1.61 | 3762 | 2.34 | 3762 | 2.49
3764 | 3.08 | 3764 | 3.8 | 3764 | 3.01 | 3764 | 2.98 | 3764 | 3.39 | 3764 | 3.71 | 3764 | 1.61 | 3764 | 2.34 | 3764 | 2.5
3766 | 3.08 | 3766 | 3.8 | 3766 | 3.01 | 3766 | 2.97 | 3766 | 3.39 | 3766 | 3.71 | 3766 | 1.61 | 3766 | 2.35 | 3766 | 2.5
3768 | 3.08 | 3768 | 3.81 | 3768 | 3.01 | 3768 | 2.97 | 3768 | 3.39 | 3768 | 3.72 | 3768 | 1.61 | 3768 | 2.34 | 3768 | 2.49
3770 | 3.08 | 3770 | 3.8 | 3770 | 3.02 | 3770 | 2.98 | 3770 | 3.39 | 3770 | 3.71 | 3770 | 1.61 | 3770 | 2.35 | 3770 | 2.5
3772 | 3.08 | 3772 | 3.8 | 3772 | 3.01 | 3772 | 2.97 | 3772 | 3.39 | 3772 | 3.71 | 3772 | 1.61 | 3772 | 2.35 | 3772 | 2.5
3774 | 3.08 | 3774 | 3.8 | 3774 | 3.01 | 3774 | 2.98 | 3774 | 3.39 | 3774 | 3.71 | 3774 | 1.61 | 3774 | 2.34 | 3774 | 2.5
3776 | 3.08 | 3776 | 3.8 | 3776 | 3.02 | 3776 | 2.98 | 3776 | 3.39 | 3776 | 3.72 | 3776 | 1.61 | 3776 | 2.35 | 3776 | 2.5
3778 | 3.08 | 3778 | 3.81 | 3778 | 3.01 | 3778 | 2.97 | 3778 | 3.39 | 3778 | 3.72 | 3778 | 1.61 | 3778 | 2.35 | 3778 | 2.5
3780 | 3.08 | 3780 | 3.8 | 3780 | 3.02 | 3780 | 2.98 | 3780 | 3.39 | 3780 | 3.72 | 3780 | 1.61 | 3780 | 2.35 | 3780 | 2.5
3782 | 3.08 | 3782 | 3.81 | 3782 | 3.02 | 3782 | 2.98 | 3782 | 3.39 | 3782 | 3.72 | 3782 | 1.61 | 3782 | 2.35 | 3782 | 2.5
3784 | 3.08 | 3784 | 3.81 | 3784 | 3.02 | 3784 | 2.98 | 3784 | 3.39 | 3784 | 3.72 | 3784 | 1.61 | 3784 | 2.35 | 3784 | 2.51
3786 | 3.08 | 3786 | 3.81 | 3786 | 3.02 | 3786 | 2.98 | 3786 | 3.4 | 3786 | 3.72 | 3786 | 1.61 | 3786 | 2.35 | 3786 | 2.51
3788 | 3.08 | 3788 | 3.81 | 3788 | 3.02 | 3788 | 2.98 | 3788 | 3.4 | 3788 | 3.72 | 3788 | 1.61 | 3788 | 2.35 | 3788 | 2.51
3790 | 3.08 | 3790 | 3.81 | 3790 | 3.02 | 3790 | 2.98 | 3790 | 3.4 | 3790 | 3.72 | 3790 | 1.61 | 3790 | 2.35 | 3790 | 2.51
3792 | 3.08 | 3792 | 3.81 | 3792 | 3.02 | 3792 | 2.98 | 3792 | 3.4 | 3792 | 3.73 | 3792 | 1.61 | 3792 | 2.35 | 3792 | 2.51
3794 | 3.08 | 3794 | 3.82 | 3794 | 3.02 | 3794 | 2.98 | 3794 | 3.4 | 3794 | 3.73 | 3794 | 1.61 | 3794 | 2.35 | 3794 | 2.5
3796 | 3.08 | 3796 | 3.82 | 3796 | 3.02 | 3796 | 2.98 | 3796 | 3.4 | 3796 | 3.72 | 3796 | 1.61 | 3796 | 2.35 | 3796 | 2.5
3798 | 3.08 | 3798 | 3.81 | 3798 | 3.02 | 3798 | 2.98 | 3798 | 3.4 | 3798 | 3.72 | 3798 | 1.61 | 3798 | 2.35 | 3798 | 2.51
3800 | 3.08 | 3800 | 3.81 | 3800 | 3.02 | 3800 | 2.98 | 3800 | 3.4 | 3800 | 3.73 | 3800 | 1.61 | 3800 | 2.35 | 3800 | 2.51
3802 | 3.08 | 3802 | 3.81 | 3802 | 3.03 | 3802 | 2.98 | 3802 | 3.4 | 3802 | 3.72 | 3802 | 1.61 | 3802 | 2.35 | 3802 | 2.51
3804 | 3.08 | 3804 | 3.82 | 3804 | 3.02 | 3804 | 2.99 | 3804 | 3.4 | 3804 | 3.73 | 3804 | 1.61 | 3804 | 2.35 | 3804 | 2.51
3806 | 3.09 | 3806 | 3.82 | 3806 | 3.02 | 3806 | 2.99 | 3806 | 3.4 | 3806 | 3.73 | 3806 | 1.61 | 3806 | 2.35 | 3806 | 2.5
3808 | 3.09 | 3808 | 3.81 | 3808 | 3.03 | 3808 | 2.99 | 3808 | 3.4 | 3808 | 3.73 | 3808 | 1.62 | 3808 | 2.35 | 3808 | 2.51
3810 | 3.09 | 3810 | 3.82 | 3810 | 3.03 | 3810 | 2.98 | 3810 | 3.4 | 3810 | 3.73 | 3810 | 1.61 | 3810 | 2.35 | 3810 | 2.51
3812 | 3.09 | 3812 | 3.82 | 3812 | 3.02 | 3812 | 2.99 | 3812 | 3.4 | 3812 | 3.73 | 3812 | 1.62 | 3812 | 2.35 | 3812 | 2.5
3814 | 3.09 | 3814 | 3.81 | 3814 | 3.03 | 3814 | 2.99 | 3814 | 3.4 | 3814 | 3.73 | 3814 | 1.62 | 3814 | 2.35 | 3814 | 2.51
3816 | 3.09 | 3816 | 3.82 | 3816 | 3.03 | 3816 | 2.99 | 3816 | 3.4 | 3816 | 3.73 | 3816 | 1.61 | 3816 | 2.35 | 3816 | 2.51
3818 | 3.09 | 3818 | 3.82 | 3818 | 3.03 | 3818 | 2.99 | 3818 | 3.41 | 3818 | 3.74 | 3818 | 1.61 | 3818 | 2.36 | 3818 | 2.51
3820 | 3.09 | 3820 | 3.82 | 3820 | 3.02 | 3820 | 2.99 | 3820 | 3.4 | 3820 | 3.73 | 3820 | 1.61 | 3820 | 2.36 | 3820 | 2.51
3822 | 3.09 | 3822 | 3.82 | 3822 | 3.03 | 3822 | 2.99 | 3822 | 3.41 | 3822 | 3.73 | 3822 | 1.62 | 3822 | 2.35 | 3822 | 2.51
3824 | 3.09 | 3824 | 3.82 | 3824 | 3.03 | 3824 | 2.99 | 3824 | 3.4 | 3824 | 3.73 | 3824 | 1.61 | 3824 | 2.36 | 3824 | 2.51
3826 | 3.09 | 3826 | 3.82 | 3826 | 3.03 | 3826 | 2.99 | 3826 | 3.41 | 3826 | 3.74 | 3826 | 1.62 | 3826 | 2.36 | 3826 | 2.51
3828 | 3.1 | 3828 | 3.82 | 3828 | 3.03 | 3828 | 2.99 | 3828 | 3.4 | 3828 | 3.74 | 3828 | 1.62 | 3828 | 2.35 | 3828 | 2.51
3830 | 3.09 | 3830 | 3.82 | 3830 | 3.03 | 3830 | 2.99 | 3830 | 3.41 | 3830 | 3.74 | 3830 | 1.62 | 3830 | 2.36 | 3830 | 2.51
3832 | 3.1 | 3832 | 3.82 | 3832 | 3.03 | 3832 | 2.99 | 3832 | 3.41 | 3832 | 3.74 | 3832 | 1.62 | 3832 | 2.36 | 3832 | 2.51
3834 | 3.1 | 3834 | 3.82 | 3834 | 3.03 | 3834 | 3 | 3834 | 3.41 | 3834 | 3.74 | 3834 | 1.62 | 3834 | 2.36 | 3834 | 2.52
3836 | 3.1 | 3836 | 3.83 | 3836 | 3.03 | 3836 | 2.99 | 3836 | 3.41 | 3836 | 3.74 | 3836 | 1.62 | 3836 | 2.36 | 3836 | 2.51
3838 | 3.1 | 3838 | 3.82 | 3838 | 3.03 | 3838 | 2.99 | 3838 | 3.41 | 3838 | 3.74 | 3838 | 1.62 | 3838 | 2.36 | 3838 | 2.51
3840 | 3.1 | 3840 | 3.82 | 3840 | 3.03 | 3840 | 2.99 | 3840 | 3.41 | 3840 | 3.74 | 3840 | 1.62 | 3840 | 2.36 | 3840 | 2.51
3842 | 3.1 | 3842 | 3.83 | 3842 | 3.03 | 3842 | 3 | 3842 | 3.41 | 3842 | 3.75 | 3842 | 1.62 | 3842 | 2.36 | 3842 | 2.51
3844 | 3.1 | 3844 | 3.83 | 3844 | 3.03 | 3844 | 2.99 | 3844 | 3.41 | 3844 | 3.74 | 3844 | 1.62 | 3844 | 2.36 | 3844 | 2.52
3846 | 3.1 | 3846 | 3.83 | 3846 | 3.03 | 3846 | 2.99 | 3846 | 3.41 | 3846 | 3.75 | 3846 | 1.62 | 3846 | 2.35 | 3846 | 2.51
3848 | 3.09 | 3848 | 3.83 | 3848 | 3.03 | 3848 | 3 | 3848 | 3.41 | 3848 | 3.75 | 3848 | 1.62 | 3848 | 2.36 | 3848 | 2.51
3850 | 3.1 | 3850 | 3.83 | 3850 | 3.04 | 3850 | 2.99 | 3850 | 3.42 | 3850 | 3.75 | 3850 | 1.62 | 3850 | 2.36 | 3850 | 2.52
3852 | 3.1 | 3852 | 3.83 | 3852 | 3.04 | 3852 | 2.99 | 3852 | 3.41 | 3852 | 3.74 | 3852 | 1.62 | 3852 | 2.36 | 3852 | 2.51
3854 | 3.1 | 3854 | 3.83 | 3854 | 3.04 | 3854 | 3 | 3854 | 3.42 | 3854 | 3.75 | 3854 | 1.62 | 3854 | 2.36 | 3854 | 2.52
3856 | 3.1 | 3856 | 3.83 | 3856 | 3.04 | 3856 | 2.99 | 3856 | 3.41 | 3856 | 3.75 | 3856 | 1.62 | 3856 | 2.36 | 3856 | 2.52
3858 | 3.1 | 3858 | 3.84 | 3858 | 3.04 | 3858 | 2.99 | 3858 | 3.42 | 3858 | 3.75 | 3858 | 1.62 | 3858 | 2.36 | 3858 | 2.52
3860 | 3.1 | 3860 | 3.83 | 3860 | 3.04 | 3860 | 3 | 3860 | 3.42 | 3860 | 3.75 | 3860 | 1.62 | 3860 | 2.36 | 3860 | 2.52
3862 | 3.1 | 3862 | 3.83 | 3862 | 3.04 | 3862 | 3 | 3862 | 3.42 | 3862 | 3.75 | 3862 | 1.62 | 3862 | 2.36 | 3862 | 2.52
3864 | 3.11 | 3864 | 3.84 | 3864 | 3.04 | 3864 | 3 | 3864 | 3.42 | 3864 | 3.75 | 3864 | 1.62 | 3864 | 2.36 | 3864 | 2.51
3866 | 3.1 | 3866 | 3.83 | 3866 | 3.04 | 3866 | 2.99 | 3866 | 3.42 | 3866 | 3.75 | 3866 | 1.62 | 3866 | 2.36 | 3866 | 2.52
3868 | 3.1 | 3868 | 3.84 | 3868 | 3.04 | 3868 | 3 | 3868 | 3.42 | 3868 | 3.75 | 3868 | 1.62 | 3868 | 2.36 | 3868 | 2.51
3870 | 3.1 | 3870 | 3.84 | 3870 | 3.04 | 3870 | 3 | 3870 | 3.42 | 3870 | 3.75 | 3870 | 1.62 | 3870 | 2.36 | 3870 | 2.52
3872 | 3.11 | 3872 | 3.83 | 3872 | 3.04 | 3872 | 3 | 3872 | 3.42 | 3872 | 3.75 | 3872 | 1.62 | 3872 | 2.36 | 3872 | 2.52
3874 | 3.1 | 3874 | 3.84 | 3874 | 3.04 | 3874 | 3 | 3874 | 3.42 | 3874 | 3.76 | 3874 | 1.62 | 3874 | 2.36 | 3874 | 2.52
3876 | 3.11 | 3876 | 3.84 | 3876 | 3.04 | 3876 | 3 | 3876 | 3.42 | 3876 | 3.75 | 3876 | 1.62 | 3876 | 2.36 | 3876 | 2.52
3878 | 3.11 | 3878 | 3.84 | 3878 | 3.05 | 3878 | 3 | 3878 | 3.42 | 3878 | 3.76 | 3878 | 1.62 | 3878 | 2.37 | 3878 | 2.52
3880 | 3.1 | 3880 | 3.84 | 3880 | 3.04 | 3880 | 3 | 3880 | 3.42 | 3880 | 3.76 | 3880 | 1.62 | 3880 | 2.37 | 3880 | 2.52
3882 | 3.11 | 3882 | 3.84 | 3882 | 3.05 | 3882 | 3 | 3882 | 3.43 | 3882 | 3.76 | 3882 | 1.62 | 3882 | 2.37 | 3882 | 2.53
3884 | 3.11 | 3884 | 3.84 | 3884 | 3.05 | 3884 | 3 | 3884 | 3.43 | 3884 | 3.76 | 3884 | 1.62 | 3884 | 2.37 | 3884 | 2.52
3886 | 3.11 | 3886 | 3.85 | 3886 | 3.05 | 3886 | 3 | 3886 | 3.42 | 3886 | 3.76 | 3886 | 1.62 | 3886 | 2.37 | 3886 | 2.53
3888 | 3.11 | 3888 | 3.84 | 3888 | 3.05 | 3888 | 3 | 3888 | 3.43 | 3888 | 3.76 | 3888 | 1.62 | 3888 | 2.36 | 3888 | 2.53
3890 | 3.11 | 3890 | 3.84 | 3890 | 3.05 | 3890 | 3 | 3890 | 3.43 | 3890 | 3.76 | 3890 | 1.62 | 3890 | 2.36 | 3890 | 2.52
3892 | 3.11 | 3892 | 3.85 | 3892 | 3.05 | 3892 | 3 | 3892 | 3.43 | 3892 | 3.76 | 3892 | 1.62 | 3892 | 2.37 | 3892 | 2.53
3894 | 3.11 | 3894 | 3.84 | 3894 | 3.04 | 3894 | 3.01 | 3894 | 3.43 | 3894 | 3.76 | 3894 | 1.62 | 3894 | 2.37 | 3894 | 2.52
3896 | 3.11 | 3896 | 3.84 | 3896 | 3.05 | 3896 | 3.01 | 3896 | 3.43 | 3896 | 3.76 | 3896 | 1.62 | 3896 | 2.36 | 3896 | 2.52
3898 | 3.11 | 3898 | 3.84 | 3898 | 3.05 | 3898 | 3.01 | 3898 | 3.43 | 3898 | 3.76 | 3898 | 1.62 | 3898 | 2.37 | 3898 | 2.53
3900 | 3.11 | 3900 | 3.85 | 3900 | 3.05 | 3900 | 3 | 3900 | 3.43 | 3900 | 3.77 | 3900 | 1.62 | 3900 | 2.37 | 3900 | 2.52
3902 | 3.11 | 3902 | 3.85 | 3902 | 3.05 | 3902 | 3.01 | 3902 | 3.43 | 3902 | 3.76 | 3902 | 1.62 | 3902 | 2.37 | 3902 | 2.52
3904 | 3.11 | 3904 | 3.85 | 3904 | 3.05 | 3904 | 3.01 | 3904 | 3.43 | 3904 | 3.76 | 3904 | 1.62 | 3904 | 2.37 | 3904 | 2.53
3906 | 3.11 | 3906 | 3.85 | 3906 | 3.05 | 3906 | 3.01 | 3906 | 3.43 | 3906 | 3.77 | 3906 | 1.63 | 3906 | 2.37 | 3906 | 2.53
3908 | 3.11 | 3908 | 3.85 | 3908 | 3.05 | 3908 | 3.01 | 3908 | 3.43 | 3908 | 3.76 | 3908 | 1.62 | 3908 | 2.37 | 3908 | 2.52
3910 | 3.11 | 3910 | 3.85 | 3910 | 3.06 | 3910 | 3.01 | 3910 | 3.43 | 3910 | 3.77 | 3910 | 1.63 | 3910 | 2.37 | 3910 | 2.53
3912 | 3.12 | 3912 | 3.85 | 3912 | 3.05 | 3912 | 3.01 | 3912 | 3.43 | 3912 | 3.77 | 3912 | 1.62 | 3912 | 2.37 | 3912 | 2.53
3914 | 3.12 | 3914 | 3.85 | 3914 | 3.05 | 3914 | 3.01 | 3914 | 3.43 | 3914 | 3.77 | 3914 | 1.62 | 3914 | 2.37 | 3914 | 2.53
3916 | 3.12 | 3916 | 3.85 | 3916 | 3.06 | 3916 | 3.01 | 3916 | 3.43 | 3916 | 3.77 | 3916 | 1.63 | 3916 | 2.37 | 3916 | 2.53
3918 | 3.12 | 3918 | 3.85 | 3918 | 3.05 | 3918 | 3.01 | 3918 | 3.43 | 3918 | 3.77 | 3918 | 1.62 | 3918 | 2.37 | 3918 | 2.52
3920 | 3.12 | 3920 | 3.85 | 3920 | 3.05 | 3920 | 3.01 | 3920 | 3.44 | 3920 | 3.77 | 3920 | 1.63 | 3920 | 2.37 | 3920 | 2.53
3922 | 3.12 | 3922 | 3.85 | 3922 | 3.06 | 3922 | 3.01 | 3922 | 3.44 | 3922 | 3.77 | 3922 | 1.62 | 3922 | 2.37 | 3922 | 2.53
3924 | 3.12 | 3924 | 3.85 | 3924 | 3.05 | 3924 | 3.02 | 3924 | 3.44 | 3924 | 3.77 | 3924 | 1.62 | 3924 | 2.37 | 3924 | 2.52
3926 | 3.12 | 3926 | 3.85 | 3926 | 3.06 | 3926 | 3.02 | 3926 | 3.44 | 3926 | 3.78 | 3926 | 1.63 | 3926 | 2.37 | 3926 | 2.53
3928 | 3.12 | 3928 | 3.86 | 3928 | 3.06 | 3928 | 3.01 | 3928 | 3.44 | 3928 | 3.77 | 3928 | 1.63 | 3928 | 2.38 | 3928 | 2.53
3930 | 3.12 | 3930 | 3.86 | 3930 | 3.05 | 3930 | 3.03 | 3930 | 3.44 | 3930 | 3.77 | 3930 | 1.62 | 3930 | 2.37 | 3930 | 2.53
3932 | 3.12 | 3932 | 3.86 | 3932 | 3.06 | 3932 | 3.02 | 3932 | 3.44 | 3932 | 3.77 | 3932 | 1.63 | 3932 | 2.37 | 3932 | 2.53
3934 | 3.12 | 3934 | 3.86 | 3934 | 3.06 | 3934 | 3.02 | 3934 | 3.44 | 3934 | 3.78 | 3934 | 1.63 | 3934 | 2.37 | 3934 | 2.53
3936 | 3.12 | 3936 | 3.86 | 3936 | 3.06 | 3936 | 3.02 | 3936 | 3.44 | 3936 | 3.78 | 3936 | 1.63 | 3936 | 2.37 | 3936 | 2.53
3938 | 3.12 | 3938 | 3.85 | 3938 | 3.06 | 3938 | 3.02 | 3938 | 3.44 | 3938 | 3.78 | 3938 | 1.63 | 3938 | 2.38 | 3938 | 2.53
3940 | 3.12 | 3940 | 3.86 | 3940 | 3.06 | 3940 | 3.02 | 3940 | 3.44 | 3940 | 3.78 | 3940 | 1.63 | 3940 | 2.37 | 3940 | 2.53
3942 | 3.12 | 3942 | 3.86 | 3942 | 3.06 | 3942 | 3.02 | 3942 | 3.44 | 3942 | 3.78 | 3942 | 1.63 | 3942 | 2.38 | 3942 | 2.54
3944 | 3.12 | 3944 | 3.86 | 3944 | 3.06 | 3944 | 3.02 | 3944 | 3.44 | 3944 | 3.79 | 3944 | 1.63 | 3944 | 2.38 | 3944 | 2.53
3946 | 3.12 | 3946 | 3.86 | 3946 | 3.06 | 3946 | 3.02 | 3946 | 3.44 | 3946 | 3.78 | 3946 | 1.63 | 3946 | 2.38 | 3946 | 2.54
3948 | 3.12 | 3948 | 3.87 | 3948 | 3.07 | 3948 | 3.02 | 3948 | 3.45 | 3948 | 3.78 | 3948 | 1.63 | 3948 | 2.38 | 3948 | 2.54
3950 | 3.13 | 3950 | 3.86 | 3950 | 3.06 | 3950 | 3.02 | 3950 | 3.44 | 3950 | 3.79 | 3950 | 1.62 | 3950 | 2.38 | 3950 | 2.54
3952 | 3.12 | 3952 | 3.87 | 3952 | 3.07 | 3952 | 3.01 | 3952 | 3.45 | 3952 | 3.79 | 3952 | 1.63 | 3952 | 2.38 | 3952 | 2.54
3954 | 3.13 | 3954 | 3.87 | 3954 | 3.06 | 3954 | 3.02 | 3954 | 3.44 | 3954 | 3.79 | 3954 | 1.63 | 3954 | 2.38 | 3954 | 2.53
3956 | 3.12 | 3956 | 3.87 | 3956 | 3.07 | 3956 | 3.02 | 3956 | 3.45 | 3956 | 3.79 | 3956 | 1.63 | 3956 | 2.38 | 3956 | 2.53
3958 | 3.13 | 3958 | 3.86 | 3958 | 3.07 | 3958 | 3.02 | 3958 | 3.45 | 3958 | 3.79 | 3958 | 1.63 | 3958 | 2.38 | 3958 | 2.54
3960 | 3.13 | 3960 | 3.87 | 3960 | 3.06 | 3960 | 3.02 | 3960 | 3.45 | 3960 | 3.79 | 3960 | 1.63 | 3960 | 2.38 | 3960 | 2.54
3962 | 3.13 | 3962 | 3.87 | 3962 | 3.06 | 3962 | 3.03 | 3962 | 3.45 | 3962 | 3.79 | 3962 | 1.63 | 3962 | 2.38 | 3962 | 2.54
3964 | 3.13 | 3964 | 3.86 | 3964 | 3.07 | 3964 | 3.03 | 3964 | 3.45 | 3964 | 3.79 | 3964 | 1.63 | 3964 | 2.38 | 3964 | 2.54
3966 | 3.13 | 3966 | 3.87 | 3966 | 3.06 | 3966 | 3.03 | 3966 | 3.45 | 3966 | 3.79 | 3966 | 1.63 | 3966 | 2.38 | 3966 | 2.54
3968 | 3.13 | 3968 | 3.87 | 3968 | 3.07 | 3968 | 3.03 | 3968 | 3.45 | 3968 | 3.79 | 3968 | 1.63 | 3968 | 2.38 | 3968 | 2.54
3970 | 3.13 | 3970 | 3.87 | 3970 | 3.07 | 3970 | 3.02 | 3970 | 3.45 | 3970 | 3.79 | 3970 | 1.63 | 3970 | 2.38 | 3970 | 2.54
3972 | 3.13 | 3972 | 3.87 | 3972 | 3.07 | 3972 | 3.02 | 3972 | 3.45 | 3972 | 3.79 | 3972 | 1.63 | 3972 | 2.38 | 3972 | 2.54
3974 | 3.13 | 3974 | 3.87 | 3974 | 3.07 | 3974 | 3.02 | 3974 | 3.45 | 3974 | 3.79 | 3974 | 1.63 | 3974 | 2.39 | 3974 | 2.55
3976 | 3.13 | 3976 | 3.87 | 3976 | 3.07 | 3976 | 3.03 | 3976 | 3.45 | 3976 | 3.79 | 3976 | 1.63 | 3976 | 2.38 | 3976 | 2.54
3978 | 3.13 | 3978 | 3.87 | 3978 | 3.07 | 3978 | 3.03 | 3978 | 3.45 | 3978 | 3.79 | 3978 | 1.63 | 3978 | 2.38 | 3978 | 2.54
3980 | 3.13 | 3980 | 3.87 | 3980 | 3.07 | 3980 | 3.03 | 3980 | 3.46 | 3980 | 3.79 | 3980 | 1.64 | 3980 | 2.38 | 3980 | 2.54
3982 | 3.13 | 3982 | 3.88 | 3982 | 3.07 | 3982 | 3.03 | 3982 | 3.45 | 3982 | 3.79 | 3982 | 1.63 | 3982 | 2.38 | 3982 | 2.54
3984 | 3.13 | 3984 | 3.87 | 3984 | 3.07 | 3984 | 3.03 | 3984 | 3.46 | 3984 | 3.8 | 3984 | 1.63 | 3984 | 2.38 | 3984 | 2.54
3986 | 3.13 | 3986 | 3.88 | 3986 | 3.08 | 3986 | 3.03 | 3986 | 3.46 | 3986 | 3.8 | 3986 | 1.63 | 3986 | 2.38 | 3986 | 2.54
3988 | 3.14 | 3988 | 3.87 | 3988 | 3.07 | 3988 | 3.03 | 3988 | 3.46 | 3988 | 3.8 | 3988 | 1.63 | 3988 | 2.39 | 3988 | 2.54
3990 | 3.14 | 3990 | 3.88 | 3990 | 3.08 | 3990 | 3.03 | 3990 | 3.46 | 3990 | 3.8 | 3990 | 1.63 | 3990 | 2.39 | 3990 | 2.55
3992 | 3.13 | 3992 | 3.87 | 3992 | 3.07 | 3992 | 3.04 | 3992 | 3.45 | 3992 | 3.8 | 3992 | 1.63 | 3992 | 2.39 | 3992 | 2.55
3994 | 3.14 | 3994 | 3.88 | 3994 | 3.07 | 3994 | 3.03 | 3994 | 3.46 | 3994 | 3.8 | 3994 | 1.64 | 3994 | 2.38 | 3994 | 2.54
3996 | 3.14 | 3996 | 3.88 | 3996 | 3.08 | 3996 | 3.03 | 3996 | 3.46 | 3996 | 3.8 | 3996 | 1.63 | 3996 | 2.39 | 3996 | 2.55
3998 | 3.14 | 3998 | 3.88 | 3998 | 3.08 | 3998 | 3.03 | 3998 | 3.46 | 3998 | 3.8 | 3998 | 1.63 | 3998 | 2.39 | 3998 | 2.54
4000 | 3.14 | 4000 | 3.88 | 4000 | 3.08 | 4000 | 3.03 | 4000 | 3.46 | 4000 | 3.8 | 4000 | 1.63 | 4000 | 2.39 | 4000 | 2.55
4002 | 3.14 | 4002 | 3.88 | 4002 | 3.08 | 4002 | 3.03 | 4002 | 3.46 | 4002 | 3.8 | 4002 | 1.63 | 4002 | 2.39 | 4002 | 2.55
4004 | 3.14 | 4004 | 3.88 | 4004 | 3.08 | 4004 | 3.04 | 4004 | 3.46 | 4004 | 3.81 | 4004 | 1.63 | 4004 | 2.38 | 4004 | 2.54
4006 | 3.14 | 4006 | 3.88 | 4006 | 3.08 | 4006 | 3.03 | 4006 | 3.46 | 4006 | 3.81 | 4006 | 1.64 | 4006 | 2.39 | 4006 | 2.55
4008 | 3.14 | 4008 | 3.88 | 4008 | 3.08 | 4008 | 3.04 | 4008 | 3.46 | 4008 | 3.81 | 4008 | 1.64 | 4008 | 2.39 | 4008 | 2.55
4010 | 3.14 | 4010 | 3.88 | 4010 | 3.08 | 4010 | 3.04 | 4010 | 3.46 | 4010 | 3.81 | 4010 | 1.64 | 4010 | 2.39 | 4010 | 2.55
4012 | 3.14 | 4012 | 3.88 | 4012 | 3.08 | 4012 | 3.04 | 4012 | 3.46 | 4012 | 3.81 | 4012 | 1.64 | 4012 | 2.39 | 4012 | 2.55
4014 | 3.14 | 4014 | 3.89 | 4014 | 3.08 | 4014 | 3.04 | 4014 | 3.46 | 4014 | 3.81 | 4014 | 1.64 | 4014 | 2.39 | 4014 | 2.54
4016 | 3.14 | 4016 | 3.89 | 4016 | 3.08 | 4016 | 3.04 | 4016 | 3.46 | 4016 | 3.81 | 4016 | 1.64 | 4016 | 2.39 | 4016 | 2.54
4018 | 3.14 | 4018 | 3.88 | 4018 | 3.08 | 4018 | 3.04 | 4018 | 3.46 | 4018 | 3.81 | 4018 | 1.64 | 4018 | 2.39 | 4018 | 2.55
4020 | 3.15 | 4020 | 3.89 | 4020 | 3.08 | 4020 | 3.04 | 4020 | 3.46 | 4020 | 3.81 | 4020 | 1.64 | 4020 | 2.39 | 4020 | 2.55
4022 | 3.15 | 4022 | 3.88 | 4022 | 3.08 | 4022 | 3.04 | 4022 | 3.47 | 4022 | 3.81 | 4022 | 1.64 | 4022 | 2.39 | 4022 | 2.55
4024 | 3.15 | 4024 | 3.89 | 4024 | 3.09 | 4024 | 3.04 | 4024 | 3.47 | 4024 | 3.81 | 4024 | 1.64 | 4024 | 2.39 | 4024 | 2.55
4026 | 3.14 | 4026 | 3.89 | 4026 | 3.08 | 4026 | 3.04 | 4026 | 3.47 | 4026 | 3.81 | 4026 | 1.64 | 4026 | 2.39 | 4026 | 2.55
4028 | 3.15 | 4028 | 3.88 | 4028 | 3.08 | 4028 | 3.05 | 4028 | 3.47 | 4028 | 3.81 | 4028 | 1.64 | 4028 | 2.39 | 4028 | 2.55
4030 | 3.14 | 4030 | 3.89 | 4030 | 3.08 | 4030 | 3.04 | 4030 | 3.47 | 4030 | 3.81 | 4030 | 1.64 | 4030 | 2.39 | 4030 | 2.55
4032 | 3.15 | 4032 | 3.89 | 4032 | 3.08 | 4032 | 3.05 | 4032 | 3.47 | 4032 | 3.81 | 4032 | 1.64 | 4032 | 2.39 | 4032 | 2.55
4034 | 3.15 | 4034 | 3.89 | 4034 | 3.08 | 4034 | 3.04 | 4034 | 3.47 | 4034 | 3.81 | 4034 | 1.64 | 4034 | 2.4 | 4034 | 2.55
4036 | 3.15 | 4036 | 3.89 | 4036 | 3.08 | 4036 | 3.04 | 4036 | 3.47 | 4036 | 3.81 | 4036 | 1.64 | 4036 | 2.39 | 4036 | 2.55
4038 | 3.15 | 4038 | 3.89 | 4038 | 3.08 | 4038 | 3.04 | 4038 | 3.47 | 4038 | 3.81 | 4038 | 1.63 | 4038 | 2.39 | 4038 | 2.55
4040 | 3.15 | 4040 | 3.89 | 4040 | 3.09 | 4040 | 3.05 | 4040 | 3.47 | 4040 | 3.82 | 4040 | 1.64 | 4040 | 2.4 | 4040 | 2.55
4042 | 3.15 | 4042 | 3.89 | 4042 | 3.08 | 4042 | 3.04 | 4042 | 3.47 | 4042 | 3.81 | 4042 | 1.64 | 4042 | 2.4 | 4042 | 2.55
4044 | 3.15 | 4044 | 3.89 | 4044 | 3.09 | 4044 | 3.04 | 4044 | 3.47 | 4044 | 3.82 | 4044 | 1.64 | 4044 | 2.4 | 4044 | 2.56
4046 | 3.15 | 4046 | 3.89 | 4046 | 3.09 | 4046 | 3.05 | 4046 | 3.47 | 4046 | 3.82 | 4046 | 1.64 | 4046 | 2.39 | 4046 | 2.55
4048 | 3.16 | 4048 | 3.9 | 4048 | 3.09 | 4048 | 3.05 | 4048 | 3.47 | 4048 | 3.82 | 4048 | 1.64 | 4048 | 2.4 | 4048 | 2.56
4050 | 3.15 | 4050 | 3.9 | 4050 | 3.09 | 4050 | 3.05 | 4050 | 3.47 | 4050 | 3.82 | 4050 | 1.64 | 4050 | 2.39 | 4050 | 2.55
4052 | 3.15 | 4052 | 3.9 | 4052 | 3.09 | 4052 | 3.05 | 4052 | 3.48 | 4052 | 3.82 | 4052 | 1.64 | 4052 | 2.39 | 4052 | 2.55
4054 | 3.15 | 4054 | 3.9 | 4054 | 3.09 | 4054 | 3.04 | 4054 | 3.48 | 4054 | 3.82 | 4054 | 1.64 | 4054 | 2.4 | 4054 | 2.55
4056 | 3.16 | 4056 | 3.9 | 4056 | 3.09 | 4056 | 3.05 | 4056 | 3.48 | 4056 | 3.82 | 4056 | 1.64 | 4056 | 2.4 | 4056 | 2.56
4058 | 3.15 | 4058 | 3.9 | 4058 | 3.09 | 4058 | 3.05 | 4058 | 3.47 | 4058 | 3.82 | 4058 | 1.64 | 4058 | 2.4 | 4058 | 2.55
4060 | 3.16 | 4060 | 3.9 | 4060 | 3.1 | 4060 | 3.05 | 4060 | 3.48 | 4060 | 3.83 | 4060 | 1.64 | 4060 | 2.4 | 4060 | 2.56
4062 | 3.16 | 4062 | 3.9 | 4062 | 3.1 | 4062 | 3.05 | 4062 | 3.48 | 4062 | 3.83 | 4062 | 1.64 | 4062 | 2.4 | 4062 | 2.56
4064 | 3.16 | 4064 | 3.9 | 4064 | 3.09 | 4064 | 3.06 | 4064 | 3.48 | 4064 | 3.83 | 4064 | 1.64 | 4064 | 2.4 | 4064 | 2.55
4066 | 3.16 | 4066 | 3.9 | 4066 | 3.1 | 4066 | 3.05 | 4066 | 3.48 | 4066 | 3.83 | 4066 | 1.64 | 4066 | 2.39 | 4066 | 2.55
4068 | 3.16 | 4068 | 3.9 | 4068 | 3.09 | 4068 | 3.05 | 4068 | 3.48 | 4068 | 3.83 | 4068 | 1.64 | 4068 | 2.4 | 4068 | 2.56
4070 | 3.16 | 4070 | 3.91 | 4070 | 3.09 | 4070 | 3.05 | 4070 | 3.48 | 4070 | 3.83 | 4070 | 1.64 | 4070 | 2.4 | 4070 | 2.56
4072 | 3.15 | 4072 | 3.9 | 4072 | 3.09 | 4072 | 3.05 | 4072 | 3.48 | 4072 | 3.83 | 4072 | 1.64 | 4072 | 2.4 | 4072 | 2.56
4074 | 3.16 | 4074 | 3.9 | 4074 | 3.1 | 4074 | 3.05 | 4074 | 3.48 | 4074 | 3.83 | 4074 | 1.64 | 4074 | 2.4 | 4074 | 2.55
4076 | 3.16 | 4076 | 3.9 | 4076 | 3.09 | 4076 | 3.06 | 4076 | 3.48 | 4076 | 3.83 | 4076 | 1.64 | 4076 | 2.4 | 4076 | 2.56
4078 | 3.16 | 4078 | 3.91 | 4078 | 3.1 | 4078 | 3.05 | 4078 | 3.48 | 4078 | 3.83 | 4078 | 1.64 | 4078 | 2.4 | 4078 | 2.55
4080 | 3.16 | 4080 | 3.91 | 4080 | 3.1 | 4080 | 3.06 | 4080 | 3.48 | 4080 | 3.83 | 4080 | 1.64 | 4080 | 2.4 | 4080 | 2.55
4082 | 3.16 | 4082 | 3.9 | 4082 | 3.1 | 4082 | 3.06 | 4082 | 3.48 | 4082 | 3.83 | 4082 | 1.65 | 4082 | 2.4 | 4082 | 2.56
4084 | 3.16 | 4084 | 3.91 | 4084 | 3.1 | 4084 | 3.05 | 4084 | 3.49 | 4084 | 3.84 | 4084 | 1.64 | 4084 | 2.4 | 4084 | 2.56
4086 | 3.16 | 4086 | 3.91 | 4086 | 3.1 | 4086 | 3.06 | 4086 | 3.49 | 4086 | 3.83 | 4086 | 1.65 | 4086 | 2.4 | 4086 | 2.56
4088 | 3.16 | 4088 | 3.91 | 4088 | 3.1 | 4088 | 3.06 | 4088 | 3.49 | 4088 | 3.83 | 4088 | 1.65 | 4088 | 2.4 | 4088 | 2.56
4090 | 3.16 | 4090 | 3.91 | 4090 | 3.09 | 4090 | 3.06 | 4090 | 3.49 | 4090 | 3.84 | 4090 | 1.64 | 4090 | 2.4 | 4090 | 2.56
4092 | 3.16 | 4092 | 3.91 | 4092 | 3.1 | 4092 | 3.05 | 4092 | 3.49 | 4092 | 3.84 | 4092 | 1.65 | 4092 | 2.4 | 4092 | 2.56
4094 | 3.16 | 4094 | 3.91 | 4094 | 3.1 | 4094 | 3.05 | 4094 | 3.49 | 4094 | 3.83 | 4094 | 1.65 | 4094 | 2.4 | 4094 | 2.56
4096 | 3.16 | 4096 | 3.91 | 4096 | 3.1 | 4096 | 3.06 | 4096 | 3.49 | 4096 | 3.83 | 4096 | 1.65 | 4096 | 2.4 | 4096 | 2.56
4098 | 3.17 | 4098 | 3.91 | 4098 | 3.1 | 4098 | 3.06 | 4098 | 3.49 | 4098 | 3.84 | 4098 | 1.64 | 4098 | 2.4 | 4098 | 2.57
4100 | 3.16 | 4100 | 3.91 | 4100 | 3.1 | 4100 | 3.07 | 4100 | 3.49 | 4100 | 3.84 | 4100 | 1.65 | 4100 | 2.4 | 4100 | 2.57
4102 | 3.17 | 4102 | 3.91 | 4102 | 3.1 | 4102 | 3.06 | 4102 | 3.49 | 4102 | 3.84 | 4102 | 1.65 | 4102 | 2.4 | 4102 | 2.56
4104 | 3.17 | 4104 | 3.91 | 4104 | 3.11 | 4104 | 3.06 | 4104 | 3.49 | 4104 | 3.85 | 4104 | 1.65 | 4104 | 2.4 | 4104 | 2.57
4106 | 3.17 | 4106 | 3.91 | 4106 | 3.1 | 4106 | 3.06 | 4106 | 3.49 | 4106 | 3.84 | 4106 | 1.65 | 4106 | 2.41 | 4106 | 2.57
4108 | 3.17 | 4108 | 3.91 | 4108 | 3.11 | 4108 | 3.06 | 4108 | 3.49 | 4108 | 3.85 | 4108 | 1.65 | 4108 | 2.4 | 4108 | 2.56
4110 | 3.17 | 4110 | 3.91 | 4110 | 3.11 | 4110 | 3.07 | 4110 | 3.49 | 4110 | 3.84 | 4110 | 1.65 | 4110 | 2.41 | 4110 | 2.57
4112 | 3.17 | 4112 | 3.92 | 4112 | 3.11 | 4112 | 3.07 | 4112 | 3.49 | 4112 | 3.84 | 4112 | 1.65 | 4112 | 2.4 | 4112 | 2.56
4114 | 3.17 | 4114 | 3.91 | 4114 | 3.11 | 4114 | 3.07 | 4114 | 3.49 | 4114 | 3.84 | 4114 | 1.65 | 4114 | 2.41 | 4114 | 2.57
4116 | 3.17 | 4116 | 3.92 | 4116 | 3.11 | 4116 | 3.07 | 4116 | 3.5 | 4116 | 3.85 | 4116 | 1.65 | 4116 | 2.41 | 4116 | 2.57
4118 | 3.17 | 4118 | 3.92 | 4118 | 3.11 | 4118 | 3.07 | 4118 | 3.5 | 4118 | 3.85 | 4118 | 1.65 | 4118 | 2.41 | 4118 | 2.57
4120 | 3.17 | 4120 | 3.92 | 4120 | 3.11 | 4120 | 3.07 | 4120 | 3.5 | 4120 | 3.84 | 4120 | 1.65 | 4120 | 2.4 | 4120 | 2.56
4122 | 3.17 | 4122 | 3.92 | 4122 | 3.11 | 4122 | 3.07 | 4122 | 3.49 | 4122 | 3.84 | 4122 | 1.65 | 4122 | 2.41 | 4122 | 2.57
4124 | 3.17 | 4124 | 3.92 | 4124 | 3.11 | 4124 | 3.08 | 4124 | 3.5 | 4124 | 3.85 | 4124 | 1.65 | 4124 | 2.41 | 4124 | 2.57
4126 | 3.17 | 4126 | 3.92 | 4126 | 3.11 | 4126 | 3.06 | 4126 | 3.5 | 4126 | 3.85 | 4126 | 1.65 | 4126 | 2.41 | 4126 | 2.57
4128 | 3.17 | 4128 | 3.92 | 4128 | 3.11 | 4128 | 3.06 | 4128 | 3.5 | 4128 | 3.85 | 4128 | 1.65 | 4128 | 2.41 | 4128 | 2.57
4130 | 3.17 | 4130 | 3.92 | 4130 | 3.11 | 4130 | 3.07 | 4130 | 3.5 | 4130 | 3.84 | 4130 | 1.65 | 4130 | 2.41 | 4130 | 2.57
4132 | 3.17 | 4132 | 3.92 | 4132 | 3.11 | 4132 | 3.07 | 4132 | 3.5 | 4132 | 3.85 | 4132 | 1.65 | 4132 | 2.41 | 4132 | 2.57
4134 | 3.17 | 4134 | 3.93 | 4134 | 3.11 | 4134 | 3.07 | 4134 | 3.5 | 4134 | 3.85 | 4134 | 1.65 | 4134 | 2.41 | 4134 | 2.57
4136 | 3.17 | 4136 | 3.92 | 4136 | 3.11 | 4136 | 3.07 | 4136 | 3.5 | 4136 | 3.85 | 4136 | 1.65 | 4136 | 2.41 | 4136 | 2.57
4138 | 3.18 | 4138 | 3.93 | 4138 | 3.11 | 4138 | 3.07 | 4138 | 3.51 | 4138 | 3.85 | 4138 | 1.65 | 4138 | 2.41 | 4138 | 2.57
4140 | 3.18 | 4140 | 3.92 | 4140 | 3.11 | 4140 | 3.08 | 4140 | 3.5 | 4140 | 3.86 | 4140 | 1.65 | 4140 | 2.41 | 4140 | 2.57
4142 | 3.18 | 4142 | 3.93 | 4142 | 3.12 | 4142 | 3.08 | 4142 | 3.5 | 4142 | 3.86 | 4142 | 1.65 | 4142 | 2.41 | 4142 | 2.58
4144 | 3.18 | 4144 | 3.93 | 4144 | 3.11 | 4144 | 3.07 | 4144 | 3.5 | 4144 | 3.86 | 4144 | 1.65 | 4144 | 2.41 | 4144 | 2.57
4146 | 3.18 | 4146 | 3.92 | 4146 | 3.11 | 4146 | 3.08 | 4146 | 3.5 | 4146 | 3.86 | 4146 | 1.65 | 4146 | 2.41 | 4146 | 2.57
4148 | 3.18 | 4148 | 3.93 | 4148 | 3.12 | 4148 | 3.08 | 4148 | 3.51 | 4148 | 3.86 | 4148 | 1.65 | 4148 | 2.42 | 4148 | 2.57
4150 | 3.18 | 4150 | 3.93 | 4150 | 3.12 | 4150 | 3.07 | 4150 | 3.51 | 4150 | 3.86 | 4150 | 1.65 | 4150 | 2.41 | 4150 | 2.57
4152 | 3.18 | 4152 | 3.93 | 4152 | 3.11 | 4152 | 3.08 | 4152 | 3.51 | 4152 | 3.86 | 4152 | 1.65 | 4152 | 2.41 | 4152 | 2.57
4154 | 3.18 | 4154 | 3.93 | 4154 | 3.12 | 4154 | 3.08 | 4154 | 3.51 | 4154 | 3.86 | 4154 | 1.65 | 4154 | 2.41 | 4154 | 2.58
4156 | 3.18 | 4156 | 3.93 | 4156 | 3.12 | 4156 | 3.08 | 4156 | 3.51 | 4156 | 3.86 | 4156 | 1.65 | 4156 | 2.41 | 4156 | 2.58
4158 | 3.18 | 4158 | 3.93 | 4158 | 3.12 | 4158 | 3.09 | 4158 | 3.51 | 4158 | 3.86 | 4158 | 1.65 | 4158 | 2.42 | 4158 | 2.57
4160 | 3.18 | 4160 | 3.93 | 4160 | 3.12 | 4160 | 3.08 | 4160 | 3.51 | 4160 | 3.86 | 4160 | 1.65 | 4160 | 2.41 | 4160 | 2.57
4162 | 3.18 | 4162 | 3.94 | 4162 | 3.12 | 4162 | 3.08 | 4162 | 3.51 | 4162 | 3.86 | 4162 | 1.65 | 4162 | 2.42 | 4162 | 2.58
4164 | 3.18 | 4164 | 3.93 | 4164 | 3.12 | 4164 | 3.08 | 4164 | 3.51 | 4164 | 3.86 | 4164 | 1.65 | 4164 | 2.41 | 4164 | 2.57
4166 | 3.18 | 4166 | 3.94 | 4166 | 3.12 | 4166 | 3.09 | 4166 | 3.51 | 4166 | 3.86 | 4166 | 1.65 | 4166 | 2.41 | 4166 | 2.57
4168 | 3.18 | 4168 | 3.94 | 4168 | 3.12 | 4168 | 3.09 | 4168 | 3.51 | 4168 | 3.86 | 4168 | 1.65 | 4168 | 2.41 | 4168 | 2.58
4170 | 3.18 | 4170 | 3.93 | 4170 | 3.13 | 4170 | 3.09 | 4170 | 3.51 | 4170 | 3.86 | 4170 | 1.65 | 4170 | 2.42 | 4170 | 2.58
4172 | 3.19 | 4172 | 3.94 | 4172 | 3.12 | 4172 | 3.09 | 4172 | 3.51 | 4172 | 3.87 | 4172 | 1.65 | 4172 | 2.42 | 4172 | 2.58
4174 | 3.19 | 4174 | 3.94 | 4174 | 3.13 | 4174 | 3.09 | 4174 | 3.52 | 4174 | 3.87 | 4174 | 1.66 | 4174 | 2.42 | 4174 | 2.58
4176 | 3.18 | 4176 | 3.93 | 4176 | 3.12 | 4176 | 3.09 | 4176 | 3.52 | 4176 | 3.86 | 4176 | 1.65 | 4176 | 2.42 | 4176 | 2.58
4178 | 3.19 | 4178 | 3.94 | 4178 | 3.12 | 4178 | 3.09 | 4178 | 3.52 | 4178 | 3.87 | 4178 | 1.65 | 4178 | 2.42 | 4178 | 2.58
4180 | 3.18 | 4180 | 3.94 | 4180 | 3.12 | 4180 | 3.09 | 4180 | 3.52 | 4180 | 3.87 | 4180 | 1.65 | 4180 | 2.42 | 4180 | 2.58
4182 | 3.18 | 4182 | 3.94 | 4182 | 3.12 | 4182 | 3.08 | 4182 | 3.52 | 4182 | 3.87 | 4182 | 1.66 | 4182 | 2.42 | 4182 | 2.58
4184 | 3.19 | 4184 | 3.94 | 4184 | 3.12 | 4184 | 3.09 | 4184 | 3.52 | 4184 | 3.87 | 4184 | 1.66 | 4184 | 2.42 | 4184 | 2.58
4186 | 3.19 | 4186 | 3.94 | 4186 | 3.12 | 4186 | 3.09 | 4186 | 3.52 | 4186 | 3.87 | 4186 | 1.66 | 4186 | 2.42 | 4186 | 2.58
4188 | 3.19 | 4188 | 3.94 | 4188 | 3.12 | 4188 | 3.09 | 4188 | 3.52 | 4188 | 3.87 | 4188 | 1.65 | 4188 | 2.42 | 4188 | 2.58
4190 | 3.19 | 4190 | 3.95 | 4190 | 3.13 | 4190 | 3.09 | 4190 | 3.52 | 4190 | 3.87 | 4190 | 1.66 | 4190 | 2.42 | 4190 | 2.58
4192 | 3.19 | 4192 | 3.94 | 4192 | 3.13 | 4192 | 3.09 | 4192 | 3.52 | 4192 | 3.87 | 4192 | 1.66 | 4192 | 2.42 | 4192 | 2.58
4194 | 3.19 | 4194 | 3.94 | 4194 | 3.13 | 4194 | 3.09 | 4194 | 3.52 | 4194 | 3.87 | 4194 | 1.66 | 4194 | 2.42 | 4194 | 2.58
4196 | 3.19 | 4196 | 3.94 | 4196 | 3.13 | 4196 | 3.09 | 4196 | 3.52 | 4196 | 3.87 | 4196 | 1.66 | 4196 | 2.42 | 4196 | 2.58
4198 | 3.19 | 4198 | 3.94 | 4198 | 3.13 | 4198 | 3.1 | 4198 | 3.52 | 4198 | 3.87 | 4198 | 1.66 | 4198 | 2.42 | 4198 | 2.58
4200 | 3.19 | 4200 | 3.94 | 4200 | 3.13 | 4200 | 3.09 | 4200 | 3.52 | 4200 | 3.87 | 4200 | 1.66 | 4200 | 2.42 | 4200 | 2.58
4202 | 3.19 | 4202 | 3.94 | 4202 | 3.13 | 4202 | 3.09 | 4202 | 3.52 | 4202 | 3.88 | 4202 | 1.66 | 4202 | 2.42 | 4202 | 2.58
4204 | 3.19 | 4204 | 3.94 | 4204 | 3.13 | 4204 | 3.08 | 4204 | 3.52 | 4204 | 3.88 | 4204 | 1.66 | 4204 | 2.43 | 4204 | 2.58
4206 | 3.19 | 4206 | 3.94 | 4206 | 3.13 | 4206 | 3.1 | 4206 | 3.53 | 4206 | 3.88 | 4206 | 1.65 | 4206 | 2.42 | 4206 | 2.59
4208 | 3.19 | 4208 | 3.95 | 4208 | 3.13 | 4208 | 3.09 | 4208 | 3.53 | 4208 | 3.88 | 4208 | 1.65 | 4208 | 2.42 | 4208 | 2.58
4210 | 3.19 | 4210 | 3.94 | 4210 | 3.13 | 4210 | 3.09 | 4210 | 3.52 | 4210 | 3.88 | 4210 | 1.66 | 4210 | 2.42 | 4210 | 2.58
4212 | 3.2 | 4212 | 3.95 | 4212 | 3.13 | 4212 | 3.1 | 4212 | 3.53 | 4212 | 3.88 | 4212 | 1.66 | 4212 | 2.42 | 4212 | 2.58
4214 | 3.19 | 4214 | 3.95 | 4214 | 3.13 | 4214 | 3.09 | 4214 | 3.53 | 4214 | 3.88 | 4214 | 1.66 | 4214 | 2.42 | 4214 | 2.58
4216 | 3.2 | 4216 | 3.95 | 4216 | 3.14 | 4216 | 3.1 | 4216 | 3.53 | 4216 | 3.88 | 4216 | 1.66 | 4216 | 2.42 | 4216 | 2.58
4218 | 3.2 | 4218 | 3.95 | 4218 | 3.14 | 4218 | 3.1 | 4218 | 3.53 | 4218 | 3.88 | 4218 | 1.66 | 4218 | 2.43 | 4218 | 2.58
4220 | 3.19 | 4220 | 3.95 | 4220 | 3.13 | 4220 | 3.11 | 4220 | 3.53 | 4220 | 3.88 | 4220 | 1.66 | 4220 | 2.43 | 4220 | 2.58
4222 | 3.2 | 4222 | 3.95 | 4222 | 3.14 | 4222 | 3.1 | 4222 | 3.53 | 4222 | 3.89 | 4222 | 1.66 | 4222 | 2.43 | 4222 | 2.59
4224 | 3.19 | 4224 | 3.95 | 4224 | 3.14 | 4224 | 3.1 | 4224 | 3.53 | 4224 | 3.88 | 4224 | 1.66 | 4224 | 2.43 | 4224 | 2.59
4226 | 3.2 | 4226 | 3.96 | 4226 | 3.14 | 4226 | 3.11 | 4226 | 3.53 | 4226 | 3.88 | 4226 | 1.66 | 4226 | 2.43 | 4226 | 2.59
4228 | 3.2 | 4228 | 3.96 | 4228 | 3.14 | 4228 | 3.11 | 4228 | 3.53 | 4228 | 3.89 | 4228 | 1.66 | 4228 | 2.43 | 4228 | 2.59
4230 | 3.2 | 4230 | 3.95 | 4230 | 3.13 | 4230 | 3.11 | 4230 | 3.53 | 4230 | 3.88 | 4230 | 1.66 | 4230 | 2.43 | 4230 | 2.59
4232 | 3.2 | 4232 | 3.95 | 4232 | 3.14 | 4232 | 3.11 | 4232 | 3.53 | 4232 | 3.89 | 4232 | 1.66 | 4232 | 2.43 | 4232 | 2.59
4234 | 3.2 | 4234 | 3.96 | 4234 | 3.14 | 4234 | 3.11 | 4234 | 3.53 | 4234 | 3.89 | 4234 | 1.66 | 4234 | 2.43 | 4234 | 2.59
4236 | 3.2 | 4236 | 3.96 | 4236 | 3.13 | 4236 | 3.1 | 4236 | 3.53 | 4236 | 3.89 | 4236 | 1.66 | 4236 | 2.43 | 4236 | 2.59
4238 | 3.2 | 4238 | 3.96 | 4238 | 3.13 | 4238 | 3.11 | 4238 | 3.54 | 4238 | 3.88 | 4238 | 1.66 | 4238 | 2.43 | 4238 | 2.59
4240 | 3.2 | 4240 | 3.96 | 4240 | 3.14 | 4240 | 3.11 | 4240 | 3.54 | 4240 | 3.89 | 4240 | 1.66 | 4240 | 2.43 | 4240 | 2.59
4242 | 3.2 | 4242 | 3.95 | 4242 | 3.14 | 4242 | 3.11 | 4242 | 3.54 | 4242 | 3.89 | 4242 | 1.66 | 4242 | 2.43 | 4242 | 2.59
4244 | 3.2 | 4244 | 3.96 | 4244 | 3.14 | 4244 | 3.11 | 4244 | 3.54 | 4244 | 3.89 | 4244 | 1.66 | 4244 | 2.43 | 4244 | 2.59
4246 | 3.2 | 4246 | 3.95 | 4246 | 3.14 | 4246 | 3.11 | 4246 | 3.54 | 4246 | 3.89 | 4246 | 1.66 | 4246 | 2.43 | 4246 | 2.59
4248 | 3.2 | 4248 | 3.96 | 4248 | 3.14 | 4248 | 3.11 | 4248 | 3.54 | 4248 | 3.89 | 4248 | 1.66 | 4248 | 2.43 | 4248 | 2.59
4250 | 3.2 | 4250 | 3.96 | 4250 | 3.14 | 4250 | 3.11 | 4250 | 3.54 | 4250 | 3.89 | 4250 | 1.66 | 4250 | 2.43 | 4250 | 2.59
4252 | 3.2 | 4252 | 3.96 | 4252 | 3.14 | 4252 | 3.11 | 4252 | 3.54 | 4252 | 3.9 | 4252 | 1.66 | 4252 | 2.44 | 4252 | 2.59
4254 | 3.21 | 4254 | 3.96 | 4254 | 3.14 | 4254 | 3.11 | 4254 | 3.54 | 4254 | 3.9 | 4254 | 1.66 | 4254 | 2.43 | 4254 | 2.59
4256 | 3.21 | 4256 | 3.96 | 4256 | 3.14 | 4256 | 3.11 | 4256 | 3.54 | 4256 | 3.9 | 4256 | 1.66 | 4256 | 2.43 | 4256 | 2.59
4258 | 3.2 | 4258 | 3.96 | 4258 | 3.15 | 4258 | 3.11 | 4258 | 3.54 | 4258 | 3.9 | 4258 | 1.66 | 4258 | 2.43 | 4258 | 2.59
4260 | 3.21 | 4260 | 3.96 | 4260 | 3.15 | 4260 | 3.11 | 4260 | 3.54 | 4260 | 3.9 | 4260 | 1.66 | 4260 | 2.44 | 4260 | 2.6
4262 | 3.21 | 4262 | 3.96 | 4262 | 3.14 | 4262 | 3.12 | 4262 | 3.54 | 4262 | 3.9 | 4262 | 1.66 | 4262 | 2.43 | 4262 | 2.59
4264 | 3.21 | 4264 | 3.96 | 4264 | 3.15 | 4264 | 3.11 | 4264 | 3.54 | 4264 | 3.9 | 4264 | 1.66 | 4264 | 2.44 | 4264 | 2.59
4266 | 3.21 | 4266 | 3.96 | 4266 | 3.14 | 4266 | 3.12 | 4266 | 3.54 | 4266 | 3.9 | 4266 | 1.67 | 4266 | 2.44 | 4266 | 2.6
4268 | 3.21 | 4268 | 3.96 | 4268 | 3.15 | 4268 | 3.1 | 4268 | 3.54 | 4268 | 3.9 | 4268 | 1.67 | 4268 | 2.43 | 4268 | 2.59
4270 | 3.21 | 4270 | 3.96 | 4270 | 3.15 | 4270 | 3.12 | 4270 | 3.54 | 4270 | 3.91 | 4270 | 1.66 | 4270 | 2.43 | 4270 | 2.59
4272 | 3.21 | 4272 | 3.97 | 4272 | 3.15 | 4272 | 3.11 | 4272 | 3.54 | 4272 | 3.91 | 4272 | 1.66 | 4272 | 2.44 | 4272 | 2.6
4274 | 3.21 | 4274 | 3.96 | 4274 | 3.14 | 4274 | 3.12 | 4274 | 3.55 | 4274 | 3.91 | 4274 | 1.66 | 4274 | 2.44 | 4274 | 2.6
4276 | 3.21 | 4276 | 3.97 | 4276 | 3.15 | 4276 | 3.12 | 4276 | 3.55 | 4276 | 3.9 | 4276 | 1.66 | 4276 | 2.44 | 4276 | 2.6
4278 | 3.21 | 4278 | 3.97 | 4278 | 3.15 | 4278 | 3.12 | 4278 | 3.55 | 4278 | 3.9 | 4278 | 1.66 | 4278 | 2.44 | 4278 | 2.6
4280 | 3.21 | 4280 | 3.97 | 4280 | 3.15 | 4280 | 3.12 | 4280 | 3.55 | 4280 | 3.9 | 4280 | 1.66 | 4280 | 2.43 | 4280 | 2.59
4282 | 3.21 | 4282 | 3.97 | 4282 | 3.15 | 4282 | 3.12 | 4282 | 3.55 | 4282 | 3.91 | 4282 | 1.66 | 4282 | 2.44 | 4282 | 2.6
4284 | 3.21 | 4284 | 3.97 | 4284 | 3.15 | 4284 | 3.12 | 4284 | 3.55 | 4284 | 3.91 | 4284 | 1.67 | 4284 | 2.44 | 4284 | 2.6
4286 | 3.21 | 4286 | 3.97 | 4286 | 3.15 | 4286 | 3.12 | 4286 | 3.55 | 4286 | 3.91 | 4286 | 1.67 | 4286 | 2.44 | 4286 | 2.6
4288 | 3.21 | 4288 | 3.98 | 4288 | 3.15 | 4288 | 3.12 | 4288 | 3.55 | 4288 | 3.91 | 4288 | 1.67 | 4288 | 2.44 | 4288 | 2.6
4290 | 3.21 | 4290 | 3.97 | 4290 | 3.15 | 4290 | 3.12 | 4290 | 3.55 | 4290 | 3.91 | 4290 | 1.67 | 4290 | 2.44 | 4290 | 2.6
4292 | 3.21 | 4292 | 3.97 | 4292 | 3.15 | 4292 | 3.12 | 4292 | 3.55 | 4292 | 3.91 | 4292 | 1.66 | 4292 | 2.44 | 4292 | 2.6
4294 | 3.22 | 4294 | 3.97 | 4294 | 3.16 | 4294 | 3.12 | 4294 | 3.56 | 4294 | 3.91 | 4294 | 1.67 | 4294 | 2.44 | 4294 | 2.6
4296 | 3.21 | 4296 | 3.98 | 4296 | 3.15 | 4296 | 3.13 | 4296 | 3.55 | 4296 | 3.91 | 4296 | 1.67 | 4296 | 2.44 | 4296 | 2.6
4298 | 3.21 | 4298 | 3.97 | 4298 | 3.15 | 4298 | 3.12 | 4298 | 3.56 | 4298 | 3.91 | 4298 | 1.67 | 4298 | 2.44 | 4298 | 2.6
4300 | 3.22 | 4300 | 3.97 | 4300 | 3.15 | 4300 | 3.12 | 4300 | 3.55 | 4300 | 3.91 | 4300 | 1.66 | 4300 | 2.44 | 4300 | 2.6
4302 | 3.22 | 4302 | 3.97 | 4302 | 3.15 | 4302 | 3.12 | 4302 | 3.55 | 4302 | 3.91 | 4302 | 1.67 | 4302 | 2.44 | 4302 | 2.6
4304 | 3.22 | 4304 | 3.98 | 4304 | 3.16 | 4304 | 3.13 | 4304 | 3.55 | 4304 | 3.92 | 4304 | 1.67 | 4304 | 2.44 | 4304 | 2.6
4306 | 3.22 | 4306 | 3.98 | 4306 | 3.15 | 4306 | 3.13 | 4306 | 3.56 | 4306 | 3.91 | 4306 | 1.67 | 4306 | 2.44 | 4306 | 2.6
4308 | 3.22 | 4308 | 3.98 | 4308 | 3.16 | 4308 | 3.13 | 4308 | 3.55 | 4308 | 3.92 | 4308 | 1.67 | 4308 | 2.45 | 4308 | 2.61
4310 | 3.22 | 4310 | 3.98 | 4310 | 3.16 | 4310 | 3.13 | 4310 | 3.56 | 4310 | 3.92 | 4310 | 1.66 | 4310 | 2.44 | 4310 | 2.6
4312 | 3.22 | 4312 | 3.98 | 4312 | 3.16 | 4312 | 3.13 | 4312 | 3.56 | 4312 | 3.92 | 4312 | 1.67 | 4312 | 2.45 | 4312 | 2.6
4314 | 3.22 | 4314 | 3.98 | 4314 | 3.16 | 4314 | 3.13 | 4314 | 3.56 | 4314 | 3.92 | 4314 | 1.67 | 4314 | 2.44 | 4314 | 2.6
4316 | 3.22 | 4316 | 3.98 | 4316 | 3.16 | 4316 | 3.13 | 4316 | 3.56 | 4316 | 3.92 | 4316 | 1.67 | 4316 | 2.44 | 4316 | 2.6
4318 | 3.22 | 4318 | 3.98 | 4318 | 3.16 | 4318 | 3.13 | 4318 | 3.56 | 4318 | 3.92 | 4318 | 1.67 | 4318 | 2.45 | 4318 | 2.6
4320 | 3.22 | 4320 | 3.97 | 4320 | 3.16 | 4320 | 3.13 | 4320 | 3.56 | 4320 | 3.92 | 4320 | 1.67 | 4320 | 2.45 | 4320 | 2.6
4322 | 3.22 | 4322 | 3.98 | 4322 | 3.16 | 4322 | 3.12 | 4322 | 3.56 | 4322 | 3.92 | 4322 | 1.67 | 4322 | 2.45 | 4322 | 2.61
4324 | 3.22 | 4324 | 3.98 | 4324 | 3.16 | 4324 | 3.13 | 4324 | 3.56 | 4324 | 3.92 | 4324 | 1.67 | 4324 | 2.45 | 4324 | 2.6
4326 | 3.22 | 4326 | 3.98 | 4326 | 3.16 | 4326 | 3.13 | 4326 | 3.56 | 4326 | 3.92 | 4326 | 1.67 | 4326 | 2.45 | 4326 | 2.61
4328 | 3.22 | 4328 | 3.98 | 4328 | 3.16 | 4328 | 3.13 | 4328 | 3.56 | 4328 | 3.93 | 4328 | 1.67 | 4328 | 2.45 | 4328 | 2.61
4330 | 3.22 | 4330 | 3.98 | 4330 | 3.16 | 4330 | 3.13 | 4330 | 3.56 | 4330 | 3.92 | 4330 | 1.67 | 4330 | 2.45 | 4330 | 2.61
4332 | 3.22 | 4332 | 3.98 | 4332 | 3.16 | 4332 | 3.14 | 4332 | 3.56 | 4332 | 3.93 | 4332 | 1.67 | 4332 | 2.45 | 4332 | 2.61
4334 | 3.23 | 4334 | 3.98 | 4334 | 3.16 | 4334 | 3.14 | 4334 | 3.56 | 4334 | 3.93 | 4334 | 1.67 | 4334 | 2.44 | 4334 | 2.61
4336 | 3.22 | 4336 | 3.99 | 4336 | 3.16 | 4336 | 3.13 | 4336 | 3.56 | 4336 | 3.93 | 4336 | 1.67 | 4336 | 2.45 | 4336 | 2.61
4338 | 3.23 | 4338 | 3.99 | 4338 | 3.16 | 4338 | 3.13 | 4338 | 3.56 | 4338 | 3.93 | 4338 | 1.67 | 4338 | 2.45 | 4338 | 2.61
4340 | 3.23 | 4340 | 3.98 | 4340 | 3.16 | 4340 | 3.14 | 4340 | 3.57 | 4340 | 3.93 | 4340 | 1.67 | 4340 | 2.45 | 4340 | 2.61
4342 | 3.23 | 4342 | 3.99 | 4342 | 3.17 | 4342 | 3.13 | 4342 | 3.57 | 4342 | 3.93 | 4342 | 1.67 | 4342 | 2.45 | 4342 | 2.61
4344 | 3.23 | 4344 | 3.99 | 4344 | 3.16 | 4344 | 3.14 | 4344 | 3.57 | 4344 | 3.93 | 4344 | 1.67 | 4344 | 2.45 | 4344 | 2.61
4346 | 3.23 | 4346 | 3.99 | 4346 | 3.16 | 4346 | 3.14 | 4346 | 3.57 | 4346 | 3.93 | 4346 | 1.67 | 4346 | 2.45 | 4346 | 2.61
4348 | 3.23 | 4348 | 3.99 | 4348 | 3.17 | 4348 | 3.14 | 4348 | 3.57 | 4348 | 3.93 | 4348 | 1.67 | 4348 | 2.45 | 4348 | 2.61
4350 | 3.23 | 4350 | 3.99 | 4350 | 3.16 | 4350 | 3.13 | 4350 | 3.57 | 4350 | 3.93 | 4350 | 1.67 | 4350 | 2.45 | 4350 | 2.61
4352 | 3.23 | 4352 | 3.99 | 4352 | 3.17 | 4352 | 3.14 | 4352 | 3.57 | 4352 | 3.93 | 4352 | 1.67 | 4352 | 2.45 | 4352 | 2.61
4354 | 3.23 | 4354 | 3.99 | 4354 | 3.17 | 4354 | 3.14 | 4354 | 3.57 | 4354 | 3.93 | 4354 | 1.67 | 4354 | 2.45 | 4354 | 2.61
4356 | 3.23 | 4356 | 4 | 4356 | 3.17 | 4356 | 3.14 | 4356 | 3.57 | 4356 | 3.93 | 4356 | 1.67 | 4356 | 2.45 | 4356 | 2.61
4358 | 3.23 | 4358 | 3.99 | 4358 | 3.17 | 4358 | 3.14 | 4358 | 3.57 | 4358 | 3.93 | 4358 | 1.67 | 4358 | 2.45 | 4358 | 2.61
4360 | 3.23 | 4360 | 3.99 | 4360 | 3.17 | 4360 | 3.14 | 4360 | 3.57 | 4360 | 3.93 | 4360 | 1.67 | 4360 | 2.45 | 4360 | 2.61
4362 | 3.23 | 4362 | 4 | 4362 | 3.17 | 4362 | 3.14 | 4362 | 3.57 | 4362 | 3.93 | 4362 | 1.67 | 4362 | 2.45 | 4362 | 2.61
4364 | 3.23 | 4364 | 3.99 | 4364 | 3.17 | 4364 | 3.14 | 4364 | 3.57 | 4364 | 3.93 | 4364 | 1.67 | 4364 | 2.45 | 4364 | 2.61
4366 | 3.23 | 4366 | 4 | 4366 | 3.17 | 4366 | 3.14 | 4366 | 3.57 | 4366 | 3.94 | 4366 | 1.67 | 4366 | 2.45 | 4366 | 2.61
4368 | 3.23 | 4368 | 3.99 | 4368 | 3.17 | 4368 | 3.14 | 4368 | 3.57 | 4368 | 3.94 | 4368 | 1.68 | 4368 | 2.45 | 4368 | 2.62
4370 | 3.23 | 4370 | 4 | 4370 | 3.17 | 4370 | 3.14 | 4370 | 3.57 | 4370 | 3.94 | 4370 | 1.67 | 4370 | 2.45 | 4370 | 2.61
4372 | 3.23 | 4372 | 3.99 | 4372 | 3.17 | 4372 | 3.14 | 4372 | 3.57 | 4372 | 3.94 | 4372 | 1.67 | 4372 | 2.45 | 4372 | 2.61
4374 | 3.23 | 4374 | 3.99 | 4374 | 3.17 | 4374 | 3.14 | 4374 | 3.58 | 4374 | 3.94 | 4374 | 1.67 | 4374 | 2.46 | 4374 | 2.62
4376 | 3.24 | 4376 | 4 | 4376 | 3.18 | 4376 | 3.15 | 4376 | 3.57 | 4376 | 3.94 | 4376 | 1.67 | 4376 | 2.45 | 4376 | 2.61
4378 | 3.24 | 4378 | 4 | 4378 | 3.18 | 4378 | 3.14 | 4378 | 3.58 | 4378 | 3.93 | 4378 | 1.68 | 4378 | 2.46 | 4378 | 2.62
4380 | 3.24 | 4380 | 4 | 4380 | 3.17 | 4380 | 3.15 | 4380 | 3.58 | 4380 | 3.94 | 4380 | 1.68 | 4380 | 2.46 | 4380 | 2.61
4382 | 3.23 | 4382 | 4 | 4382 | 3.18 | 4382 | 3.14 | 4382 | 3.58 | 4382 | 3.94 | 4382 | 1.67 | 4382 | 2.46 | 4382 | 2.62
4384 | 3.24 | 4384 | 4 | 4384 | 3.17 | 4384 | 3.15 | 4384 | 3.58 | 4384 | 3.94 | 4384 | 1.68 | 4384 | 2.46 | 4384 | 2.62
4386 | 3.24 | 4386 | 4 | 4386 | 3.18 | 4386 | 3.15 | 4386 | 3.58 | 4386 | 3.94 | 4386 | 1.68 | 4386 | 2.46 | 4386 | 2.62
4388 | 3.23 | 4388 | 4 | 4388 | 3.18 | 4388 | 3.15 | 4388 | 3.58 | 4388 | 3.94 | 4388 | 1.68 | 4388 | 2.46 | 4388 | 2.62
4390 | 3.24 | 4390 | 4.01 | 4390 | 3.18 | 4390 | 3.15 | 4390 | 3.58 | 4390 | 3.94 | 4390 | 1.67 | 4390 | 2.46 | 4390 | 2.62
4392 | 3.24 | 4392 | 4 | 4392 | 3.17 | 4392 | 3.15 | 4392 | 3.58 | 4392 | 3.94 | 4392 | 1.67 | 4392 | 2.46 | 4392 | 2.62
4394 | 3.24 | 4394 | 4.01 | 4394 | 3.18 | 4394 | 3.15 | 4394 | 3.58 | 4394 | 3.95 | 4394 | 1.68 | 4394 | 2.46 | 4394 | 2.62
4396 | 3.24 | 4396 | 4 | 4396 | 3.18 | 4396 | 3.15 | 4396 | 3.58 | 4396 | 3.94 | 4396 | 1.68 | 4396 | 2.46 | 4396 | 2.62
4398 | 3.24 | 4398 | 4 | 4398 | 3.17 | 4398 | 3.15 | 4398 | 3.58 | 4398 | 3.95 | 4398 | 1.68 | 4398 | 2.46 | 4398 | 2.62
4400 | 3.24 | 4400 | 4.01 | 4400 | 3.18 | 4400 | 3.15 | 4400 | 3.58 | 4400 | 3.95 | 4400 | 1.68 | 4400 | 2.46 | 4400 | 2.62
4402 | 3.24 | 4402 | 4 | 4402 | 3.17 | 4402 | 3.15 | 4402 | 3.58 | 4402 | 3.95 | 4402 | 1.68 | 4402 | 2.46 | 4402 | 2.62
4404 | 3.24 | 4404 | 4.01 | 4404 | 3.18 | 4404 | 3.16 | 4404 | 3.58 | 4404 | 3.95 | 4404 | 1.68 | 4404 | 2.46 | 4404 | 2.61
4406 | 3.24 | 4406 | 4.01 | 4406 | 3.18 | 4406 | 3.16 | 4406 | 3.58 | 4406 | 3.95 | 4406 | 1.68 | 4406 | 2.46 | 4406 | 2.62
4408 | 3.24 | 4408 | 4.01 | 4408 | 3.18 | 4408 | 3.15 | 4408 | 3.58 | 4408 | 3.95 | 4408 | 1.67 | 4408 | 2.46 | 4408 | 2.62
4410 | 3.24 | 4410 | 4.01 | 4410 | 3.18 | 4410 | 3.16 | 4410 | 3.58 | 4410 | 3.95 | 4410 | 1.68 | 4410 | 2.46 | 4410 | 2.62
4412 | 3.24 | 4412 | 4.01 | 4412 | 3.18 | 4412 | 3.15 | 4412 | 3.59 | 4412 | 3.95 | 4412 | 1.68 | 4412 | 2.46 | 4412 | 2.62
4414 | 3.24 | 4414 | 4.01 | 4414 | 3.19 | 4414 | 3.15 | 4414 | 3.59 | 4414 | 3.95 | 4414 | 1.68 | 4414 | 2.46 | 4414 | 2.62
4416 | 3.25 | 4416 | 4.01 | 4416 | 3.18 | 4416 | 3.16 | 4416 | 3.59 | 4416 | 3.95 | 4416 | 1.68 | 4416 | 2.46 | 4416 | 2.62
4418 | 3.24 | 4418 | 4.01 | 4418 | 3.18 | 4418 | 3.16 | 4418 | 3.59 | 4418 | 3.96 | 4418 | 1.68 | 4418 | 2.46 | 4418 | 2.62
4420 | 3.25 | 4420 | 4.01 | 4420 | 3.19 | 4420 | 3.16 | 4420 | 3.58 | 4420 | 3.96 | 4420 | 1.68 | 4420 | 2.46 | 4420 | 2.62
4422 | 3.25 | 4422 | 4.01 | 4422 | 3.19 | 4422 | 3.16 | 4422 | 3.59 | 4422 | 3.96 | 4422 | 1.68 | 4422 | 2.46 | 4422 | 2.62
4424 | 3.25 | 4424 | 4.01 | 4424 | 3.18 | 4424 | 3.15 | 4424 | 3.59 | 4424 | 3.96 | 4424 | 1.68 | 4424 | 2.46 | 4424 | 2.62
4426 | 3.25 | 4426 | 4.01 | 4426 | 3.18 | 4426 | 3.16 | 4426 | 3.59 | 4426 | 3.96 | 4426 | 1.68 | 4426 | 2.46 | 4426 | 2.62
4428 | 3.25 | 4428 | 4.01 | 4428 | 3.19 | 4428 | 3.16 | 4428 | 3.59 | 4428 | 3.96 | 4428 | 1.68 | 4428 | 2.47 | 4428 | 2.62
4430 | 3.25 | 4430 | 4.01 | 4430 | 3.18 | 4430 | 3.16 | 4430 | 3.59 | 4430 | 3.96 | 4430 | 1.68 | 4430 | 2.46 | 4430 | 2.62
4432 | 3.25 | 4432 | 4.02 | 4432 | 3.19 | 4432 | 3.16 | 4432 | 3.59 | 4432 | 3.96 | 4432 | 1.68 | 4432 | 2.47 | 4432 | 2.62
4434 | 3.25 | 4434 | 4.01 | 4434 | 3.19 | 4434 | 3.15 | 4434 | 3.59 | 4434 | 3.96 | 4434 | 1.68 | 4434 | 2.46 | 4434 | 2.62
4436 | 3.25 | 4436 | 4.01 | 4436 | 3.18 | 4436 | 3.16 | 4436 | 3.59 | 4436 | 3.96 | 4436 | 1.68 | 4436 | 2.47 | 4436 | 2.63
4438 | 3.25 | 4438 | 4.02 | 4438 | 3.19 | 4438 | 3.16 | 4438 | 3.6 | 4438 | 3.96 | 4438 | 1.68 | 4438 | 2.47 | 4438 | 2.63
4440 | 3.25 | 4440 | 4.02 | 4440 | 3.18 | 4440 | 3.17 | 4440 | 3.59 | 4440 | 3.96 | 4440 | 1.68 | 4440 | 2.47 | 4440 | 2.63
4442 | 3.25 | 4442 | 4.01 | 4442 | 3.19 | 4442 | 3.16 | 4442 | 3.6 | 4442 | 3.97 | 4442 | 1.68 | 4442 | 2.47 | 4442 | 2.63
4444 | 3.25 | 4444 | 4.02 | 4444 | 3.19 | 4444 | 3.16 | 4444 | 3.6 | 4444 | 3.97 | 4444 | 1.68 | 4444 | 2.47 | 4444 | 2.63
4446 | 3.25 | 4446 | 4.02 | 4446 | 3.19 | 4446 | 3.15 | 4446 | 3.6 | 4446 | 3.96 | 4446 | 1.68 | 4446 | 2.47 | 4446 | 2.63
4448 | 3.25 | 4448 | 4.02 | 4448 | 3.19 | 4448 | 3.16 | 4448 | 3.6 | 4448 | 3.97 | 4448 | 1.68 | 4448 | 2.47 | 4448 | 2.63
4450 | 3.25 | 4450 | 4.01 | 4450 | 3.18 | 4450 | 3.17 | 4450 | 3.6 | 4450 | 3.96 | 4450 | 1.68 | 4450 | 2.47 | 4450 | 2.63
4452 | 3.25 | 4452 | 4.02 | 4452 | 3.19 | 4452 | 3.16 | 4452 | 3.6 | 4452 | 3.97 | 4452 | 1.68 | 4452 | 2.47 | 4452 | 2.63
4454 | 3.25 | 4454 | 4.02 | 4454 | 3.19 | 4454 | 3.17 | 4454 | 3.6 | 4454 | 3.97 | 4454 | 1.68 | 4454 | 2.47 | 4454 | 2.63
4456 | 3.26 | 4456 | 4.02 | 4456 | 3.19 | 4456 | 3.17 | 4456 | 3.6 | 4456 | 3.97 | 4456 | 1.68 | 4456 | 2.47 | 4456 | 2.63
4458 | 3.25 | 4458 | 4.02 | 4458 | 3.19 | 4458 | 3.17 | 4458 | 3.6 | 4458 | 3.97 | 4458 | 1.68 | 4458 | 2.47 | 4458 | 2.63
4460 | 3.26 | 4460 | 4.02 | 4460 | 3.19 | 4460 | 3.17 | 4460 | 3.6 | 4460 | 3.97 | 4460 | 1.68 | 4460 | 2.47 | 4460 | 2.63
4462 | 3.26 | 4462 | 4.03 | 4462 | 3.2 | 4462 | 3.17 | 4462 | 3.6 | 4462 | 3.97 | 4462 | 1.68 | 4462 | 2.47 | 4462 | 2.63
4464 | 3.26 | 4464 | 4.02 | 4464 | 3.19 | 4464 | 3.17 | 4464 | 3.6 | 4464 | 3.97 | 4464 | 1.68 | 4464 | 2.47 | 4464 | 2.63
4466 | 3.26 | 4466 | 4.03 | 4466 | 3.2 | 4466 | 3.17 | 4466 | 3.6 | 4466 | 3.97 | 4466 | 1.68 | 4466 | 2.47 | 4466 | 2.63
4468 | 3.26 | 4468 | 4.02 | 4468 | 3.2 | 4468 | 3.17 | 4468 | 3.6 | 4468 | 3.97 | 4468 | 1.68 | 4468 | 2.47 | 4468 | 2.63
4470 | 3.26 | 4470 | 4.02 | 4470 | 3.19 | 4470 | 3.17 | 4470 | 3.6 | 4470 | 3.97 | 4470 | 1.69 | 4470 | 2.47 | 4470 | 2.64
4472 | 3.26 | 4472 | 4.02 | 4472 | 3.2 | 4472 | 3.16 | 4472 | 3.6 | 4472 | 3.97 | 4472 | 1.69 | 4472 | 2.47 | 4472 | 2.63
4474 | 3.26 | 4474 | 4.03 | 4474 | 3.2 | 4474 | 3.17 | 4474 | 3.61 | 4474 | 3.98 | 4474 | 1.68 | 4474 | 2.47 | 4474 | 2.63
4476 | 3.26 | 4476 | 4.02 | 4476 | 3.2 | 4476 | 3.17 | 4476 | 3.61 | 4476 | 3.98 | 4476 | 1.68 | 4476 | 2.47 | 4476 | 2.64
4478 | 3.26 | 4478 | 4.03 | 4478 | 3.2 | 4478 | 3.16 | 4478 | 3.61 | 4478 | 3.98 | 4478 | 1.68 | 4478 | 2.47 | 4478 | 2.63
4480 | 3.26 | 4480 | 4.03 | 4480 | 3.2 | 4480 | 3.17 | 4480 | 3.61 | 4480 | 3.98 | 4480 | 1.69 | 4480 | 2.48 | 4480 | 2.64
4482 | 3.26 | 4482 | 4.03 | 4482 | 3.2 | 4482 | 3.17 | 4482 | 3.61 | 4482 | 3.98 | 4482 | 1.68 | 4482 | 2.47 | 4482 | 2.64
4484 | 3.26 | 4484 | 4.03 | 4484 | 3.2 | 4484 | 3.17 | 4484 | 3.61 | 4484 | 3.98 | 4484 | 1.68 | 4484 | 2.48 | 4484 | 2.64
4486 | 3.26 | 4486 | 4.03 | 4486 | 3.2 | 4486 | 3.17 | 4486 | 3.61 | 4486 | 3.98 | 4486 | 1.69 | 4486 | 2.48 | 4486 | 2.64
4488 | 3.26 | 4488 | 4.03 | 4488 | 3.2 | 4488 | 3.17 | 4488 | 3.61 | 4488 | 3.98 | 4488 | 1.69 | 4488 | 2.48 | 4488 | 2.64
4490 | 3.26 | 4490 | 4.03 | 4490 | 3.2 | 4490 | 3.17 | 4490 | 3.61 | 4490 | 3.98 | 4490 | 1.69 | 4490 | 2.48 | 4490 | 2.64
4492 | 3.26 | 4492 | 4.04 | 4492 | 3.2 | 4492 | 3.18 | 4492 | 3.61 | 4492 | 3.98 | 4492 | 1.69 | 4492 | 2.48 | 4492 | 2.64
4494 | 3.27 | 4494 | 4.03 | 4494 | 3.2 | 4494 | 3.18 | 4494 | 3.61 | 4494 | 3.98 | 4494 | 1.69 | 4494 | 2.48 | 4494 | 2.64
4496 | 3.27 | 4496 | 4.03 | 4496 | 3.2 | 4496 | 3.17 | 4496 | 3.61 | 4496 | 3.98 | 4496 | 1.69 | 4496 | 2.48 | 4496 | 2.64
4498 | 3.27 | 4498 | 4.03 | 4498 | 3.2 | 4498 | 3.17 | 4498 | 3.61 | 4498 | 3.99 | 4498 | 1.69 | 4498 | 2.48 | 4498 | 2.63
4500 | 3.27 | 4500 | 4.03 | 4500 | 3.2 | 4500 | 3.17 | 4500 | 3.61 | 4500 | 3.98 | 4500 | 1.69 | 4500 | 2.48 | 4500 | 2.63
4502 | 3.26 | 4502 | 4.03 | 4502 | 3.2 | 4502 | 3.17 | 4502 | 3.61 | 4502 | 3.99 | 4502 | 1.69 | 4502 | 2.48 | 4502 | 2.63
4504 | 3.27 | 4504 | 4.03 | 4504 | 3.21 | 4504 | 3.18 | 4504 | 3.61 | 4504 | 3.99 | 4504 | 1.69 | 4504 | 2.48 | 4504 | 2.64
4506 | 3.27 | 4506 | 4.04 | 4506 | 3.2 | 4506 | 3.17 | 4506 | 3.61 | 4506 | 3.99 | 4506 | 1.69 | 4506 | 2.48 | 4506 | 2.64
4508 | 3.27 | 4508 | 4.04 | 4508 | 3.21 | 4508 | 3.17 | 4508 | 3.62 | 4508 | 3.99 | 4508 | 1.69 | 4508 | 2.48 | 4508 | 2.63
4510 | 3.27 | 4510 | 4.04 | 4510 | 3.21 | 4510 | 3.18 | 4510 | 3.62 | 4510 | 3.99 | 4510 | 1.69 | 4510 | 2.48 | 4510 | 2.64
4512 | 3.27 | 4512 | 4.04 | 4512 | 3.2 | 4512 | 3.17 | 4512 | 3.62 | 4512 | 3.98 | 4512 | 1.69 | 4512 | 2.48 | 4512 | 2.64
4514 | 3.27 | 4514 | 4.04 | 4514 | 3.2 | 4514 | 3.18 | 4514 | 3.62 | 4514 | 3.99 | 4514 | 1.69 | 4514 | 2.48 | 4514 | 2.64
4516 | 3.27 | 4516 | 4.04 | 4516 | 3.21 | 4516 | 3.18 | 4516 | 3.62 | 4516 | 3.99 | 4516 | 1.69 | 4516 | 2.49 | 4516 | 2.64
4518 | 3.27 | 4518 | 4.04 | 4518 | 3.21 | 4518 | 3.18 | 4518 | 3.61 | 4518 | 3.99 | 4518 | 1.69 | 4518 | 2.48 | 4518 | 2.64
4520 | 3.27 | 4520 | 4.04 | 4520 | 3.21 | 4520 | 3.18 | 4520 | 3.62 | 4520 | 3.99 | 4520 | 1.69 | 4520 | 2.49 | 4520 | 2.64
4522 | 3.27 | 4522 | 4.04 | 4522 | 3.21 | 4522 | 3.18 | 4522 | 3.61 | 4522 | 3.99 | 4522 | 1.69 | 4522 | 2.48 | 4522 | 2.64
4524 | 3.27 | 4524 | 4.04 | 4524 | 3.21 | 4524 | 3.18 | 4524 | 3.62 | 4524 | 3.99 | 4524 | 1.69 | 4524 | 2.48 | 4524 | 2.64
4526 | 3.27 | 4526 | 4.04 | 4526 | 3.21 | 4526 | 3.17 | 4526 | 3.62 | 4526 | 3.99 | 4526 | 1.69 | 4526 | 2.48 | 4526 | 2.64
4528 | 3.27 | 4528 | 4.05 | 4528 | 3.21 | 4528 | 3.18 | 4528 | 3.62 | 4528 | 3.99 | 4528 | 1.69 | 4528 | 2.48 | 4528 | 2.64
4530 | 3.28 | 4530 | 4.04 | 4530 | 3.21 | 4530 | 3.18 | 4530 | 3.62 | 4530 | 4 | 4530 | 1.69 | 4530 | 2.49 | 4530 | 2.64
4532 | 3.27 | 4532 | 4.04 | 4532 | 3.21 | 4532 | 3.18 | 4532 | 3.62 | 4532 | 4 | 4532 | 1.69 | 4532 | 2.48 | 4532 | 2.64
4534 | 3.28 | 4534 | 4.04 | 4534 | 3.21 | 4534 | 3.18 | 4534 | 3.62 | 4534 | 4 | 4534 | 1.69 | 4534 | 2.48 | 4534 | 2.65
4536 | 3.27 | 4536 | 4.05 | 4536 | 3.21 | 4536 | 3.18 | 4536 | 3.62 | 4536 | 4 | 4536 | 1.69 | 4536 | 2.48 | 4536 | 2.64
4538 | 3.28 | 4538 | 4.05 | 4538 | 3.21 | 4538 | 3.18 | 4538 | 3.62 | 4538 | 4 | 4538 | 1.69 | 4538 | 2.49 | 4538 | 2.64
4540 | 3.27 | 4540 | 4.05 | 4540 | 3.21 | 4540 | 3.18 | 4540 | 3.63 | 4540 | 3.99 | 4540 | 1.69 | 4540 | 2.49 | 4540 | 2.65
4542 | 3.28 | 4542 | 4.05 | 4542 | 3.21 | 4542 | 3.19 | 4542 | 3.63 | 4542 | 4 | 4542 | 1.69 | 4542 | 2.49 | 4542 | 2.64
4544 | 3.27 | 4544 | 4.05 | 4544 | 3.21 | 4544 | 3.19 | 4544 | 3.63 | 4544 | 4.01 | 4544 | 1.69 | 4544 | 2.49 | 4544 | 2.65
4546 | 3.28 | 4546 | 4.05 | 4546 | 3.22 | 4546 | 3.19 | 4546 | 3.63 | 4546 | 4 | 4546 | 1.69 | 4546 | 2.49 | 4546 | 2.65
4548 | 3.28 | 4548 | 4.05 | 4548 | 3.21 | 4548 | 3.19 | 4548 | 3.63 | 4548 | 4 | 4548 | 1.69 | 4548 | 2.49 | 4548 | 2.64
4550 | 3.28 | 4550 | 4.05 | 4550 | 3.22 | 4550 | 3.19 | 4550 | 3.63 | 4550 | 4 | 4550 | 1.69 | 4550 | 2.49 | 4550 | 2.65
4552 | 3.28 | 4552 | 4.05 | 4552 | 3.21 | 4552 | 3.19 | 4552 | 3.63 | 4552 | 4 | 4552 | 1.69 | 4552 | 2.49 | 4552 | 2.65
4554 | 3.28 | 4554 | 4.05 | 4554 | 3.22 | 4554 | 3.19 | 4554 | 3.63 | 4554 | 4 | 4554 | 1.69 | 4554 | 2.49 | 4554 | 2.65
4556 | 3.28 | 4556 | 4.05 | 4556 | 3.21 | 4556 | 3.19 | 4556 | 3.63 | 4556 | 4 | 4556 | 1.69 | 4556 | 2.49 | 4556 | 2.64
4558 | 3.28 | 4558 | 4.05 | 4558 | 3.22 | 4558 | 3.19 | 4558 | 3.63 | 4558 | 4.01 | 4558 | 1.69 | 4558 | 2.49 | 4558 | 2.64
4560 | 3.28 | 4560 | 4.06 | 4560 | 3.22 | 4560 | 3.19 | 4560 | 3.63 | 4560 | 4.01 | 4560 | 1.69 | 4560 | 2.49 | 4560 | 2.64
4562 | 3.28 | 4562 | 4.06 | 4562 | 3.22 | 4562 | 3.19 | 4562 | 3.63 | 4562 | 4.01 | 4562 | 1.69 | 4562 | 2.49 | 4562 | 2.64
4564 | 3.28 | 4564 | 4.06 | 4564 | 3.22 | 4564 | 3.19 | 4564 | 3.63 | 4564 | 4.01 | 4564 | 1.69 | 4564 | 2.49 | 4564 | 2.65
4566 | 3.28 | 4566 | 4.05 | 4566 | 3.22 | 4566 | 3.19 | 4566 | 3.63 | 4566 | 4.01 | 4566 | 1.69 | 4566 | 2.49 | 4566 | 2.65
4568 | 3.29 | 4568 | 4.05 | 4568 | 3.22 | 4568 | 3.19 | 4568 | 3.63 | 4568 | 4 | 4568 | 1.69 | 4568 | 2.49 | 4568 | 2.65
4570 | 3.28 | 4570 | 4.05 | 4570 | 3.22 | 4570 | 3.2 | 4570 | 3.63 | 4570 | 4.01 | 4570 | 1.69 | 4570 | 2.49 | 4570 | 2.65
4572 | 3.28 | 4572 | 4.06 | 4572 | 3.22 | 4572 | 3.2 | 4572 | 3.64 | 4572 | 4.01 | 4572 | 1.69 | 4572 | 2.49 | 4572 | 2.65
4574 | 3.28 | 4574 | 4.05 | 4574 | 3.22 | 4574 | 3.19 | 4574 | 3.63 | 4574 | 4.01 | 4574 | 1.7 | 4574 | 2.49 | 4574 | 2.65
4576 | 3.29 | 4576 | 4.06 | 4576 | 3.22 | 4576 | 3.19 | 4576 | 3.64 | 4576 | 4.01 | 4576 | 1.69 | 4576 | 2.49 | 4576 | 2.65
4578 | 3.29 | 4578 | 4.06 | 4578 | 3.22 | 4578 | 3.2 | 4578 | 3.64 | 4578 | 4.01 | 4578 | 1.69 | 4578 | 2.49 | 4578 | 2.65
4580 | 3.28 | 4580 | 4.06 | 4580 | 3.22 | 4580 | 3.19 | 4580 | 3.64 | 4580 | 4.01 | 4580 | 1.69 | 4580 | 2.49 | 4580 | 2.65
4582 | 3.28 | 4582 | 4.06 | 4582 | 3.22 | 4582 | 3.2 | 4582 | 3.64 | 4582 | 4.01 | 4582 | 1.69 | 4582 | 2.49 | 4582 | 2.65
4584 | 3.29 | 4584 | 4.06 | 4584 | 3.22 | 4584 | 3.2 | 4584 | 3.64 | 4584 | 4.01 | 4584 | 1.7 | 4584 | 2.5 | 4584 | 2.65
4586 | 3.29 | 4586 | 4.06 | 4586 | 3.22 | 4586 | 3.19 | 4586 | 3.64 | 4586 | 4.01 | 4586 | 1.69 | 4586 | 2.49 | 4586 | 2.65
4588 | 3.29 | 4588 | 4.06 | 4588 | 3.22 | 4588 | 3.2 | 4588 | 3.64 | 4588 | 4.01 | 4588 | 1.69 | 4588 | 2.49 | 4588 | 2.65
4590 | 3.29 | 4590 | 4.06 | 4590 | 3.23 | 4590 | 3.2 | 4590 | 3.64 | 4590 | 4.01 | 4590 | 1.69 | 4590 | 2.49 | 4590 | 2.65
4592 | 3.29 | 4592 | 4.06 | 4592 | 3.22 | 4592 | 3.2 | 4592 | 3.64 | 4592 | 4.02 | 4592 | 1.7 | 4592 | 2.49 | 4592 | 2.65
4594 | 3.29 | 4594 | 4.06 | 4594 | 3.22 | 4594 | 3.2 | 4594 | 3.64 | 4594 | 4.02 | 4594 | 1.7 | 4594 | 2.49 | 4594 | 2.65
4596 | 3.29 | 4596 | 4.07 | 4596 | 3.23 | 4596 | 3.2 | 4596 | 3.64 | 4596 | 4.02 | 4596 | 1.7 | 4596 | 2.49 | 4596 | 2.65
4598 | 3.29 | 4598 | 4.06 | 4598 | 3.22 | 4598 | 3.19 | 4598 | 3.64 | 4598 | 4.02 | 4598 | 1.69 | 4598 | 2.5 | 4598 | 2.66
4600 | 3.29 | 4600 | 4.06 | 4600 | 3.22 | 4600 | 3.2 | 4600 | 3.65 | 4600 | 4.02 | 4600 | 1.69 | 4600 | 2.5 | 4600 | 2.65
4602 | 3.29 | 4602 | 4.07 | 4602 | 3.23 | 4602 | 3.2 | 4602 | 3.65 | 4602 | 4.02 | 4602 | 1.7 | 4602 | 2.5 | 4602 | 2.66
4604 | 3.29 | 4604 | 4.07 | 4604 | 3.22 | 4604 | 3.2 | 4604 | 3.64 | 4604 | 4.02 | 4604 | 1.69 | 4604 | 2.5 | 4604 | 2.66
4606 | 3.29 | 4606 | 4.07 | 4606 | 3.23 | 4606 | 3.2 | 4606 | 3.65 | 4606 | 4.02 | 4606 | 1.7 | 4606 | 2.5 | 4606 | 2.66
4608 | 3.29 | 4608 | 4.07 | 4608 | 3.23 | 4608 | 3.2 | 4608 | 3.64 | 4608 | 4.02 | 4608 | 1.7 | 4608 | 2.5 | 4608 | 2.66
4610 | 3.3 | 4610 | 4.06 | 4610 | 3.22 | 4610 | 3.2 | 4610 | 3.65 | 4610 | 4.02 | 4610 | 1.7 | 4610 | 2.5 | 4610 | 2.66
4612 | 3.29 | 4612 | 4.07 | 4612 | 3.23 | 4612 | 3.2 | 4612 | 3.65 | 4612 | 4.02 | 4612 | 1.7 | 4612 | 2.5 | 4612 | 2.66
4614 | 3.29 | 4614 | 4.07 | 4614 | 3.23 | 4614 | 3.2 | 4614 | 3.65 | 4614 | 4.02 | 4614 | 1.7 | 4614 | 2.5 | 4614 | 2.66
4616 | 3.3 | 4616 | 4.07 | 4616 | 3.23 | 4616 | 3.21 | 4616 | 3.65 | 4616 | 4.02 | 4616 | 1.7 | 4616 | 2.5 | 4616 | 2.66
4618 | 3.29 | 4618 | 4.07 | 4618 | 3.23 | 4618 | 3.2 | 4618 | 3.65 | 4618 | 4.02 | 4618 | 1.69 | 4618 | 2.5 | 4618 | 2.66
4620 | 3.29 | 4620 | 4.07 | 4620 | 3.23 | 4620 | 3.2 | 4620 | 3.65 | 4620 | 4.03 | 4620 | 1.7 | 4620 | 2.5 | 4620 | 2.66
4622 | 3.3 | 4622 | 4.07 | 4622 | 3.23 | 4622 | 3.21 | 4622 | 3.65 | 4622 | 4.02 | 4622 | 1.7 | 4622 | 2.5 | 4622 | 2.66
4624 | 3.3 | 4624 | 4.07 | 4624 | 3.23 | 4624 | 3.21 | 4624 | 3.65 | 4624 | 4.03 | 4624 | 1.7 | 4624 | 2.5 | 4624 | 2.66
4626 | 3.3 | 4626 | 4.07 | 4626 | 3.23 | 4626 | 3.21 | 4626 | 3.65 | 4626 | 4.03 | 4626 | 1.7 | 4626 | 2.5 | 4626 | 2.66
4628 | 3.3 | 4628 | 4.07 | 4628 | 3.24 | 4628 | 3.21 | 4628 | 3.65 | 4628 | 4.03 | 4628 | 1.7 | 4628 | 2.5 | 4628 | 2.66
4630 | 3.3 | 4630 | 4.08 | 4630 | 3.23 | 4630 | 3.2 | 4630 | 3.65 | 4630 | 4.03 | 4630 | 1.7 | 4630 | 2.5 | 4630 | 2.66
4632 | 3.3 | 4632 | 4.08 | 4632 | 3.24 | 4632 | 3.21 | 4632 | 3.66 | 4632 | 4.03 | 4632 | 1.7 | 4632 | 2.5 | 4632 | 2.66
4634 | 3.3 | 4634 | 4.08 | 4634 | 3.24 | 4634 | 3.21 | 4634 | 3.65 | 4634 | 4.04 | 4634 | 1.7 | 4634 | 2.5 | 4634 | 2.67
4636 | 3.3 | 4636 | 4.08 | 4636 | 3.24 | 4636 | 3.2 | 4636 | 3.65 | 4636 | 4.03 | 4636 | 1.7 | 4636 | 2.51 | 4636 | 2.67
4638 | 3.3 | 4638 | 4.07 | 4638 | 3.24 | 4638 | 3.21 | 4638 | 3.65 | 4638 | 4.04 | 4638 | 1.7 | 4638 | 2.5 | 4638 | 2.66
4640 | 3.3 | 4640 | 4.08 | 4640 | 3.24 | 4640 | 3.21 | 4640 | 3.65 | 4640 | 4.03 | 4640 | 1.7 | 4640 | 2.5 | 4640 | 2.66
4642 | 3.3 | 4642 | 4.07 | 4642 | 3.23 | 4642 | 3.2 | 4642 | 3.66 | 4642 | 4.03 | 4642 | 1.7 | 4642 | 2.5 | 4642 | 2.66
4644 | 3.3 | 4644 | 4.07 | 4644 | 3.24 | 4644 | 3.2 | 4644 | 3.65 | 4644 | 4.03 | 4644 | 1.7 | 4644 | 2.5 | 4644 | 2.66
4646 | 3.3 | 4646 | 4.08 | 4646 | 3.24 | 4646 | 3.2 | 4646 | 3.66 | 4646 | 4.03 | 4646 | 1.7 | 4646 | 2.5 | 4646 | 2.66
4648 | 3.3 | 4648 | 4.07 | 4648 | 3.23 | 4648 | 3.21 | 4648 | 3.65 | 4648 | 4.03 | 4648 | 1.7 | 4648 | 2.5 | 4648 | 2.66
4650 | 3.3 | 4650 | 4.08 | 4650 | 3.24 | 4650 | 3.21 | 4650 | 3.66 | 4650 | 4.04 | 4650 | 1.7 | 4650 | 2.5 | 4650 | 2.66
4652 | 3.3 | 4652 | 4.08 | 4652 | 3.23 | 4652 | 3.21 | 4652 | 3.65 | 4652 | 4.03 | 4652 | 1.7 | 4652 | 2.5 | 4652 | 2.66
4654 | 3.3 | 4654 | 4.08 | 4654 | 3.24 | 4654 | 3.21 | 4654 | 3.66 | 4654 | 4.04 | 4654 | 1.7 | 4654 | 2.5 | 4654 | 2.66
4656 | 3.3 | 4656 | 4.08 | 4656 | 3.24 | 4656 | 3.21 | 4656 | 3.66 | 4656 | 4.04 | 4656 | 1.7 | 4656 | 2.5 | 4656 | 2.66
4658 | 3.3 | 4658 | 4.09 | 4658 | 3.24 | 4658 | 3.21 | 4658 | 3.66 | 4658 | 4.04 | 4658 | 1.7 | 4658 | 2.5 | 4658 | 2.66
4660 | 3.3 | 4660 | 4.08 | 4660 | 3.24 | 4660 | 3.22 | 4660 | 3.66 | 4660 | 4.04 | 4660 | 1.7 | 4660 | 2.51 | 4660 | 2.67
4662 | 3.31 | 4662 | 4.08 | 4662 | 3.24 | 4662 | 3.21 | 4662 | 3.66 | 4662 | 4.04 | 4662 | 1.7 | 4662 | 2.51 | 4662 | 2.66
4664 | 3.31 | 4664 | 4.08 | 4664 | 3.24 | 4664 | 3.21 | 4664 | 3.66 | 4664 | 4.04 | 4664 | 1.7 | 4664 | 2.51 | 4664 | 2.67
4666 | 3.31 | 4666 | 4.08 | 4666 | 3.24 | 4666 | 3.22 | 4666 | 3.66 | 4666 | 4.04 | 4666 | 1.7 | 4666 | 2.51 | 4666 | 2.66
4668 | 3.31 | 4668 | 4.09 | 4668 | 3.24 | 4668 | 3.21 | 4668 | 3.66 | 4668 | 4.04 | 4668 | 1.7 | 4668 | 2.51 | 4668 | 2.67
4670 | 3.31 | 4670 | 4.08 | 4670 | 3.24 | 4670 | 3.22 | 4670 | 3.66 | 4670 | 4.04 | 4670 | 1.7 | 4670 | 2.51 | 4670 | 2.67
4672 | 3.3 | 4672 | 4.08 | 4672 | 3.24 | 4672 | 3.22 | 4672 | 3.66 | 4672 | 4.05 | 4672 | 1.7 | 4672 | 2.51 | 4672 | 2.67
4674 | 3.31 | 4674 | 4.08 | 4674 | 3.24 | 4674 | 3.21 | 4674 | 3.66 | 4674 | 4.05 | 4674 | 1.7 | 4674 | 2.51 | 4674 | 2.67
4676 | 3.31 | 4676 | 4.08 | 4676 | 3.24 | 4676 | 3.22 | 4676 | 3.66 | 4676 | 4.04 | 4676 | 1.7 | 4676 | 2.51 | 4676 | 2.67
4678 | 3.31 | 4678 | 4.09 | 4678 | 3.25 | 4678 | 3.22 | 4678 | 3.66 | 4678 | 4.04 | 4678 | 1.7 | 4678 | 2.51 | 4678 | 2.67
4680 | 3.31 | 4680 | 4.09 | 4680 | 3.25 | 4680 | 3.22 | 4680 | 3.66 | 4680 | 4.05 | 4680 | 1.7 | 4680 | 2.51 | 4680 | 2.67
4682 | 3.31 | 4682 | 4.09 | 4682 | 3.25 | 4682 | 3.22 | 4682 | 3.67 | 4682 | 4.05 | 4682 | 1.7 | 4682 | 2.51 | 4682 | 2.67
4684 | 3.31 | 4684 | 4.09 | 4684 | 3.24 | 4684 | 3.22 | 4684 | 3.67 | 4684 | 4.05 | 4684 | 1.7 | 4684 | 2.51 | 4684 | 2.67
4686 | 3.31 | 4686 | 4.09 | 4686 | 3.25 | 4686 | 3.22 | 4686 | 3.67 | 4686 | 4.05 | 4686 | 1.7 | 4686 | 2.51 | 4686 | 2.67
4688 | 3.31 | 4688 | 4.09 | 4688 | 3.25 | 4688 | 3.22 | 4688 | 3.67 | 4688 | 4.05 | 4688 | 1.7 | 4688 | 2.51 | 4688 | 2.67
4690 | 3.31 | 4690 | 4.09 | 4690 | 3.25 | 4690 | 3.22 | 4690 | 3.66 | 4690 | 4.05 | 4690 | 1.7 | 4690 | 2.51 | 4690 | 2.67
4692 | 3.31 | 4692 | 4.09 | 4692 | 3.25 | 4692 | 3.22 | 4692 | 3.67 | 4692 | 4.05 | 4692 | 1.71 | 4692 | 2.51 | 4692 | 2.67
4694 | 3.31 | 4694 | 4.09 | 4694 | 3.25 | 4694 | 3.23 | 4694 | 3.67 | 4694 | 4.06 | 4694 | 1.71 | 4694 | 2.51 | 4694 | 2.67
4696 | 3.31 | 4696 | 4.1 | 4696 | 3.25 | 4696 | 3.22 | 4696 | 3.67 | 4696 | 4.05 | 4696 | 1.7 | 4696 | 2.51 | 4696 | 2.67
4698 | 3.31 | 4698 | 4.09 | 4698 | 3.25 | 4698 | 3.22 | 4698 | 3.67 | 4698 | 4.06 | 4698 | 1.7 | 4698 | 2.51 | 4698 | 2.68
4700 | 3.31 | 4700 | 4.09 | 4700 | 3.25 | 4700 | 3.22 | 4700 | 3.67 | 4700 | 4.06 | 4700 | 1.7 | 4700 | 2.51 | 4700 | 2.68
4702 | 3.32 | 4702 | 4.09 | 4702 | 3.25 | 4702 | 3.22 | 4702 | 3.67 | 4702 | 4.06 | 4702 | 1.71 | 4702 | 2.51 | 4702 | 2.67
4704 | 3.32 | 4704 | 4.09 | 4704 | 3.25 | 4704 | 3.23 | 4704 | 3.67 | 4704 | 4.06 | 4704 | 1.71 | 4704 | 2.51 | 4704 | 2.68
4706 | 3.32 | 4706 | 4.1 | 4706 | 3.25 | 4706 | 3.22 | 4706 | 3.67 | 4706 | 4.06 | 4706 | 1.7 | 4706 | 2.51 | 4706 | 2.67
4708 | 3.32 | 4708 | 4.1 | 4708 | 3.25 | 4708 | 3.23 | 4708 | 3.67 | 4708 | 4.06 | 4708 | 1.71 | 4708 | 2.51 | 4708 | 2.67
4710 | 3.32 | 4710 | 4.1 | 4710 | 3.26 | 4710 | 3.22 | 4710 | 3.67 | 4710 | 4.06 | 4710 | 1.7 | 4710 | 2.52 | 4710 | 2.68
4712 | 3.32 | 4712 | 4.1 | 4712 | 3.25 | 4712 | 3.22 | 4712 | 3.67 | 4712 | 4.07 | 4712 | 1.71 | 4712 | 2.51 | 4712 | 2.68
4714 | 3.32 | 4714 | 4.1 | 4714 | 3.26 | 4714 | 3.23 | 4714 | 3.67 | 4714 | 4.06 | 4714 | 1.71 | 4714 | 2.52 | 4714 | 2.68
4716 | 3.32 | 4716 | 4.1 | 4716 | 3.25 | 4716 | 3.23 | 4716 | 3.67 | 4716 | 4.06 | 4716 | 1.71 | 4716 | 2.52 | 4716 | 2.68
4718 | 3.32 | 4718 | 4.1 | 4718 | 3.25 | 4718 | 3.23 | 4718 | 3.67 | 4718 | 4.06 | 4718 | 1.7 | 4718 | 2.52 | 4718 | 2.68
4720 | 3.32 | 4720 | 4.1 | 4720 | 3.26 | 4720 | 3.23 | 4720 | 3.68 | 4720 | 4.06 | 4720 | 1.71 | 4720 | 2.52 | 4720 | 2.68
4722 | 3.32 | 4722 | 4.1 | 4722 | 3.25 | 4722 | 3.23 | 4722 | 3.67 | 4722 | 4.06 | 4722 | 1.7 | 4722 | 2.52 | 4722 | 2.68
4724 | 3.32 | 4724 | 4.1 | 4724 | 3.26 | 4724 | 3.23 | 4724 | 3.68 | 4724 | 4.06 | 4724 | 1.71 | 4724 | 2.52 | 4724 | 2.68
4726 | 3.32 | 4726 | 4.1 | 4726 | 3.26 | 4726 | 3.23 | 4726 | 3.68 | 4726 | 4.06 | 4726 | 1.7 | 4726 | 2.52 | 4726 | 2.68
4728 | 3.32 | 4728 | 4.1 | 4728 | 3.26 | 4728 | 3.23 | 4728 | 3.68 | 4728 | 4.07 | 4728 | 1.71 | 4728 | 2.52 | 4728 | 2.68
4730 | 3.32 | 4730 | 4.1 | 4730 | 3.26 | 4730 | 3.23 | 4730 | 3.68 | 4730 | 4.07 | 4730 | 1.71 | 4730 | 2.52 | 4730 | 2.68
4732 | 3.32 | 4732 | 4.1 | 4732 | 3.26 | 4732 | 3.23 | 4732 | 3.68 | 4732 | 4.06 | 4732 | 1.7 | 4732 | 2.52 | 4732 | 2.68
4734 | 3.33 | 4734 | 4.11 | 4734 | 3.26 | 4734 | 3.23 | 4734 | 3.68 | 4734 | 4.07 | 4734 | 1.71 | 4734 | 2.52 | 4734 | 2.68
4736 | 3.32 | 4736 | 4.1 | 4736 | 3.26 | 4736 | 3.23 | 4736 | 3.68 | 4736 | 4.06 | 4736 | 1.71 | 4736 | 2.52 | 4736 | 2.68
4738 | 3.32 | 4738 | 4.11 | 4738 | 3.26 | 4738 | 3.23 | 4738 | 3.68 | 4738 | 4.07 | 4738 | 1.71 | 4738 | 2.52 | 4738 | 2.68
4740 | 3.33 | 4740 | 4.11 | 4740 | 3.26 | 4740 | 3.23 | 4740 | 3.68 | 4740 | 4.06 | 4740 | 1.71 | 4740 | 2.52 | 4740 | 2.68
4742 | 3.33 | 4742 | 4.11 | 4742 | 3.26 | 4742 | 3.23 | 4742 | 3.68 | 4742 | 4.07 | 4742 | 1.71 | 4742 | 2.52 | 4742 | 2.68
4744 | 3.32 | 4744 | 4.11 | 4744 | 3.26 | 4744 | 3.23 | 4744 | 3.68 | 4744 | 4.07 | 4744 | 1.71 | 4744 | 2.52 | 4744 | 2.68
4746 | 3.33 | 4746 | 4.11 | 4746 | 3.26 | 4746 | 3.23 | 4746 | 3.68 | 4746 | 4.07 | 4746 | 1.71 | 4746 | 2.52 | 4746 | 2.68
4748 | 3.33 | 4748 | 4.11 | 4748 | 3.26 | 4748 | 3.23 | 4748 | 3.68 | 4748 | 4.07 | 4748 | 1.71 | 4748 | 2.52 | 4748 | 2.68
4750 | 3.33 | 4750 | 4.11 | 4750 | 3.26 | 4750 | 3.23 | 4750 | 3.68 | 4750 | 4.07 | 4750 | 1.71 | 4750 | 2.52 | 4750 | 2.68
4752 | 3.33 | 4752 | 4.11 | 4752 | 3.26 | 4752 | 3.24 | 4752 | 3.68 | 4752 | 4.07 | 4752 | 1.71 | 4752 | 2.52 | 4752 | 2.68
4754 | 3.32 | 4754 | 4.11 | 4754 | 3.26 | 4754 | 3.24 | 4754 | 3.69 | 4754 | 4.07 | 4754 | 1.71 | 4754 | 2.53 | 4754 | 2.69
4756 | 3.32 | 4756 | 4.11 | 4756 | 3.26 | 4756 | 3.24 | 4756 | 3.68 | 4756 | 4.08 | 4756 | 1.71 | 4756 | 2.52 | 4756 | 2.68
4758 | 3.33 | 4758 | 4.11 | 4758 | 3.26 | 4758 | 3.24 | 4758 | 3.68 | 4758 | 4.08 | 4758 | 1.71 | 4758 | 2.52 | 4758 | 2.68
4760 | 3.33 | 4760 | 4.12 | 4760 | 3.27 | 4760 | 3.25 | 4760 | 3.68 | 4760 | 4.08 | 4760 | 1.71 | 4760 | 2.52 | 4760 | 2.68
4762 | 3.32 | 4762 | 4.11 | 4762 | 3.27 | 4762 | 3.24 | 4762 | 3.69 | 4762 | 4.08 | 4762 | 1.71 | 4762 | 2.52 | 4762 | 2.69
4764 | 3.33 | 4764 | 4.11 | 4764 | 3.26 | 4764 | 3.24 | 4764 | 3.68 | 4764 | 4.08 | 4764 | 1.71 | 4764 | 2.52 | 4764 | 2.68
4766 | 3.33 | 4766 | 4.11 | 4766 | 3.27 | 4766 | 3.24 | 4766 | 3.69 | 4766 | 4.08 | 4766 | 1.71 | 4766 | 2.52 | 4766 | 2.69
4768 | 3.33 | 4768 | 4.11 | 4768 | 3.27 | 4768 | 3.24 | 4768 | 3.69 | 4768 | 4.08 | 4768 | 1.71 | 4768 | 2.53 | 4768 | 2.69
4770 | 3.33 | 4770 | 4.11 | 4770 | 3.26 | 4770 | 3.24 | 4770 | 3.68 | 4770 | 4.07 | 4770 | 1.71 | 4770 | 2.52 | 4770 | 2.68
4772 | 3.33 | 4772 | 4.12 | 4772 | 3.27 | 4772 | 3.24 | 4772 | 3.69 | 4772 | 4.08 | 4772 | 1.71 | 4772 | 2.53 | 4772 | 2.68
4774 | 3.33 | 4774 | 4.11 | 4774 | 3.27 | 4774 | 3.24 | 4774 | 3.69 | 4774 | 4.08 | 4774 | 1.71 | 4774 | 2.52 | 4774 | 2.68
4776 | 3.33 | 4776 | 4.12 | 4776 | 3.27 | 4776 | 3.24 | 4776 | 3.69 | 4776 | 4.08 | 4776 | 1.71 | 4776 | 2.53 | 4776 | 2.68
4778 | 3.33 | 4778 | 4.12 | 4778 | 3.27 | 4778 | 3.25 | 4778 | 3.69 | 4778 | 4.08 | 4778 | 1.71 | 4778 | 2.52 | 4778 | 2.69
4780 | 3.33 | 4780 | 4.12 | 4780 | 3.27 | 4780 | 3.24 | 4780 | 3.69 | 4780 | 4.08 | 4780 | 1.71 | 4780 | 2.53 | 4780 | 2.69
4782 | 3.33 | 4782 | 4.13 | 4782 | 3.27 | 4782 | 3.24 | 4782 | 3.69 | 4782 | 4.08 | 4782 | 1.71 | 4782 | 2.53 | 4782 | 2.69
4784 | 3.33 | 4784 | 4.11 | 4784 | 3.27 | 4784 | 3.25 | 4784 | 3.69 | 4784 | 4.08 | 4784 | 1.71 | 4784 | 2.53 | 4784 | 2.69
4786 | 3.33 | 4786 | 4.12 | 4786 | 3.27 | 4786 | 3.25 | 4786 | 3.69 | 4786 | 4.08 | 4786 | 1.71 | 4786 | 2.52 | 4786 | 2.68
4788 | 3.33 | 4788 | 4.12 | 4788 | 3.27 | 4788 | 3.24 | 4788 | 3.69 | 4788 | 4.09 | 4788 | 1.71 | 4788 | 2.53 | 4788 | 2.69
4790 | 3.34 | 4790 | 4.12 | 4790 | 3.27 | 4790 | 3.25 | 4790 | 3.7 | 4790 | 4.08 | 4790 | 1.71 | 4790 | 2.53 | 4790 | 2.69
4792 | 3.34 | 4792 | 4.12 | 4792 | 3.27 | 4792 | 3.25 | 4792 | 3.69 | 4792 | 4.08 | 4792 | 1.71 | 4792 | 2.53 | 4792 | 2.69
4794 | 3.34 | 4794 | 4.12 | 4794 | 3.27 | 4794 | 3.24 | 4794 | 3.69 | 4794 | 4.09 | 4794 | 1.71 | 4794 | 2.53 | 4794 | 2.69
4796 | 3.33 | 4796 | 4.12 | 4796 | 3.27 | 4796 | 3.25 | 4796 | 3.69 | 4796 | 4.09 | 4796 | 1.71 | 4796 | 2.53 | 4796 | 2.69
4798 | 3.34 | 4798 | 4.12 | 4798 | 3.27 | 4798 | 3.24 | 4798 | 3.69 | 4798 | 4.09 | 4798 | 1.71 | 4798 | 2.53 | 4798 | 2.69
4800 | 3.33 | 4800 | 4.12 | 4800 | 3.28 | 4800 | 3.24 | 4800 | 3.7 | 4800 | 4.09 | 4800 | 1.71 | 4800 | 2.53 | 4800 | 2.69
4802 | 3.34 | 4802 | 4.13 | 4802 | 3.28 | 4802 | 3.24 | 4802 | 3.69 | 4802 | 4.09 | 4802 | 1.71 | 4802 | 2.53 | 4802 | 2.69
4804 | 3.34 | 4804 | 4.12 | 4804 | 3.27 | 4804 | 3.25 | 4804 | 3.7 | 4804 | 4.09 | 4804 | 1.71 | 4804 | 2.53 | 4804 | 2.69
4806 | 3.34 | 4806 | 4.13 | 4806 | 3.28 | 4806 | 3.25 | 4806 | 3.7 | 4806 | 4.09 | 4806 | 1.71 | 4806 | 2.53 | 4806 | 2.69
4808 | 3.34 | 4808 | 4.12 | 4808 | 3.27 | 4808 | 3.25 | 4808 | 3.7 | 4808 | 4.09 | 4808 | 1.72 | 4808 | 2.53 | 4808 | 2.69
4810 | 3.34 | 4810 | 4.12 | 4810 | 3.28 | 4810 | 3.25 | 4810 | 3.7 | 4810 | 4.09 | 4810 | 1.71 | 4810 | 2.53 | 4810 | 2.69
4812 | 3.34 | 4812 | 4.12 | 4812 | 3.28 | 4812 | 3.25 | 4812 | 3.7 | 4812 | 4.1 | 4812 | 1.71 | 4812 | 2.53 | 4812 | 2.69
4814 | 3.34 | 4814 | 4.12 | 4814 | 3.27 | 4814 | 3.25 | 4814 | 3.7 | 4814 | 4.1 | 4814 | 1.71 | 4814 | 2.53 | 4814 | 2.69
4816 | 3.34 | 4816 | 4.13 | 4816 | 3.27 | 4816 | 3.26 | 4816 | 3.7 | 4816 | 4.1 | 4816 | 1.71 | 4816 | 2.53 | 4816 | 2.69
4818 | 3.34 | 4818 | 4.13 | 4818 | 3.28 | 4818 | 3.26 | 4818 | 3.7 | 4818 | 4.1 | 4818 | 1.71 | 4818 | 2.53 | 4818 | 2.69
4820 | 3.34 | 4820 | 4.13 | 4820 | 3.27 | 4820 | 3.26 | 4820 | 3.7 | 4820 | 4.1 | 4820 | 1.71 | 4820 | 2.53 | 4820 | 2.69
4822 | 3.34 | 4822 | 4.13 | 4822 | 3.28 | 4822 | 3.26 | 4822 | 3.7 | 4822 | 4.1 | 4822 | 1.71 | 4822 | 2.53 | 4822 | 2.69
4824 | 3.34 | 4824 | 4.14 | 4824 | 3.28 | 4824 | 3.26 | 4824 | 3.7 | 4824 | 4.1 | 4824 | 1.72 | 4824 | 2.53 | 4824 | 2.69
4826 | 3.34 | 4826 | 4.13 | 4826 | 3.28 | 4826 | 3.26 | 4826 | 3.71 | 4826 | 4.1 | 4826 | 1.71 | 4826 | 2.53 | 4826 | 2.7
4828 | 3.34 | 4828 | 4.13 | 4828 | 3.28 | 4828 | 3.26 | 4828 | 3.7 | 4828 | 4.1 | 4828 | 1.72 | 4828 | 2.53 | 4828 | 2.7
4830 | 3.34 | 4830 | 4.13 | 4830 | 3.28 | 4830 | 3.26 | 4830 | 3.71 | 4830 | 4.1 | 4830 | 1.72 | 4830 | 2.54 | 4830 | 2.7
4832 | 3.34 | 4832 | 4.13 | 4832 | 3.28 | 4832 | 3.26 | 4832 | 3.7 | 4832 | 4.1 | 4832 | 1.71 | 4832 | 2.54 | 4832 | 2.7
4834 | 3.34 | 4834 | 4.13 | 4834 | 3.28 | 4834 | 3.26 | 4834 | 3.7 | 4834 | 4.1 | 4834 | 1.71 | 4834 | 2.54 | 4834 | 2.7
4836 | 3.34 | 4836 | 4.13 | 4836 | 3.28 | 4836 | 3.25 | 4836 | 3.71 | 4836 | 4.1 | 4836 | 1.71 | 4836 | 2.54 | 4836 | 2.69
4838 | 3.34 | 4838 | 4.13 | 4838 | 3.28 | 4838 | 3.26 | 4838 | 3.71 | 4838 | 4.1 | 4838 | 1.72 | 4838 | 2.54 | 4838 | 2.7
4840 | 3.34 | 4840 | 4.14 | 4840 | 3.28 | 4840 | 3.26 | 4840 | 3.7 | 4840 | 4.1 | 4840 | 1.71 | 4840 | 2.54 | 4840 | 2.7
4842 | 3.35 | 4842 | 4.13 | 4842 | 3.28 | 4842 | 3.26 | 4842 | 3.71 | 4842 | 4.1 | 4842 | 1.71 | 4842 | 2.54 | 4842 | 2.7
4844 | 3.34 | 4844 | 4.14 | 4844 | 3.29 | 4844 | 3.26 | 4844 | 3.71 | 4844 | 4.1 | 4844 | 1.71 | 4844 | 2.54 | 4844 | 2.7
4846 | 3.35 | 4846 | 4.14 | 4846 | 3.29 | 4846 | 3.27 | 4846 | 3.71 | 4846 | 4.1 | 4846 | 1.71 | 4846 | 2.54 | 4846 | 2.7
4848 | 3.35 | 4848 | 4.14 | 4848 | 3.29 | 4848 | 3.27 | 4848 | 3.71 | 4848 | 4.1 | 4848 | 1.72 | 4848 | 2.54 | 4848 | 2.7
4850 | 3.35 | 4850 | 4.14 | 4850 | 3.29 | 4850 | 3.26 | 4850 | 3.71 | 4850 | 4.1 | 4850 | 1.71 | 4850 | 2.54 | 4850 | 2.7
4852 | 3.35 | 4852 | 4.14 | 4852 | 3.28 | 4852 | 3.27 | 4852 | 3.71 | 4852 | 4.11 | 4852 | 1.72 | 4852 | 2.54 | 4852 | 2.7
4854 | 3.35 | 4854 | 4.14 | 4854 | 3.29 | 4854 | 3.26 | 4854 | 3.71 | 4854 | 4.11 | 4854 | 1.72 | 4854 | 2.54 | 4854 | 2.7
4856 | 3.35 | 4856 | 4.14 | 4856 | 3.29 | 4856 | 3.26 | 4856 | 3.71 | 4856 | 4.11 | 4856 | 1.72 | 4856 | 2.54 | 4856 | 2.7
4858 | 3.35 | 4858 | 4.14 | 4858 | 3.28 | 4858 | 3.26 | 4858 | 3.71 | 4858 | 4.11 | 4858 | 1.72 | 4858 | 2.54 | 4858 | 2.7
4860 | 3.35 | 4860 | 4.14 | 4860 | 3.29 | 4860 | 3.27 | 4860 | 3.71 | 4860 | 4.11 | 4860 | 1.72 | 4860 | 2.54 | 4860 | 2.7
4862 | 3.35 | 4862 | 4.14 | 4862 | 3.28 | 4862 | 3.26 | 4862 | 3.71 | 4862 | 4.11 | 4862 | 1.72 | 4862 | 2.54 | 4862 | 2.7
4864 | 3.35 | 4864 | 4.14 | 4864 | 3.29 | 4864 | 3.27 | 4864 | 3.71 | 4864 | 4.11 | 4864 | 1.72 | 4864 | 2.54 | 4864 | 2.7
4866 | 3.35 | 4866 | 4.14 | 4866 | 3.29 | 4866 | 3.27 | 4866 | 3.71 | 4866 | 4.11 | 4866 | 1.72 | 4866 | 2.54 | 4866 | 2.7
4868 | 3.35 | 4868 | 4.14 | 4868 | 3.29 | 4868 | 3.27 | 4868 | 3.71 | 4868 | 4.12 | 4868 | 1.72 | 4868 | 2.54 | 4868 | 2.7
4870 | 3.35 | 4870 | 4.14 | 4870 | 3.29 | 4870 | 3.27 | 4870 | 3.71 | 4870 | 4.11 | 4870 | 1.71 | 4870 | 2.55 | 4870 | 2.71
4872 | 3.35 | 4872 | 4.14 | 4872 | 3.29 | 4872 | 3.27 | 4872 | 3.71 | 4872 | 4.12 | 4872 | 1.72 | 4872 | 2.54 | 4872 | 2.7
4874 | 3.36 | 4874 | 4.15 | 4874 | 3.29 | 4874 | 3.27 | 4874 | 3.71 | 4874 | 4.11 | 4874 | 1.72 | 4874 | 2.54 | 4874 | 2.7
4876 | 3.35 | 4876 | 4.15 | 4876 | 3.29 | 4876 | 3.26 | 4876 | 3.71 | 4876 | 4.12 | 4876 | 1.72 | 4876 | 2.54 | 4876 | 2.7
4878 | 3.36 | 4878 | 4.15 | 4878 | 3.3 | 4878 | 3.27 | 4878 | 3.72 | 4878 | 4.12 | 4878 | 1.72 | 4878 | 2.54 | 4878 | 2.71
4880 | 3.36 | 4880 | 4.15 | 4880 | 3.29 | 4880 | 3.26 | 4880 | 3.71 | 4880 | 4.12 | 4880 | 1.72 | 4880 | 2.54 | 4880 | 2.7
4882 | 3.36 | 4882 | 4.15 | 4882 | 3.3 | 4882 | 3.27 | 4882 | 3.72 | 4882 | 4.12 | 4882 | 1.72 | 4882 | 2.54 | 4882 | 2.7
4884 | 3.36 | 4884 | 4.15 | 4884 | 3.3 | 4884 | 3.27 | 4884 | 3.72 | 4884 | 4.11 | 4884 | 1.72 | 4884 | 2.54 | 4884 | 2.7
4886 | 3.36 | 4886 | 4.15 | 4886 | 3.3 | 4886 | 3.28 | 4886 | 3.72 | 4886 | 4.12 | 4886 | 1.72 | 4886 | 2.54 | 4886 | 2.7
4888 | 3.36 | 4888 | 4.15 | 4888 | 3.29 | 4888 | 3.27 | 4888 | 3.72 | 4888 | 4.12 | 4888 | 1.72 | 4888 | 2.55 | 4888 | 2.71
4890 | 3.36 | 4890 | 4.15 | 4890 | 3.29 | 4890 | 3.27 | 4890 | 3.72 | 4890 | 4.12 | 4890 | 1.72 | 4890 | 2.54 | 4890 | 2.7
4892 | 3.36 | 4892 | 4.15 | 4892 | 3.3 | 4892 | 3.27 | 4892 | 3.72 | 4892 | 4.12 | 4892 | 1.72 | 4892 | 2.54 | 4892 | 2.71
4894 | 3.36 | 4894 | 4.15 | 4894 | 3.29 | 4894 | 3.27 | 4894 | 3.72 | 4894 | 4.12 | 4894 | 1.72 | 4894 | 2.55 | 4894 | 2.7
4896 | 3.36 | 4896 | 4.15 | 4896 | 3.3 | 4896 | 3.27 | 4896 | 3.72 | 4896 | 4.13 | 4896 | 1.72 | 4896 | 2.54 | 4896 | 2.7
4898 | 3.36 | 4898 | 4.15 | 4898 | 3.3 | 4898 | 3.27 | 4898 | 3.72 | 4898 | 4.12 | 4898 | 1.72 | 4898 | 2.55 | 4898 | 2.71
4900 | 3.36 | 4900 | 4.15 | 4900 | 3.29 | 4900 | 3.27 | 4900 | 3.72 | 4900 | 4.12 | 4900 | 1.72 | 4900 | 2.55 | 4900 | 2.71
4902 | 3.36 | 4902 | 4.15 | 4902 | 3.3 | 4902 | 3.28 | 4902 | 3.72 | 4902 | 4.13 | 4902 | 1.72 | 4902 | 2.55 | 4902 | 2.71
4904 | 3.36 | 4904 | 4.15 | 4904 | 3.3 | 4904 | 3.28 | 4904 | 3.72 | 4904 | 4.13 | 4904 | 1.72 | 4904 | 2.55 | 4904 | 2.71
4906 | 3.36 | 4906 | 4.16 | 4906 | 3.3 | 4906 | 3.28 | 4906 | 3.73 | 4906 | 4.13 | 4906 | 1.72 | 4906 | 2.55 | 4906 | 2.71
4908 | 3.36 | 4908 | 4.15 | 4908 | 3.3 | 4908 | 3.28 | 4908 | 3.73 | 4908 | 4.12 | 4908 | 1.73 | 4908 | 2.54 | 4908 | 2.71
4910 | 3.36 | 4910 | 4.15 | 4910 | 3.3 | 4910 | 3.27 | 4910 | 3.72 | 4910 | 4.13 | 4910 | 1.72 | 4910 | 2.54 | 4910 | 2.71
4912 | 3.36 | 4912 | 4.15 | 4912 | 3.3 | 4912 | 3.28 | 4912 | 3.73 | 4912 | 4.13 | 4912 | 1.72 | 4912 | 2.55 | 4912 | 2.71
4914 | 3.37 | 4914 | 4.16 | 4914 | 3.3 | 4914 | 3.28 | 4914 | 3.73 | 4914 | 4.13 | 4914 | 1.72 | 4914 | 2.54 | 4914 | 2.71
4916 | 3.36 | 4916 | 4.16 | 4916 | 3.3 | 4916 | 3.28 | 4916 | 3.73 | 4916 | 4.13 | 4916 | 1.73 | 4916 | 2.55 | 4916 | 2.71
4918 | 3.36 | 4918 | 4.16 | 4918 | 3.3 | 4918 | 3.28 | 4918 | 3.73 | 4918 | 4.13 | 4918 | 1.72 | 4918 | 2.55 | 4918 | 2.71
4920 | 3.36 | 4920 | 4.15 | 4920 | 3.3 | 4920 | 3.28 | 4920 | 3.73 | 4920 | 4.13 | 4920 | 1.72 | 4920 | 2.55 | 4920 | 2.71
4922 | 3.37 | 4922 | 4.16 | 4922 | 3.3 | 4922 | 3.28 | 4922 | 3.73 | 4922 | 4.13 | 4922 | 1.72 | 4922 | 2.55 | 4922 | 2.71
4924 | 3.37 | 4924 | 4.16 | 4924 | 3.3 | 4924 | 3.28 | 4924 | 3.73 | 4924 | 4.13 | 4924 | 1.72 | 4924 | 2.55 | 4924 | 2.71
4926 | 3.37 | 4926 | 4.16 | 4926 | 3.3 | 4926 | 3.29 | 4926 | 3.73 | 4926 | 4.13 | 4926 | 1.72 | 4926 | 2.55 | 4926 | 2.7
4928 | 3.37 | 4928 | 4.16 | 4928 | 3.3 | 4928 | 3.28 | 4928 | 3.73 | 4928 | 4.13 | 4928 | 1.72 | 4928 | 2.55 | 4928 | 2.71
4930 | 3.37 | 4930 | 4.16 | 4930 | 3.3 | 4930 | 3.29 | 4930 | 3.73 | 4930 | 4.14 | 4930 | 1.72 | 4930 | 2.55 | 4930 | 2.71
4932 | 3.37 | 4932 | 4.16 | 4932 | 3.3 | 4932 | 3.28 | 4932 | 3.73 | 4932 | 4.14 | 4932 | 1.72 | 4932 | 2.55 | 4932 | 2.71
4934 | 3.37 | 4934 | 4.16 | 4934 | 3.3 | 4934 | 3.28 | 4934 | 3.73 | 4934 | 4.13 | 4934 | 1.72 | 4934 | 2.55 | 4934 | 2.72
4936 | 3.37 | 4936 | 4.16 | 4936 | 3.3 | 4936 | 3.29 | 4936 | 3.74 | 4936 | 4.14 | 4936 | 1.72 | 4936 | 2.55 | 4936 | 2.71
4938 | 3.37 | 4938 | 4.16 | 4938 | 3.3 | 4938 | 3.29 | 4938 | 3.73 | 4938 | 4.14 | 4938 | 1.72 | 4938 | 2.55 | 4938 | 2.71
4940 | 3.37 | 4940 | 4.16 | 4940 | 3.3 | 4940 | 3.29 | 4940 | 3.73 | 4940 | 4.14 | 4940 | 1.72 | 4940 | 2.55 | 4940 | 2.72
4942 | 3.37 | 4942 | 4.16 | 4942 | 3.3 | 4942 | 3.29 | 4942 | 3.74 | 4942 | 4.14 | 4942 | 1.72 | 4942 | 2.55 | 4942 | 2.71
4944 | 3.37 | 4944 | 4.16 | 4944 | 3.3 | 4944 | 3.29 | 4944 | 3.74 | 4944 | 4.14 | 4944 | 1.72 | 4944 | 2.55 | 4944 | 2.71
4946 | 3.37 | 4946 | 4.16 | 4946 | 3.31 | 4946 | 3.29 | 4946 | 3.74 | 4946 | 4.14 | 4946 | 1.72 | 4946 | 2.55 | 4946 | 2.71
4948 | 3.37 | 4948 | 4.17 | 4948 | 3.31 | 4948 | 3.29 | 4948 | 3.74 | 4948 | 4.14 | 4948 | 1.72 | 4948 | 2.55 | 4948 | 2.71
4950 | 3.37 | 4950 | 4.16 | 4950 | 3.3 | 4950 | 3.29 | 4950 | 3.74 | 4950 | 4.14 | 4950 | 1.73 | 4950 | 2.55 | 4950 | 2.71
4952 | 3.37 | 4952 | 4.17 | 4952 | 3.31 | 4952 | 3.29 | 4952 | 3.74 | 4952 | 4.14 | 4952 | 1.72 | 4952 | 2.56 | 4952 | 2.72
4954 | 3.37 | 4954 | 4.17 | 4954 | 3.31 | 4954 | 3.29 | 4954 | 3.74 | 4954 | 4.14 | 4954 | 1.72 | 4954 | 2.55 | 4954 | 2.71
4956 | 3.37 | 4956 | 4.17 | 4956 | 3.31 | 4956 | 3.29 | 4956 | 3.74 | 4956 | 4.14 | 4956 | 1.72 | 4956 | 2.55 | 4956 | 2.71
4958 | 3.37 | 4958 | 4.17 | 4958 | 3.31 | 4958 | 3.29 | 4958 | 3.74 | 4958 | 4.15 | 4958 | 1.73 | 4958 | 2.55 | 4958 | 2.71
4960 | 3.37 | 4960 | 4.17 | 4960 | 3.31 | 4960 | 3.28 | 4960 | 3.74 | 4960 | 4.15 | 4960 | 1.73 | 4960 | 2.55 | 4960 | 2.72
4962 | 3.37 | 4962 | 4.17 | 4962 | 3.31 | 4962 | 3.29 | 4962 | 3.74 | 4962 | 4.15 | 4962 | 1.72 | 4962 | 2.55 | 4962 | 2.72
4964 | 3.38 | 4964 | 4.17 | 4964 | 3.31 | 4964 | 3.29 | 4964 | 3.74 | 4964 | 4.15 | 4964 | 1.73 | 4964 | 2.55 | 4964 | 2.71
4966 | 3.38 | 4966 | 4.17 | 4966 | 3.31 | 4966 | 3.29 | 4966 | 3.74 | 4966 | 4.15 | 4966 | 1.73 | 4966 | 2.56 | 4966 | 2.72
4968 | 3.38 | 4968 | 4.17 | 4968 | 3.31 | 4968 | 3.29 | 4968 | 3.74 | 4968 | 4.15 | 4968 | 1.73 | 4968 | 2.56 | 4968 | 2.72
4970 | 3.38 | 4970 | 4.17 | 4970 | 3.31 | 4970 | 3.29 | 4970 | 3.74 | 4970 | 4.15 | 4970 | 1.72 | 4970 | 2.55 | 4970 | 2.71
4972 | 3.38 | 4972 | 4.17 | 4972 | 3.31 | 4972 | 3.29 | 4972 | 3.75 | 4972 | 4.15 | 4972 | 1.73 | 4972 | 2.56 | 4972 | 2.72
4974 | 3.38 | 4974 | 4.18 | 4974 | 3.32 | 4974 | 3.29 | 4974 | 3.74 | 4974 | 4.15 | 4974 | 1.73 | 4974 | 2.55 | 4974 | 2.72
4976 | 3.38 | 4976 | 4.18 | 4976 | 3.31 | 4976 | 3.3 | 4976 | 3.75 | 4976 | 4.16 | 4976 | 1.73 | 4976 | 2.55 | 4976 | 2.71
4978 | 3.38 | 4978 | 4.18 | 4978 | 3.32 | 4978 | 3.3 | 4978 | 3.75 | 4978 | 4.15 | 4978 | 1.73 | 4978 | 2.56 | 4978 | 2.72
4980 | 3.38 | 4980 | 4.18 | 4980 | 3.32 | 4980 | 3.3 | 4980 | 3.75 | 4980 | 4.15 | 4980 | 1.73 | 4980 | 2.55 | 4980 | 2.72
4982 | 3.38 | 4982 | 4.18 | 4982 | 3.32 | 4982 | 3.3 | 4982 | 3.75 | 4982 | 4.15 | 4982 | 1.73 | 4982 | 2.56 | 4982 | 2.72
4984 | 3.38 | 4984 | 4.18 | 4984 | 3.31 | 4984 | 3.3 | 4984 | 3.75 | 4984 | 4.15 | 4984 | 1.73 | 4984 | 2.56 | 4984 | 2.72
4986 | 3.38 | 4986 | 4.18 | 4986 | 3.31 | 4986 | 3.29 | 4986 | 3.75 | 4986 | 4.16 | 4986 | 1.73 | 4986 | 2.56 | 4986 | 2.72
4988 | 3.37 | 4988 | 4.18 | 4988 | 3.32 | 4988 | 3.3 | 4988 | 3.75 | 4988 | 4.15 | 4988 | 1.73 | 4988 | 2.55 | 4988 | 2.72
4990 | 3.38 | 4990 | 4.18 | 4990 | 3.31 | 4990 | 3.3 | 4990 | 3.75 | 4990 | 4.16 | 4990 | 1.73 | 4990 | 2.56 | 4990 | 2.72
4992 | 3.38 | 4992 | 4.18 | 4992 | 3.32 | 4992 | 3.29 | 4992 | 3.75 | 4992 | 4.16 | 4992 | 1.73 | 4992 | 2.56 | 4992 | 2.72
4994 | 3.38 | 4994 | 4.18 | 4994 | 3.31 | 4994 | 3.3 | 4994 | 3.75 | 4994 | 4.16 | 4994 | 1.73 | 4994 | 2.56 | 4994 | 2.72
4996 | 3.38 | 4996 | 4.19 | 4996 | 3.32 | 4996 | 3.3 | 4996 | 3.75 | 4996 | 4.16 | 4996 | 1.73 | 4996 | 2.56 | 4996 | 2.72
4998 | 3.38 | 4998 | 4.18 | 4998 | 3.32 | 4998 | 3.3 | 4998 | 3.75 | 4998 | 4.16 | 4998 | 1.73 | 4998 | 2.56 | 4998 | 2.72
5000 | 3.38 | 5000 | 4.18 | 5000 | 3.32 | 5000 | 3.3 | 5000 | 3.76 | 5000 | 4.16 | 5000 | 1.73 | 5000 | 2.56 | 5000 | 2.72
5002 | 3.38 | 5002 | 4.19 | 5002 | 3.32 | 5002 | 3.3 | 5002 | 3.75 | 5002 | 4.16 | 5002 | 1.73 | 5002 | 2.56 | 5002 | 2.72
5004 | 3.39 | 5004 | 4.18 | 5004 | 3.32 | 5004 | 3.3 | 5004 | 3.75 | 5004 | 4.16 | 5004 | 1.73 | 5004 | 2.56 | 5004 | 2.72
5006 | 3.38 | 5006 | 4.18 | 5006 | 3.32 | 5006 | 3.3 | 5006 | 3.75 | 5006 | 4.16 | 5006 | 1.73 | 5006 | 2.56 | 5006 | 2.72
5008 | 3.38 | 5008 | 4.18 | 5008 | 3.32 | 5008 | 3.3 | 5008 | 3.76 | 5008 | 4.17 | 5008 | 1.73 | 5008 | 2.56 | 5008 | 2.71
5010 | 3.39 | 5010 | 4.18 | 5010 | 3.32 | 5010 | 3.31 | 5010 | 3.76 | 5010 | 4.16 | 5010 | 1.73 | 5010 | 2.56 | 5010 | 2.73
5012 | 3.38 | 5012 | 4.19 | 5012 | 3.32 | 5012 | 3.3 | 5012 | 3.76 | 5012 | 4.17 | 5012 | 1.73 | 5012 | 2.56 | 5012 | 2.72
5014 | 3.39 | 5014 | 4.19 | 5014 | 3.33 | 5014 | 3.3 | 5014 | 3.75 | 5014 | 4.17 | 5014 | 1.73 | 5014 | 2.56 | 5014 | 2.73
5016 | 3.39 | 5016 | 4.18 | 5016 | 3.32 | 5016 | 3.3 | 5016 | 3.76 | 5016 | 4.17 | 5016 | 1.73 | 5016 | 2.56 | 5016 | 2.72
5018 | 3.39 | 5018 | 4.19 | 5018 | 3.32 | 5018 | 3.31 | 5018 | 3.76 | 5018 | 4.17 | 5018 | 1.73 | 5018 | 2.56 | 5018 | 2.72
5020 | 3.39 | 5020 | 4.19 | 5020 | 3.33 | 5020 | 3.31 | 5020 | 3.76 | 5020 | 4.16 | 5020 | 1.73 | 5020 | 2.56 | 5020 | 2.72
5022 | 3.39 | 5022 | 4.19 | 5022 | 3.33 | 5022 | 3.31 | 5022 | 3.76 | 5022 | 4.17 | 5022 | 1.73 | 5022 | 2.56 | 5022 | 2.72
5024 | 3.39 | 5024 | 4.19 | 5024 | 3.33 | 5024 | 3.3 | 5024 | 3.76 | 5024 | 4.17 | 5024 | 1.73 | 5024 | 2.56 | 5024 | 2.73
5026 | 3.39 | 5026 | 4.19 | 5026 | 3.33 | 5026 | 3.31 | 5026 | 3.76 | 5026 | 4.17 | 5026 | 1.73 | 5026 | 2.56 | 5026 | 2.73
5028 | 3.39 | 5028 | 4.19 | 5028 | 3.33 | 5028 | 3.31 | 5028 | 3.76 | 5028 | 4.17 | 5028 | 1.73 | 5028 | 2.56 | 5028 | 2.72
5030 | 3.39 | 5030 | 4.19 | 5030 | 3.33 | 5030 | 3.3 | 5030 | 3.76 | 5030 | 4.17 | 5030 | 1.73 | 5030 | 2.56 | 5030 | 2.72
5032 | 3.39 | 5032 | 4.19 | 5032 | 3.33 | 5032 | 3.3 | 5032 | 3.76 | 5032 | 4.17 | 5032 | 1.73 | 5032 | 2.57 | 5032 | 2.72
5034 | 3.39 | 5034 | 4.2 | 5034 | 3.33 | 5034 | 3.31 | 5034 | 3.76 | 5034 | 4.18 | 5034 | 1.73 | 5034 | 2.57 | 5034 | 2.73
5036 | 3.39 | 5036 | 4.19 | 5036 | 3.33 | 5036 | 3.3 | 5036 | 3.76 | 5036 | 4.17 | 5036 | 1.73 | 5036 | 2.56 | 5036 | 2.73
5038 | 3.39 | 5038 | 4.19 | 5038 | 3.33 | 5038 | 3.31 | 5038 | 3.76 | 5038 | 4.17 | 5038 | 1.73 | 5038 | 2.56 | 5038 | 2.73
5040 | 3.39 | 5040 | 4.19 | 5040 | 3.33 | 5040 | 3.31 | 5040 | 3.76 | 5040 | 4.17 | 5040 | 1.73 | 5040 | 2.56 | 5040 | 2.72
5042 | 3.39 | 5042 | 4.2 | 5042 | 3.33 | 5042 | 3.32 | 5042 | 3.76 | 5042 | 4.17 | 5042 | 1.73 | 5042 | 2.56 | 5042 | 2.72
5044 | 3.39 | 5044 | 4.19 | 5044 | 3.33 | 5044 | 3.31 | 5044 | 3.76 | 5044 | 4.18 | 5044 | 1.73 | 5044 | 2.57 | 5044 | 2.72
5046 | 3.39 | 5046 | 4.2 | 5046 | 3.33 | 5046 | 3.31 | 5046 | 3.76 | 5046 | 4.17 | 5046 | 1.73 | 5046 | 2.56 | 5046 | 2.73
5048 | 3.39 | 5048 | 4.19 | 5048 | 3.33 | 5048 | 3.31 | 5048 | 3.76 | 5048 | 4.17 | 5048 | 1.73 | 5048 | 2.57 | 5048 | 2.73
5050 | 3.39 | 5050 | 4.2 | 5050 | 3.33 | 5050 | 3.31 | 5050 | 3.76 | 5050 | 4.18 | 5050 | 1.73 | 5050 | 2.57 | 5050 | 2.73
5052 | 3.4 | 5052 | 4.2 | 5052 | 3.33 | 5052 | 3.31 | 5052 | 3.77 | 5052 | 4.17 | 5052 | 1.73 | 5052 | 2.57 | 5052 | 2.73
5054 | 3.39 | 5054 | 4.2 | 5054 | 3.33 | 5054 | 3.31 | 5054 | 3.77 | 5054 | 4.18 | 5054 | 1.73 | 5054 | 2.57 | 5054 | 2.73
5056 | 3.39 | 5056 | 4.2 | 5056 | 3.34 | 5056 | 3.31 | 5056 | 3.77 | 5056 | 4.18 | 5056 | 1.73 | 5056 | 2.57 | 5056 | 2.73
5058 | 3.4 | 5058 | 4.19 | 5058 | 3.33 | 5058 | 3.31 | 5058 | 3.76 | 5058 | 4.18 | 5058 | 1.73 | 5058 | 2.57 | 5058 | 2.73
5060 | 3.4 | 5060 | 4.2 | 5060 | 3.34 | 5060 | 3.31 | 5060 | 3.77 | 5060 | 4.18 | 5060 | 1.73 | 5060 | 2.57 | 5060 | 2.73
5062 | 3.4 | 5062 | 4.2 | 5062 | 3.33 | 5062 | 3.32 | 5062 | 3.77 | 5062 | 4.18 | 5062 | 1.73 | 5062 | 2.57 | 5062 | 2.73
5064 | 3.39 | 5064 | 4.2 | 5064 | 3.34 | 5064 | 3.31 | 5064 | 3.77 | 5064 | 4.18 | 5064 | 1.73 | 5064 | 2.57 | 5064 | 2.73
5066 | 3.4 | 5066 | 4.21 | 5066 | 3.34 | 5066 | 3.32 | 5066 | 3.77 | 5066 | 4.18 | 5066 | 1.73 | 5066 | 2.56 | 5066 | 2.73
5068 | 3.4 | 5068 | 4.2 | 5068 | 3.34 | 5068 | 3.32 | 5068 | 3.77 | 5068 | 4.18 | 5068 | 1.74 | 5068 | 2.57 | 5068 | 2.73
5070 | 3.4 | 5070 | 4.2 | 5070 | 3.34 | 5070 | 3.31 | 5070 | 3.77 | 5070 | 4.19 | 5070 | 1.74 | 5070 | 2.57 | 5070 | 2.73
5072 | 3.4 | 5072 | 4.21 | 5072 | 3.34 | 5072 | 3.32 | 5072 | 3.77 | 5072 | 4.18 | 5072 | 1.74 | 5072 | 2.57 | 5072 | 2.73
5074 | 3.4 | 5074 | 4.2 | 5074 | 3.34 | 5074 | 3.32 | 5074 | 3.77 | 5074 | 4.19 | 5074 | 1.73 | 5074 | 2.57 | 5074 | 2.73
5076 | 3.4 | 5076 | 4.2 | 5076 | 3.34 | 5076 | 3.32 | 5076 | 3.77 | 5076 | 4.19 | 5076 | 1.73 | 5076 | 2.57 | 5076 | 2.73
5078 | 3.4 | 5078 | 4.2 | 5078 | 3.34 | 5078 | 3.32 | 5078 | 3.77 | 5078 | 4.18 | 5078 | 1.74 | 5078 | 2.57 | 5078 | 2.73
5080 | 3.4 | 5080 | 4.21 | 5080 | 3.34 | 5080 | 3.32 | 5080 | 3.77 | 5080 | 4.19 | 5080 | 1.74 | 5080 | 2.57 | 5080 | 2.73
5082 | 3.4 | 5082 | 4.2 | 5082 | 3.34 | 5082 | 3.32 | 5082 | 3.78 | 5082 | 4.19 | 5082 | 1.74 | 5082 | 2.57 | 5082 | 2.73
5084 | 3.4 | 5084 | 4.21 | 5084 | 3.34 | 5084 | 3.32 | 5084 | 3.78 | 5084 | 4.19 | 5084 | 1.74 | 5084 | 2.57 | 5084 | 2.73
5086 | 3.4 | 5086 | 4.21 | 5086 | 3.34 | 5086 | 3.32 | 5086 | 3.78 | 5086 | 4.19 | 5086 | 1.74 | 5086 | 2.57 | 5086 | 2.73
5088 | 3.4 | 5088 | 4.2 | 5088 | 3.34 | 5088 | 3.32 | 5088 | 3.78 | 5088 | 4.19 | 5088 | 1.73 | 5088 | 2.57 | 5088 | 2.73
5090 | 3.4 | 5090 | 4.21 | 5090 | 3.34 | 5090 | 3.32 | 5090 | 3.77 | 5090 | 4.19 | 5090 | 1.74 | 5090 | 2.57 | 5090 | 2.73
5092 | 3.4 | 5092 | 4.22 | 5092 | 3.35 | 5092 | 3.33 | 5092 | 3.78 | 5092 | 4.19 | 5092 | 1.74 | 5092 | 2.57 | 5092 | 2.73
5094 | 3.4 | 5094 | 4.21 | 5094 | 3.34 | 5094 | 3.32 | 5094 | 3.78 | 5094 | 4.19 | 5094 | 1.73 | 5094 | 2.57 | 5094 | 2.73
5096 | 3.4 | 5096 | 4.22 | 5096 | 3.35 | 5096 | 3.33 | 5096 | 3.78 | 5096 | 4.19 | 5096 | 1.74 | 5096 | 2.57 | 5096 | 2.73
5098 | 3.4 | 5098 | 4.21 | 5098 | 3.34 | 5098 | 3.32 | 5098 | 3.78 | 5098 | 4.19 | 5098 | 1.74 | 5098 | 2.57 | 5098 | 2.73
5100 | 3.4 | 5100 | 4.22 | 5100 | 3.34 | 5100 | 3.32 | 5100 | 3.78 | 5100 | 4.19 | 5100 | 1.74 | 5100 | 2.57 | 5100 | 2.73
5102 | 3.4 | 5102 | 4.21 | 5102 | 3.34 | 5102 | 3.33 | 5102 | 3.78 | 5102 | 4.19 | 5102 | 1.73 | 5102 | 2.57 | 5102 | 2.73
5104 | 3.41 | 5104 | 4.21 | 5104 | 3.35 | 5104 | 3.32 | 5104 | 3.78 | 5104 | 4.19 | 5104 | 1.74 | 5104 | 2.57 | 5104 | 2.73
5106 | 3.41 | 5106 | 4.22 | 5106 | 3.34 | 5106 | 3.33 | 5106 | 3.78 | 5106 | 4.2 | 5106 | 1.74 | 5106 | 2.57 | 5106 | 2.73
5108 | 3.41 | 5108 | 4.21 | 5108 | 3.34 | 5108 | 3.33 | 5108 | 3.78 | 5108 | 4.19 | 5108 | 1.74 | 5108 | 2.57 | 5108 | 2.73
5110 | 3.41 | 5110 | 4.21 | 5110 | 3.35 | 5110 | 3.33 | 5110 | 3.78 | 5110 | 4.2 | 5110 | 1.74 | 5110 | 2.58 | 5110 | 2.73
5112 | 3.41 | 5112 | 4.21 | 5112 | 3.35 | 5112 | 3.33 | 5112 | 3.78 | 5112 | 4.2 | 5112 | 1.74 | 5112 | 2.57 | 5112 | 2.73
5114 | 3.41 | 5114 | 4.22 | 5114 | 3.35 | 5114 | 3.32 | 5114 | 3.78 | 5114 | 4.2 | 5114 | 1.74 | 5114 | 2.57 | 5114 | 2.73
5116 | 3.41 | 5116 | 4.22 | 5116 | 3.35 | 5116 | 3.33 | 5116 | 3.78 | 5116 | 4.2 | 5116 | 1.74 | 5116 | 2.58 | 5116 | 2.73
5118 | 3.41 | 5118 | 4.21 | 5118 | 3.35 | 5118 | 3.33 | 5118 | 3.79 | 5118 | 4.2 | 5118 | 1.74 | 5118 | 2.57 | 5118 | 2.73
5120 | 3.41 | 5120 | 4.22 | 5120 | 3.35 | 5120 | 3.33 | 5120 | 3.79 | 5120 | 4.2 | 5120 | 1.74 | 5120 | 2.58 | 5120 | 2.73
5122 | 3.41 | 5122 | 4.22 | 5122 | 3.35 | 5122 | 3.33 | 5122 | 3.79 | 5122 | 4.2 | 5122 | 1.74 | 5122 | 2.58 | 5122 | 2.74
5124 | 3.41 | 5124 | 4.21 | 5124 | 3.35 | 5124 | 3.33 | 5124 | 3.79 | 5124 | 4.2 | 5124 | 1.74 | 5124 | 2.58 | 5124 | 2.74
5126 | 3.41 | 5126 | 4.22 | 5126 | 3.35 | 5126 | 3.33 | 5126 | 3.79 | 5126 | 4.21 | 5126 | 1.74 | 5126 | 2.57 | 5126 | 2.73
5128 | 3.41 | 5128 | 4.22 | 5128 | 3.35 | 5128 | 3.33 | 5128 | 3.79 | 5128 | 4.2 | 5128 | 1.74 | 5128 | 2.57 | 5128 | 2.74
5130 | 3.41 | 5130 | 4.22 | 5130 | 3.35 | 5130 | 3.33 | 5130 | 3.79 | 5130 | 4.2 | 5130 | 1.74 | 5130 | 2.58 | 5130 | 2.73
5132 | 3.41 | 5132 | 4.22 | 5132 | 3.35 | 5132 | 3.34 | 5132 | 3.78 | 5132 | 4.2 | 5132 | 1.74 | 5132 | 2.58 | 5132 | 2.74
5134 | 3.41 | 5134 | 4.22 | 5134 | 3.35 | 5134 | 3.33 | 5134 | 3.79 | 5134 | 4.2 | 5134 | 1.74 | 5134 | 2.58 | 5134 | 2.74
5136 | 3.41 | 5136 | 4.22 | 5136 | 3.35 | 5136 | 3.34 | 5136 | 3.79 | 5136 | 4.21 | 5136 | 1.74 | 5136 | 2.58 | 5136 | 2.73
5138 | 3.42 | 5138 | 4.22 | 5138 | 3.35 | 5138 | 3.33 | 5138 | 3.79 | 5138 | 4.2 | 5138 | 1.74 | 5138 | 2.58 | 5138 | 2.74
5140 | 3.42 | 5140 | 4.23 | 5140 | 3.36 | 5140 | 3.33 | 5140 | 3.79 | 5140 | 4.21 | 5140 | 1.74 | 5140 | 2.58 | 5140 | 2.74
5142 | 3.41 | 5142 | 4.22 | 5142 | 3.35 | 5142 | 3.34 | 5142 | 3.79 | 5142 | 4.21 | 5142 | 1.74 | 5142 | 2.58 | 5142 | 2.74
5144 | 3.42 | 5144 | 4.23 | 5144 | 3.35 | 5144 | 3.33 | 5144 | 3.79 | 5144 | 4.21 | 5144 | 1.74 | 5144 | 2.58 | 5144 | 2.74
5146 | 3.41 | 5146 | 4.23 | 5146 | 3.35 | 5146 | 3.34 | 5146 | 3.79 | 5146 | 4.21 | 5146 | 1.74 | 5146 | 2.58 | 5146 | 2.74
5148 | 3.41 | 5148 | 4.22 | 5148 | 3.35 | 5148 | 3.34 | 5148 | 3.79 | 5148 | 4.21 | 5148 | 1.74 | 5148 | 2.58 | 5148 | 2.73
5150 | 3.42 | 5150 | 4.23 | 5150 | 3.36 | 5150 | 3.33 | 5150 | 3.79 | 5150 | 4.21 | 5150 | 1.74 | 5150 | 2.58 | 5150 | 2.74
5152 | 3.41 | 5152 | 4.23 | 5152 | 3.36 | 5152 | 3.34 | 5152 | 3.79 | 5152 | 4.21 | 5152 | 1.74 | 5152 | 2.58 | 5152 | 2.73
5154 | 3.42 | 5154 | 4.23 | 5154 | 3.35 | 5154 | 3.33 | 5154 | 3.79 | 5154 | 4.21 | 5154 | 1.74 | 5154 | 2.58 | 5154 | 2.74
5156 | 3.42 | 5156 | 4.22 | 5156 | 3.35 | 5156 | 3.33 | 5156 | 3.8 | 5156 | 4.21 | 5156 | 1.74 | 5156 | 2.58 | 5156 | 2.74
5158 | 3.42 | 5158 | 4.23 | 5158 | 3.36 | 5158 | 3.34 | 5158 | 3.79 | 5158 | 4.21 | 5158 | 1.74 | 5158 | 2.58 | 5158 | 2.74
5160 | 3.42 | 5160 | 4.24 | 5160 | 3.36 | 5160 | 3.34 | 5160 | 3.79 | 5160 | 4.22 | 5160 | 1.74 | 5160 | 2.58 | 5160 | 2.74
5162 | 3.42 | 5162 | 4.23 | 5162 | 3.36 | 5162 | 3.34 | 5162 | 3.79 | 5162 | 4.22 | 5162 | 1.74 | 5162 | 2.58 | 5162 | 2.74
5164 | 3.42 | 5164 | 4.24 | 5164 | 3.37 | 5164 | 3.34 | 5164 | 3.8 | 5164 | 4.22 | 5164 | 1.74 | 5164 | 2.58 | 5164 | 2.74
5166 | 3.42 | 5166 | 4.23 | 5166 | 3.36 | 5166 | 3.34 | 5166 | 3.8 | 5166 | 4.22 | 5166 | 1.75 | 5166 | 2.58 | 5166 | 2.74
5168 | 3.42 | 5168 | 4.23 | 5168 | 3.36 | 5168 | 3.33 | 5168 | 3.8 | 5168 | 4.21 | 5168 | 1.74 | 5168 | 2.58 | 5168 | 2.73
5170 | 3.42 | 5170 | 4.24 | 5170 | 3.36 | 5170 | 3.34 | 5170 | 3.8 | 5170 | 4.22 | 5170 | 1.74 | 5170 | 2.58 | 5170 | 2.74
5172 | 3.42 | 5172 | 4.23 | 5172 | 3.36 | 5172 | 3.34 | 5172 | 3.8 | 5172 | 4.22 | 5172 | 1.74 | 5172 | 2.58 | 5172 | 2.74
5174 | 3.42 | 5174 | 4.24 | 5174 | 3.37 | 5174 | 3.34 | 5174 | 3.8 | 5174 | 4.22 | 5174 | 1.75 | 5174 | 2.58 | 5174 | 2.74
5176 | 3.42 | 5176 | 4.23 | 5176 | 3.36 | 5176 | 3.34 | 5176 | 3.8 | 5176 | 4.22 | 5176 | 1.74 | 5176 | 2.58 | 5176 | 2.74
5178 | 3.42 | 5178 | 4.23 | 5178 | 3.36 | 5178 | 3.34 | 5178 | 3.8 | 5178 | 4.22 | 5178 | 1.75 | 5178 | 2.58 | 5178 | 2.74
5180 | 3.42 | 5180 | 4.24 | 5180 | 3.37 | 5180 | 3.34 | 5180 | 3.8 | 5180 | 4.22 | 5180 | 1.75 | 5180 | 2.59 | 5180 | 2.74
5182 | 3.42 | 5182 | 4.24 | 5182 | 3.37 | 5182 | 3.34 | 5182 | 3.8 | 5182 | 4.22 | 5182 | 1.74 | 5182 | 2.58 | 5182 | 2.74
5184 | 3.42 | 5184 | 4.23 | 5184 | 3.37 | 5184 | 3.34 | 5184 | 3.8 | 5184 | 4.22 | 5184 | 1.75 | 5184 | 2.59 | 5184 | 2.74
5186 | 3.42 | 5186 | 4.24 | 5186 | 3.36 | 5186 | 3.34 | 5186 | 3.8 | 5186 | 4.22 | 5186 | 1.74 | 5186 | 2.58 | 5186 | 2.74
5188 | 3.42 | 5188 | 4.24 | 5188 | 3.36 | 5188 | 3.34 | 5188 | 3.8 | 5188 | 4.22 | 5188 | 1.74 | 5188 | 2.59 | 5188 | 2.75
5190 | 3.43 | 5190 | 4.24 | 5190 | 3.36 | 5190 | 3.35 | 5190 | 3.8 | 5190 | 4.22 | 5190 | 1.75 | 5190 | 2.59 | 5190 | 2.74
5192 | 3.42 | 5192 | 4.24 | 5192 | 3.37 | 5192 | 3.34 | 5192 | 3.8 | 5192 | 4.23 | 5192 | 1.74 | 5192 | 2.59 | 5192 | 2.75
5194 | 3.43 | 5194 | 4.24 | 5194 | 3.36 | 5194 | 3.35 | 5194 | 3.8 | 5194 | 4.22 | 5194 | 1.75 | 5194 | 2.59 | 5194 | 2.74
5196 | 3.42 | 5196 | 4.24 | 5196 | 3.37 | 5196 | 3.35 | 5196 | 3.8 | 5196 | 4.23 | 5196 | 1.74 | 5196 | 2.59 | 5196 | 2.74
5198 | 3.42 | 5198 | 4.24 | 5198 | 3.36 | 5198 | 3.35 | 5198 | 3.8 | 5198 | 4.23 | 5198 | 1.74 | 5198 | 2.59 | 5198 | 2.75
5200 | 3.43 | 5200 | 4.24 | 5200 | 3.37 | 5200 | 3.35 | 5200 | 3.8 | 5200 | 4.23 | 5200 | 1.74 | 5200 | 2.59 | 5200 | 2.75
5202 | 3.43 | 5202 | 4.24 | 5202 | 3.37 | 5202 | 3.35 | 5202 | 3.81 | 5202 | 4.23 | 5202 | 1.74 | 5202 | 2.59 | 5202 | 2.74
5204 | 3.43 | 5204 | 4.24 | 5204 | 3.36 | 5204 | 3.34 | 5204 | 3.81 | 5204 | 4.23 | 5204 | 1.75 | 5204 | 2.59 | 5204 | 2.75
5206 | 3.43 | 5206 | 4.25 | 5206 | 3.37 | 5206 | 3.35 | 5206 | 3.81 | 5206 | 4.23 | 5206 | 1.74 | 5206 | 2.59 | 5206 | 2.74
5208 | 3.43 | 5208 | 4.24 | 5208 | 3.37 | 5208 | 3.35 | 5208 | 3.81 | 5208 | 4.23 | 5208 | 1.74 | 5208 | 2.59 | 5208 | 2.74
5210 | 3.43 | 5210 | 4.25 | 5210 | 3.37 | 5210 | 3.34 | 5210 | 3.8 | 5210 | 4.23 | 5210 | 1.74 | 5210 | 2.59 | 5210 | 2.74
5212 | 3.43 | 5212 | 4.25 | 5212 | 3.37 | 5212 | 3.35 | 5212 | 3.81 | 5212 | 4.23 | 5212 | 1.75 | 5212 | 2.58 | 5212 | 2.74
5214 | 3.43 | 5214 | 4.24 | 5214 | 3.37 | 5214 | 3.34 | 5214 | 3.81 | 5214 | 4.23 | 5214 | 1.75 | 5214 | 2.59 | 5214 | 2.74
5216 | 3.43 | 5216 | 4.25 | 5216 | 3.38 | 5216 | 3.35 | 5216 | 3.81 | 5216 | 4.23 | 5216 | 1.74 | 5216 | 2.59 | 5216 | 2.74
5218 | 3.43 | 5218 | 4.25 | 5218 | 3.37 | 5218 | 3.35 | 5218 | 3.81 | 5218 | 4.24 | 5218 | 1.75 | 5218 | 2.59 | 5218 | 2.75
5220 | 3.43 | 5220 | 4.25 | 5220 | 3.37 | 5220 | 3.35 | 5220 | 3.81 | 5220 | 4.24 | 5220 | 1.75 | 5220 | 2.59 | 5220 | 2.75
5222 | 3.43 | 5222 | 4.25 | 5222 | 3.37 | 5222 | 3.34 | 5222 | 3.81 | 5222 | 4.24 | 5222 | 1.75 | 5222 | 2.59 | 5222 | 2.75
5224 | 3.43 | 5224 | 4.25 | 5224 | 3.38 | 5224 | 3.35 | 5224 | 3.81 | 5224 | 4.24 | 5224 | 1.75 | 5224 | 2.59 | 5224 | 2.75
5226 | 3.43 | 5226 | 4.25 | 5226 | 3.38 | 5226 | 3.35 | 5226 | 3.81 | 5226 | 4.24 | 5226 | 1.75 | 5226 | 2.59 | 5226 | 2.75
5228 | 3.43 | 5228 | 4.25 | 5228 | 3.38 | 5228 | 3.35 | 5228 | 3.81 | 5228 | 4.24 | 5228 | 1.75 | 5228 | 2.59 | 5228 | 2.75
5230 | 3.43 | 5230 | 4.25 | 5230 | 3.37 | 5230 | 3.35 | 5230 | 3.81 | 5230 | 4.23 | 5230 | 1.75 | 5230 | 2.59 | 5230 | 2.75
5232 | 3.43 | 5232 | 4.25 | 5232 | 3.38 | 5232 | 3.35 | 5232 | 3.82 | 5232 | 4.24 | 5232 | 1.75 | 5232 | 2.59 | 5232 | 2.75
5234 | 3.43 | 5234 | 4.26 | 5234 | 3.38 | 5234 | 3.35 | 5234 | 3.81 | 5234 | 4.24 | 5234 | 1.75 | 5234 | 2.59 | 5234 | 2.75
5236 | 3.44 | 5236 | 4.25 | 5236 | 3.38 | 5236 | 3.35 | 5236 | 3.82 | 5236 | 4.24 | 5236 | 1.74 | 5236 | 2.59 | 5236 | 2.75
5238 | 3.44 | 5238 | 4.25 | 5238 | 3.38 | 5238 | 3.36 | 5238 | 3.82 | 5238 | 4.24 | 5238 | 1.75 | 5238 | 2.59 | 5238 | 2.75
5240 | 3.44 | 5240 | 4.26 | 5240 | 3.38 | 5240 | 3.35 | 5240 | 3.82 | 5240 | 4.24 | 5240 | 1.75 | 5240 | 2.59 | 5240 | 2.75
5242 | 3.44 | 5242 | 4.26 | 5242 | 3.38 | 5242 | 3.36 | 5242 | 3.82 | 5242 | 4.24 | 5242 | 1.75 | 5242 | 2.59 | 5242 | 2.75
5244 | 3.44 | 5244 | 4.25 | 5244 | 3.37 | 5244 | 3.36 | 5244 | 3.82 | 5244 | 4.24 | 5244 | 1.75 | 5244 | 2.59 | 5244 | 2.75
5246 | 3.44 | 5246 | 4.26 | 5246 | 3.38 | 5246 | 3.36 | 5246 | 3.82 | 5246 | 4.24 | 5246 | 1.75 | 5246 | 2.59 | 5246 | 2.75
5248 | 3.44 | 5248 | 4.25 | 5248 | 3.38 | 5248 | 3.36 | 5248 | 3.82 | 5248 | 4.24 | 5248 | 1.75 | 5248 | 2.59 | 5248 | 2.75
5250 | 3.44 | 5250 | 4.26 | 5250 | 3.38 | 5250 | 3.36 | 5250 | 3.82 | 5250 | 4.24 | 5250 | 1.75 | 5250 | 2.59 | 5250 | 2.75
5252 | 3.44 | 5252 | 4.26 | 5252 | 3.38 | 5252 | 3.35 | 5252 | 3.82 | 5252 | 4.25 | 5252 | 1.75 | 5252 | 2.59 | 5252 | 2.75
5254 | 3.44 | 5254 | 4.26 | 5254 | 3.38 | 5254 | 3.36 | 5254 | 3.82 | 5254 | 4.25 | 5254 | 1.75 | 5254 | 2.59 | 5254 | 2.75
5256 | 3.44 | 5256 | 4.25 | 5256 | 3.38 | 5256 | 3.36 | 5256 | 3.82 | 5256 | 4.25 | 5256 | 1.75 | 5256 | 2.6 | 5256 | 2.75
5258 | 3.44 | 5258 | 4.26 | 5258 | 3.38 | 5258 | 3.36 | 5258 | 3.82 | 5258 | 4.25 | 5258 | 1.75 | 5258 | 2.59 | 5258 | 2.75
5260 | 3.44 | 5260 | 4.26 | 5260 | 3.38 | 5260 | 3.36 | 5260 | 3.82 | 5260 | 4.25 | 5260 | 1.75 | 5260 | 2.6 | 5260 | 2.75
5262 | 3.44 | 5262 | 4.26 | 5262 | 3.38 | 5262 | 3.36 | 5262 | 3.82 | 5262 | 4.25 | 5262 | 1.75 | 5262 | 2.59 | 5262 | 2.75
5264 | 3.44 | 5264 | 4.26 | 5264 | 3.38 | 5264 | 3.36 | 5264 | 3.82 | 5264 | 4.25 | 5264 | 1.75 | 5264 | 2.6 | 5264 | 2.75
5266 | 3.44 | 5266 | 4.26 | 5266 | 3.39 | 5266 | 3.36 | 5266 | 3.82 | 5266 | 4.25 | 5266 | 1.75 | 5266 | 2.59 | 5266 | 2.75
5268 | 3.44 | 5268 | 4.26 | 5268 | 3.38 | 5268 | 3.36 | 5268 | 3.82 | 5268 | 4.25 | 5268 | 1.75 | 5268 | 2.6 | 5268 | 2.75
5270 | 3.44 | 5270 | 4.26 | 5270 | 3.39 | 5270 | 3.36 | 5270 | 3.83 | 5270 | 4.25 | 5270 | 1.75 | 5270 | 2.6 | 5270 | 2.75
5272 | 3.44 | 5272 | 4.26 | 5272 | 3.38 | 5272 | 3.36 | 5272 | 3.82 | 5272 | 4.25 | 5272 | 1.75 | 5272 | 2.59 | 5272 | 2.75
5274 | 3.44 | 5274 | 4.26 | 5274 | 3.39 | 5274 | 3.36 | 5274 | 3.82 | 5274 | 4.25 | 5274 | 1.75 | 5274 | 2.6 | 5274 | 2.75
5276 | 3.44 | 5276 | 4.26 | 5276 | 3.38 | 5276 | 3.37 | 5276 | 3.83 | 5276 | 4.25 | 5276 | 1.75 | 5276 | 2.6 | 5276 | 2.76
5278 | 3.45 | 5278 | 4.27 | 5278 | 3.39 | 5278 | 3.36 | 5278 | 3.83 | 5278 | 4.25 | 5278 | 1.75 | 5278 | 2.6 | 5278 | 2.75
5280 | 3.44 | 5280 | 4.26 | 5280 | 3.39 | 5280 | 3.36 | 5280 | 3.82 | 5280 | 4.26 | 5280 | 1.76 | 5280 | 2.6 | 5280 | 2.76
5282 | 3.44 | 5282 | 4.27 | 5282 | 3.39 | 5282 | 3.37 | 5282 | 3.83 | 5282 | 4.26 | 5282 | 1.75 | 5282 | 2.6 | 5282 | 2.76
5284 | 3.45 | 5284 | 4.27 | 5284 | 3.39 | 5284 | 3.36 | 5284 | 3.83 | 5284 | 4.25 | 5284 | 1.75 | 5284 | 2.6 | 5284 | 2.75
5286 | 3.44 | 5286 | 4.26 | 5286 | 3.39 | 5286 | 3.36 | 5286 | 3.83 | 5286 | 4.26 | 5286 | 1.75 | 5286 | 2.6 | 5286 | 2.76
5288 | 3.44 | 5288 | 4.27 | 5288 | 3.39 | 5288 | 3.37 | 5288 | 3.83 | 5288 | 4.26 | 5288 | 1.75 | 5288 | 2.6 | 5288 | 2.76
5290 | 3.44 | 5290 | 4.26 | 5290 | 3.39 | 5290 | 3.37 | 5290 | 3.83 | 5290 | 4.26 | 5290 | 1.76 | 5290 | 2.6 | 5290 | 2.76
5292 | 3.44 | 5292 | 4.27 | 5292 | 3.39 | 5292 | 3.37 | 5292 | 3.83 | 5292 | 4.26 | 5292 | 1.75 | 5292 | 2.6 | 5292 | 2.75
5294 | 3.44 | 5294 | 4.27 | 5294 | 3.39 | 5294 | 3.37 | 5294 | 3.83 | 5294 | 4.26 | 5294 | 1.75 | 5294 | 2.6 | 5294 | 2.76
5296 | 3.45 | 5296 | 4.27 | 5296 | 3.39 | 5296 | 3.37 | 5296 | 3.83 | 5296 | 4.26 | 5296 | 1.75 | 5296 | 2.6 | 5296 | 2.76
5298 | 3.45 | 5298 | 4.27 | 5298 | 3.39 | 5298 | 3.37 | 5298 | 3.83 | 5298 | 4.26 | 5298 | 1.76 | 5298 | 2.6 | 5298 | 2.75
5300 | 3.45 | 5300 | 4.28 | 5300 | 3.39 | 5300 | 3.37 | 5300 | 3.83 | 5300 | 4.26 | 5300 | 1.75 | 5300 | 2.6 | 5300 | 2.76
5302 | 3.45 | 5302 | 4.27 | 5302 | 3.39 | 5302 | 3.37 | 5302 | 3.83 | 5302 | 4.27 | 5302 | 1.75 | 5302 | 2.6 | 5302 | 2.76
5304 | 3.45 | 5304 | 4.27 | 5304 | 3.39 | 5304 | 3.36 | 5304 | 3.83 | 5304 | 4.27 | 5304 | 1.75 | 5304 | 2.6 | 5304 | 2.76
5306 | 3.45 | 5306 | 4.27 | 5306 | 3.39 | 5306 | 3.37 | 5306 | 3.83 | 5306 | 4.26 | 5306 | 1.75 | 5306 | 2.6 | 5306 | 2.76
5308 | 3.45 | 5308 | 4.28 | 5308 | 3.4 | 5308 | 3.37 | 5308 | 3.84 | 5308 | 4.27 | 5308 | 1.75 | 5308 | 2.61 | 5308 | 2.76
5310 | 3.45 | 5310 | 4.27 | 5310 | 3.39 | 5310 | 3.37 | 5310 | 3.83 | 5310 | 4.27 | 5310 | 1.75 | 5310 | 2.61 | 5310 | 2.76
5312 | 3.45 | 5312 | 4.27 | 5312 | 3.4 | 5312 | 3.37 | 5312 | 3.84 | 5312 | 4.27 | 5312 | 1.76 | 5312 | 2.6 | 5312 | 2.76
5314 | 3.45 | 5314 | 4.28 | 5314 | 3.4 | 5314 | 3.37 | 5314 | 3.84 | 5314 | 4.27 | 5314 | 1.76 | 5314 | 2.6 | 5314 | 2.76
5316 | 3.45 | 5316 | 4.27 | 5316 | 3.39 | 5316 | 3.37 | 5316 | 3.83 | 5316 | 4.27 | 5316 | 1.76 | 5316 | 2.6 | 5316 | 2.76
5318 | 3.45 | 5318 | 4.28 | 5318 | 3.4 | 5318 | 3.37 | 5318 | 3.84 | 5318 | 4.27 | 5318 | 1.75 | 5318 | 2.6 | 5318 | 2.76
5320 | 3.45 | 5320 | 4.28 | 5320 | 3.39 | 5320 | 3.38 | 5320 | 3.84 | 5320 | 4.27 | 5320 | 1.75 | 5320 | 2.6 | 5320 | 2.76
5322 | 3.46 | 5322 | 4.28 | 5322 | 3.4 | 5322 | 3.38 | 5322 | 3.83 | 5322 | 4.27 | 5322 | 1.76 | 5322 | 2.6 | 5322 | 2.76
5324 | 3.45 | 5324 | 4.28 | 5324 | 3.4 | 5324 | 3.37 | 5324 | 3.84 | 5324 | 4.27 | 5324 | 1.75 | 5324 | 2.61 | 5324 | 2.76
5326 | 3.45 | 5326 | 4.28 | 5326 | 3.4 | 5326 | 3.37 | 5326 | 3.84 | 5326 | 4.27 | 5326 | 1.75 | 5326 | 2.6 | 5326 | 2.76
5328 | 3.45 | 5328 | 4.27 | 5328 | 3.39 | 5328 | 3.38 | 5328 | 3.84 | 5328 | 4.27 | 5328 | 1.76 | 5328 | 2.61 | 5328 | 2.76
5330 | 3.45 | 5330 | 4.28 | 5330 | 3.4 | 5330 | 3.38 | 5330 | 3.84 | 5330 | 4.27 | 5330 | 1.76 | 5330 | 2.61 | 5330 | 2.76
5332 | 3.46 | 5332 | 4.27 | 5332 | 3.39 | 5332 | 3.38 | 5332 | 3.84 | 5332 | 4.27 | 5332 | 1.75 | 5332 | 2.61 | 5332 | 2.76
5334 | 3.46 | 5334 | 4.28 | 5334 | 3.4 | 5334 | 3.38 | 5334 | 3.84 | 5334 | 4.28 | 5334 | 1.76 | 5334 | 2.61 | 5334 | 2.76
5336 | 3.45 | 5336 | 4.28 | 5336 | 3.4 | 5336 | 3.38 | 5336 | 3.84 | 5336 | 4.28 | 5336 | 1.76 | 5336 | 2.61 | 5336 | 2.76
5338 | 3.46 | 5338 | 4.28 | 5338 | 3.4 | 5338 | 3.38 | 5338 | 3.84 | 5338 | 4.28 | 5338 | 1.76 | 5338 | 2.61 | 5338 | 2.76
5340 | 3.46 | 5340 | 4.28 | 5340 | 3.4 | 5340 | 3.38 | 5340 | 3.84 | 5340 | 4.27 | 5340 | 1.76 | 5340 | 2.61 | 5340 | 2.76
5342 | 3.46 | 5342 | 4.28 | 5342 | 3.4 | 5342 | 3.38 | 5342 | 3.84 | 5342 | 4.28 | 5342 | 1.76 | 5342 | 2.61 | 5342 | 2.76
5344 | 3.46 | 5344 | 4.29 | 5344 | 3.4 | 5344 | 3.38 | 5344 | 3.84 | 5344 | 4.28 | 5344 | 1.76 | 5344 | 2.61 | 5344 | 2.77
5346 | 3.46 | 5346 | 4.28 | 5346 | 3.4 | 5346 | 3.38 | 5346 | 3.85 | 5346 | 4.28 | 5346 | 1.76 | 5346 | 2.61 | 5346 | 2.76
5348 | 3.46 | 5348 | 4.28 | 5348 | 3.4 | 5348 | 3.38 | 5348 | 3.84 | 5348 | 4.28 | 5348 | 1.76 | 5348 | 2.61 | 5348 | 2.77
5350 | 3.46 | 5350 | 4.29 | 5350 | 3.4 | 5350 | 3.38 | 5350 | 3.85 | 5350 | 4.28 | 5350 | 1.76 | 5350 | 2.61 | 5350 | 2.77
5352 | 3.46 | 5352 | 4.28 | 5352 | 3.4 | 5352 | 3.37 | 5352 | 3.84 | 5352 | 4.28 | 5352 | 1.75 | 5352 | 2.61 | 5352 | 2.77
5354 | 3.46 | 5354 | 4.29 | 5354 | 3.4 | 5354 | 3.38 | 5354 | 3.85 | 5354 | 4.28 | 5354 | 1.76 | 5354 | 2.61 | 5354 | 2.77
5356 | 3.46 | 5356 | 4.29 | 5356 | 3.41 | 5356 | 3.38 | 5356 | 3.85 | 5356 | 4.28 | 5356 | 1.76 | 5356 | 2.61 | 5356 | 2.77
5358 | 3.46 | 5358 | 4.28 | 5358 | 3.4 | 5358 | 3.38 | 5358 | 3.84 | 5358 | 4.28 | 5358 | 1.76 | 5358 | 2.61 | 5358 | 2.76
5360 | 3.46 | 5360 | 4.29 | 5360 | 3.4 | 5360 | 3.38 | 5360 | 3.85 | 5360 | 4.28 | 5360 | 1.76 | 5360 | 2.61 | 5360 | 2.76
5362 | 3.46 | 5362 | 4.29 | 5362 | 3.41 | 5362 | 3.38 | 5362 | 3.85 | 5362 | 4.29 | 5362 | 1.76 | 5362 | 2.61 | 5362 | 2.77
5364 | 3.46 | 5364 | 4.29 | 5364 | 3.4 | 5364 | 3.38 | 5364 | 3.85 | 5364 | 4.28 | 5364 | 1.76 | 5364 | 2.61 | 5364 | 2.77
5366 | 3.46 | 5366 | 4.29 | 5366 | 3.41 | 5366 | 3.38 | 5366 | 3.85 | 5366 | 4.28 | 5366 | 1.76 | 5366 | 2.61 | 5366 | 2.76
5368 | 3.46 | 5368 | 4.29 | 5368 | 3.41 | 5368 | 3.38 | 5368 | 3.85 | 5368 | 4.29 | 5368 | 1.76 | 5368 | 2.61 | 5368 | 2.77
5370 | 3.47 | 5370 | 4.29 | 5370 | 3.41 | 5370 | 3.39 | 5370 | 3.85 | 5370 | 4.29 | 5370 | 1.76 | 5370 | 2.61 | 5370 | 2.77
5372 | 3.47 | 5372 | 4.29 | 5372 | 3.41 | 5372 | 3.38 | 5372 | 3.85 | 5372 | 4.29 | 5372 | 1.76 | 5372 | 2.61 | 5372 | 2.76
5374 | 3.46 | 5374 | 4.29 | 5374 | 3.41 | 5374 | 3.38 | 5374 | 3.85 | 5374 | 4.29 | 5374 | 1.76 | 5374 | 2.61 | 5374 | 2.77
5376 | 3.47 | 5376 | 4.29 | 5376 | 3.41 | 5376 | 3.39 | 5376 | 3.85 | 5376 | 4.29 | 5376 | 1.76 | 5376 | 2.61 | 5376 | 2.77
5378 | 3.47 | 5378 | 4.3 | 5378 | 3.41 | 5378 | 3.38 | 5378 | 3.85 | 5378 | 4.29 | 5378 | 1.76 | 5378 | 2.61 | 5378 | 2.76
5380 | 3.47 | 5380 | 4.29 | 5380 | 3.41 | 5380 | 3.39 | 5380 | 3.85 | 5380 | 4.29 | 5380 | 1.76 | 5380 | 2.62 | 5380 | 2.77
5382 | 3.46 | 5382 | 4.29 | 5382 | 3.41 | 5382 | 3.38 | 5382 | 3.85 | 5382 | 4.29 | 5382 | 1.76 | 5382 | 2.61 | 5382 | 2.77
5384 | 3.46 | 5384 | 4.3 | 5384 | 3.41 | 5384 | 3.39 | 5384 | 3.85 | 5384 | 4.29 | 5384 | 1.76 | 5384 | 2.61 | 5384 | 2.77
5386 | 3.47 | 5386 | 4.3 | 5386 | 3.41 | 5386 | 3.38 | 5386 | 3.86 | 5386 | 4.29 | 5386 | 1.76 | 5386 | 2.61 | 5386 | 2.77
5388 | 3.47 | 5388 | 4.3 | 5388 | 3.41 | 5388 | 3.39 | 5388 | 3.85 | 5388 | 4.29 | 5388 | 1.76 | 5388 | 2.61 | 5388 | 2.77
5390 | 3.47 | 5390 | 4.3 | 5390 | 3.42 | 5390 | 3.39 | 5390 | 3.86 | 5390 | 4.29 | 5390 | 1.76 | 5390 | 2.61 | 5390 | 2.77
5392 | 3.47 | 5392 | 4.3 | 5392 | 3.41 | 5392 | 3.38 | 5392 | 3.86 | 5392 | 4.3 | 5392 | 1.76 | 5392 | 2.61 | 5392 | 2.77
5394 | 3.47 | 5394 | 4.29 | 5394 | 3.41 | 5394 | 3.39 | 5394 | 3.86 | 5394 | 4.3 | 5394 | 1.76 | 5394 | 2.61 | 5394 | 2.77
5396 | 3.47 | 5396 | 4.3 | 5396 | 3.41 | 5396 | 3.39 | 5396 | 3.86 | 5396 | 4.3 | 5396 | 1.76 | 5396 | 2.62 | 5396 | 2.77
5398 | 3.47 | 5398 | 4.3 | 5398 | 3.41 | 5398 | 3.39 | 5398 | 3.86 | 5398 | 4.3 | 5398 | 1.76 | 5398 | 2.61 | 5398 | 2.77
5400 | 3.47 | 5400 | 4.3 | 5400 | 3.41 | 5400 | 3.39 | 5400 | 3.86 | 5400 | 4.3 | 5400 | 1.76 | 5400 | 2.61 | 5400 | 2.77
5402 | 3.47 | 5402 | 4.3 | 5402 | 3.41 | 5402 | 3.38 | 5402 | 3.86 | 5402 | 4.3 | 5402 | 1.76 | 5402 | 2.62 | 5402 | 2.77
5404 | 3.47 | 5404 | 4.3 | 5404 | 3.41 | 5404 | 3.39 | 5404 | 3.86 | 5404 | 4.3 | 5404 | 1.76 | 5404 | 2.62 | 5404 | 2.77
5406 | 3.47 | 5406 | 4.3 | 5406 | 3.42 | 5406 | 3.39 | 5406 | 3.86 | 5406 | 4.3 | 5406 | 1.77 | 5406 | 2.62 | 5406 | 2.77
5408 | 3.47 | 5408 | 4.3 | 5408 | 3.41 | 5408 | 3.39 | 5408 | 3.86 | 5408 | 4.3 | 5408 | 1.76 | 5408 | 2.62 | 5408 | 2.77
5410 | 3.47 | 5410 | 4.31 | 5410 | 3.42 | 5410 | 3.39 | 5410 | 3.86 | 5410 | 4.31 | 5410 | 1.76 | 5410 | 2.62 | 5410 | 2.77
5412 | 3.47 | 5412 | 4.3 | 5412 | 3.41 | 5412 | 3.4 | 5412 | 3.86 | 5412 | 4.3 | 5412 | 1.76 | 5412 | 2.62 | 5412 | 2.77
5414 | 3.48 | 5414 | 4.3 | 5414 | 3.41 | 5414 | 3.39 | 5414 | 3.86 | 5414 | 4.3 | 5414 | 1.76 | 5414 | 2.62 | 5414 | 2.77
5416 | 3.48 | 5416 | 4.3 | 5416 | 3.42 | 5416 | 3.4 | 5416 | 3.86 | 5416 | 4.31 | 5416 | 1.76 | 5416 | 2.62 | 5416 | 2.77
5418 | 3.47 | 5418 | 4.3 | 5418 | 3.41 | 5418 | 3.41 | 5418 | 3.86 | 5418 | 4.31 | 5418 | 1.76 | 5418 | 2.62 | 5418 | 2.77
5420 | 3.48 | 5420 | 4.3 | 5420 | 3.41 | 5420 | 3.41 | 5420 | 3.86 | 5420 | 4.31 | 5420 | 1.76 | 5420 | 2.61 | 5420 | 2.77
5422 | 3.47 | 5422 | 4.31 | 5422 | 3.42 | 5422 | 3.41 | 5422 | 3.86 | 5422 | 4.31 | 5422 | 1.76 | 5422 | 2.62 | 5422 | 2.77
5424 | 3.48 | 5424 | 4.31 | 5424 | 3.42 | 5424 | 3.41 | 5424 | 3.86 | 5424 | 4.3 | 5424 | 1.76 | 5424 | 2.62 | 5424 | 2.77
5426 | 3.48 | 5426 | 4.31 | 5426 | 3.42 | 5426 | 3.41 | 5426 | 3.87 | 5426 | 4.31 | 5426 | 1.77 | 5426 | 2.62 | 5426 | 2.77
5428 | 3.48 | 5428 | 4.31 | 5428 | 3.42 | 5428 | 3.41 | 5428 | 3.86 | 5428 | 4.31 | 5428 | 1.76 | 5428 | 2.62 | 5428 | 2.77
5430 | 3.48 | 5430 | 4.31 | 5430 | 3.42 | 5430 | 3.41 | 5430 | 3.87 | 5430 | 4.31 | 5430 | 1.77 | 5430 | 2.62 | 5430 | 2.77
5432 | 3.48 | 5432 | 4.31 | 5432 | 3.42 | 5432 | 3.42 | 5432 | 3.87 | 5432 | 4.31 | 5432 | 1.77 | 5432 | 2.62 | 5432 | 2.77
5434 | 3.48 | 5434 | 4.31 | 5434 | 3.42 | 5434 | 3.42 | 5434 | 3.87 | 5434 | 4.31 | 5434 | 1.76 | 5434 | 2.62 | 5434 | 2.77
5436 | 3.48 | 5436 | 4.31 | 5436 | 3.42 | 5436 | 3.42 | 5436 | 3.87 | 5436 | 4.32 | 5436 | 1.77 | 5436 | 2.62 | 5436 | 2.78
5438 | 3.48 | 5438 | 4.31 | 5438 | 3.42 | 5438 | 3.41 | 5438 | 3.87 | 5438 | 4.31 | 5438 | 1.77 | 5438 | 2.62 | 5438 | 2.78
5440 | 3.48 | 5440 | 4.31 | 5440 | 3.42 | 5440 | 3.41 | 5440 | 3.87 | 5440 | 4.32 | 5440 | 1.77 | 5440 | 2.62 | 5440 | 2.77
5442 | 3.48 | 5442 | 4.31 | 5442 | 3.42 | 5442 | 3.41 | 5442 | 3.87 | 5442 | 4.31 | 5442 | 1.77 | 5442 | 2.62 | 5442 | 2.78
5444 | 3.48 | 5444 | 4.31 | 5444 | 3.42 | 5444 | 3.41 | 5444 | 3.87 | 5444 | 4.32 | 5444 | 1.77 | 5444 | 2.62 | 5444 | 2.78
5446 | 3.48 | 5446 | 4.31 | 5446 | 3.42 | 5446 | 3.41 | 5446 | 3.87 | 5446 | 4.31 | 5446 | 1.77 | 5446 | 2.63 | 5446 | 2.78
5448 | 3.48 | 5448 | 4.3 | 5448 | 3.42 | 5448 | 3.41 | 5448 | 3.87 | 5448 | 4.32 | 5448 | 1.77 | 5448 | 2.62 | 5448 | 2.78
5450 | 3.48 | 5450 | 4.31 | 5450 | 3.43 | 5450 | 3.42 | 5450 | 3.87 | 5450 | 4.32 | 5450 | 1.77 | 5450 | 2.62 | 5450 | 2.78
5452 | 3.48 | 5452 | 4.32 | 5452 | 3.42 | 5452 | 3.41 | 5452 | 3.87 | 5452 | 4.32 | 5452 | 1.77 | 5452 | 2.62 | 5452 | 2.77
5454 | 3.48 | 5454 | 4.31 | 5454 | 3.42 | 5454 | 3.41 | 5454 | 3.87 | 5454 | 4.32 | 5454 | 1.77 | 5454 | 2.62 | 5454 | 2.78
5456 | 3.48 | 5456 | 4.32 | 5456 | 3.43 | 5456 | 3.41 | 5456 | 3.87 | 5456 | 4.32 | 5456 | 1.77 | 5456 | 2.62 | 5456 | 2.77
5458 | 3.48 | 5458 | 4.31 | 5458 | 3.42 | 5458 | 3.41 | 5458 | 3.87 | 5458 | 4.32 | 5458 | 1.77 | 5458 | 2.63 | 5458 | 2.78
5460 | 3.49 | 5460 | 4.31 | 5460 | 3.42 | 5460 | 3.41 | 5460 | 3.87 | 5460 | 4.33 | 5460 | 1.77 | 5460 | 2.62 | 5460 | 2.78
5462 | 3.49 | 5462 | 4.32 | 5462 | 3.42 | 5462 | 3.41 | 5462 | 3.87 | 5462 | 4.32 | 5462 | 1.77 | 5462 | 2.63 | 5462 | 2.78
5464 | 3.49 | 5464 | 4.32 | 5464 | 3.43 | 5464 | 3.41 | 5464 | 3.88 | 5464 | 4.32 | 5464 | 1.77 | 5464 | 2.62 | 5464 | 2.78
5466 | 3.49 | 5466 | 4.32 | 5466 | 3.42 | 5466 | 3.41 | 5466 | 3.87 | 5466 | 4.32 | 5466 | 1.77 | 5466 | 2.62 | 5466 | 2.77
5468 | 3.49 | 5468 | 4.32 | 5468 | 3.43 | 5468 | 3.41 | 5468 | 3.88 | 5468 | 4.32 | 5468 | 1.77 | 5468 | 2.62 | 5468 | 2.77
5470 | 3.49 | 5470 | 4.32 | 5470 | 3.43 | 5470 | 3.42 | 5470 | 3.87 | 5470 | 4.32 | 5470 | 1.77 | 5470 | 2.62 | 5470 | 2.78
5472 | 3.49 | 5472 | 4.32 | 5472 | 3.42 | 5472 | 3.41 | 5472 | 3.88 | 5472 | 4.33 | 5472 | 1.77 | 5472 | 2.63 | 5472 | 2.78
5474 | 3.49 | 5474 | 4.33 | 5474 | 3.44 | 5474 | 3.41 | 5474 | 3.88 | 5474 | 4.32 | 5474 | 1.77 | 5474 | 2.63 | 5474 | 2.78
5476 | 3.49 | 5476 | 4.33 | 5476 | 3.43 | 5476 | 3.41 | 5476 | 3.88 | 5476 | 4.33 | 5476 | 1.77 | 5476 | 2.63 | 5476 | 2.78
5478 | 3.49 | 5478 | 4.32 | 5478 | 3.43 | 5478 | 3.41 | 5478 | 3.88 | 5478 | 4.32 | 5478 | 1.77 | 5478 | 2.63 | 5478 | 2.77
5480 | 3.49 | 5480 | 4.32 | 5480 | 3.43 | 5480 | 3.41 | 5480 | 3.88 | 5480 | 4.33 | 5480 | 1.77 | 5480 | 2.63 | 5480 | 2.78
5482 | 3.49 | 5482 | 4.33 | 5482 | 3.43 | 5482 | 3.41 | 5482 | 3.88 | 5482 | 4.33 | 5482 | 1.77 | 5482 | 2.63 | 5482 | 2.78
5484 | 3.49 | 5484 | 4.32 | 5484 | 3.43 | 5484 | 3.42 | 5484 | 3.88 | 5484 | 4.32 | 5484 | 1.77 | 5484 | 2.63 | 5484 | 2.78
5486 | 3.49 | 5486 | 4.33 | 5486 | 3.44 | 5486 | 3.41 | 5486 | 3.88 | 5486 | 4.33 | 5486 | 1.77 | 5486 | 2.63 | 5486 | 2.78
5488 | 3.49 | 5488 | 4.33 | 5488 | 3.43 | 5488 | 3.41 | 5488 | 3.88 | 5488 | 4.32 | 5488 | 1.77 | 5488 | 2.63 | 5488 | 2.78
5490 | 3.49 | 5490 | 4.33 | 5490 | 3.43 | 5490 | 3.41 | 5490 | 3.88 | 5490 | 4.33 | 5490 | 1.77 | 5490 | 2.63 | 5490 | 2.78
5492 | 3.49 | 5492 | 4.33 | 5492 | 3.44 | 5492 | 3.41 | 5492 | 3.88 | 5492 | 4.33 | 5492 | 1.77 | 5492 | 2.63 | 5492 | 2.78
5494 | 3.49 | 5494 | 4.33 | 5494 | 3.43 | 5494 | 3.41 | 5494 | 3.88 | 5494 | 4.33 | 5494 | 1.77 | 5494 | 2.63 | 5494 | 2.78
5496 | 3.49 | 5496 | 4.33 | 5496 | 3.43 | 5496 | 3.41 | 5496 | 3.88 | 5496 | 4.34 | 5496 | 1.77 | 5496 | 2.63 | 5496 | 2.78
5498 | 3.49 | 5498 | 4.33 | 5498 | 3.44 | 5498 | 3.42 | 5498 | 3.88 | 5498 | 4.33 | 5498 | 1.77 | 5498 | 2.63 | 5498 | 2.78
5500 | 3.49 | 5500 | 4.33 | 5500 | 3.43 | 5500 | 3.42 | 5500 | 3.88 | 5500 | 4.33 | 5500 | 1.77 | 5500 | 2.63 | 5500 | 2.78
5502 | 3.49 | 5502 | 4.33 | 5502 | 3.43 | 5502 | 3.41 | 5502 | 3.88 | 5502 | 4.34 | 5502 | 1.77 | 5502 | 2.63 | 5502 | 2.78
5504 | 3.49 | 5504 | 4.33 | 5504 | 3.44 | 5504 | 3.41 | 5504 | 3.88 | 5504 | 4.34 | 5504 | 1.77 | 5504 | 2.63 | 5504 | 2.79
5506 | 3.49 | 5506 | 4.33 | 5506 | 3.44 | 5506 | 3.41 | 5506 | 3.88 | 5506 | 4.34 | 5506 | 1.77 | 5506 | 2.63 | 5506 | 2.78
5508 | 3.49 | 5508 | 4.33 | 5508 | 3.43 | 5508 | 3.41 | 5508 | 3.88 | 5508 | 4.34 | 5508 | 1.77 | 5508 | 2.63 | 5508 | 2.78
5510 | 3.5 | 5510 | 4.33 | 5510 | 3.44 | 5510 | 3.42 | 5510 | 3.89 | 5510 | 4.34 | 5510 | 1.77 | 5510 | 2.63 | 5510 | 2.79
5512 | 3.49 | 5512 | 4.34 | 5512 | 3.44 | 5512 | 3.41 | 5512 | 3.89 | 5512 | 4.34 | 5512 | 1.77 | 5512 | 2.63 | 5512 | 2.78
5514 | 3.5 | 5514 | 4.33 | 5514 | 3.43 | 5514 | 3.42 | 5514 | 3.89 | 5514 | 4.34 | 5514 | 1.77 | 5514 | 2.63 | 5514 | 2.78
5516 | 3.5 | 5516 | 4.34 | 5516 | 3.44 | 5516 | 3.42 | 5516 | 3.89 | 5516 | 4.34 | 5516 | 1.77 | 5516 | 2.63 | 5516 | 2.78
5518 | 3.5 | 5518 | 4.34 | 5518 | 3.44 | 5518 | 3.42 | 5518 | 3.89 | 5518 | 4.34 | 5518 | 1.77 | 5518 | 2.63 | 5518 | 2.78
5520 | 3.5 | 5520 | 4.34 | 5520 | 3.44 | 5520 | 3.42 | 5520 | 3.89 | 5520 | 4.34 | 5520 | 1.77 | 5520 | 2.63 | 5520 | 2.78
5522 | 3.5 | 5522 | 4.34 | 5522 | 3.44 | 5522 | 3.42 | 5522 | 3.89 | 5522 | 4.34 | 5522 | 1.78 | 5522 | 2.64 | 5522 | 2.79
5524 | 3.5 | 5524 | 4.34 | 5524 | 3.44 | 5524 | 3.42 | 5524 | 3.89 | 5524 | 4.34 | 5524 | 1.78 | 5524 | 2.63 | 5524 | 2.79
5526 | 3.5 | 5526 | 4.34 | 5526 | 3.44 | 5526 | 3.42 | 5526 | 3.89 | 5526 | 4.34 | 5526 | 1.77 | 5526 | 2.63 | 5526 | 2.78
5528 | 3.5 | 5528 | 4.34 | 5528 | 3.44 | 5528 | 3.42 | 5528 | 3.89 | 5528 | 4.34 | 5528 | 1.78 | 5528 | 2.63 | 5528 | 2.78
5530 | 3.5 | 5530 | 4.34 | 5530 | 3.45 | 5530 | 3.42 | 5530 | 3.89 | 5530 | 4.35 | 5530 | 1.77 | 5530 | 2.63 | 5530 | 2.78
5532 | 3.5 | 5532 | 4.34 | 5532 | 3.44 | 5532 | 3.42 | 5532 | 3.89 | 5532 | 4.35 | 5532 | 1.77 | 5532 | 2.63 | 5532 | 2.78
5534 | 3.5 | 5534 | 4.34 | 5534 | 3.44 | 5534 | 3.42 | 5534 | 3.89 | 5534 | 4.35 | 5534 | 1.78 | 5534 | 2.63 | 5534 | 2.78
5536 | 3.5 | 5536 | 4.34 | 5536 | 3.45 | 5536 | 3.42 | 5536 | 3.89 | 5536 | 4.35 | 5536 | 1.77 | 5536 | 2.63 | 5536 | 2.79
5538 | 3.5 | 5538 | 4.34 | 5538 | 3.45 | 5538 | 3.42 | 5538 | 3.89 | 5538 | 4.35 | 5538 | 1.78 | 5538 | 2.63 | 5538 | 2.78
5540 | 3.5 | 5540 | 4.35 | 5540 | 3.45 | 5540 | 3.42 | 5540 | 3.89 | 5540 | 4.35 | 5540 | 1.78 | 5540 | 2.64 | 5540 | 2.79
5542 | 3.5 | 5542 | 4.34 | 5542 | 3.45 | 5542 | 3.42 | 5542 | 3.89 | 5542 | 4.35 | 5542 | 1.77 | 5542 | 2.64 | 5542 | 2.79
5544 | 3.5 | 5544 | 4.34 | 5544 | 3.44 | 5544 | 3.42 | 5544 | 3.89 | 5544 | 4.34 | 5544 | 1.78 | 5544 | 2.64 | 5544 | 2.79
5546 | 3.5 | 5546 | 4.34 | 5546 | 3.45 | 5546 | 3.43 | 5546 | 3.89 | 5546 | 4.35 | 5546 | 1.78 | 5546 | 2.64 | 5546 | 2.79
5548 | 3.5 | 5548 | 4.34 | 5548 | 3.44 | 5548 | 3.43 | 5548 | 3.9 | 5548 | 4.35 | 5548 | 1.78 | 5548 | 2.64 | 5548 | 2.79
5550 | 3.5 | 5550 | 4.34 | 5550 | 3.44 | 5550 | 3.42 | 5550 | 3.89 | 5550 | 4.35 | 5550 | 1.78 | 5550 | 2.64 | 5550 | 2.79
5552 | 3.5 | 5552 | 4.34 | 5552 | 3.45 | 5552 | 3.42 | 5552 | 3.9 | 5552 | 4.36 | 5552 | 1.78 | 5552 | 2.64 | 5552 | 2.78
5554 | 3.5 | 5554 | 4.35 | 5554 | 3.45 | 5554 | 3.42 | 5554 | 3.9 | 5554 | 4.36 | 5554 | 1.78 | 5554 | 2.63 | 5554 | 2.79
5556 | 3.5 | 5556 | 4.35 | 5556 | 3.45 | 5556 | 3.42 | 5556 | 3.9 | 5556 | 4.35 | 5556 | 1.77 | 5556 | 2.64 | 5556 | 2.79
5558 | 3.5 | 5558 | 4.35 | 5558 | 3.45 | 5558 | 3.42 | 5558 | 3.9 | 5558 | 4.35 | 5558 | 1.78 | 5558 | 2.64 | 5558 | 2.79
5560 | 3.5 | 5560 | 4.35 | 5560 | 3.45 | 5560 | 3.43 | 5560 | 3.9 | 5560 | 4.36 | 5560 | 1.78 | 5560 | 2.63 | 5560 | 2.78
5562 | 3.51 | 5562 | 4.35 | 5562 | 3.45 | 5562 | 3.42 | 5562 | 3.9 | 5562 | 4.36 | 5562 | 1.78 | 5562 | 2.64 | 5562 | 2.79
5564 | 3.5 | 5564 | 4.35 | 5564 | 3.45 | 5564 | 3.42 | 5564 | 3.9 | 5564 | 4.36 | 5564 | 1.78 | 5564 | 2.64 | 5564 | 2.79
5566 | 3.5 | 5566 | 4.35 | 5566 | 3.45 | 5566 | 3.43 | 5566 | 3.9 | 5566 | 4.36 | 5566 | 1.78 | 5566 | 2.64 | 5566 | 2.79
5568 | 3.51 | 5568 | 4.35 | 5568 | 3.45 | 5568 | 3.43 | 5568 | 3.9 | 5568 | 4.36 | 5568 | 1.78 | 5568 | 2.64 | 5568 | 2.79
5570 | 3.51 | 5570 | 4.36 | 5570 | 3.45 | 5570 | 3.43 | 5570 | 3.9 | 5570 | 4.36 | 5570 | 1.78 | 5570 | 2.64 | 5570 | 2.79
5572 | 3.51 | 5572 | 4.35 | 5572 | 3.45 | 5572 | 3.43 | 5572 | 3.9 | 5572 | 4.36 | 5572 | 1.78 | 5572 | 2.64 | 5572 | 2.79
5574 | 3.51 | 5574 | 4.35 | 5574 | 3.45 | 5574 | 3.42 | 5574 | 3.9 | 5574 | 4.36 | 5574 | 1.78 | 5574 | 2.64 | 5574 | 2.79
5576 | 3.51 | 5576 | 4.36 | 5576 | 3.45 | 5576 | 3.43 | 5576 | 3.91 | 5576 | 4.37 | 5576 | 1.78 | 5576 | 2.64 | 5576 | 2.79
5578 | 3.51 | 5578 | 4.36 | 5578 | 3.46 | 5578 | 3.43 | 5578 | 3.9 | 5578 | 4.37 | 5578 | 1.78 | 5578 | 2.64 | 5578 | 2.79
5580 | 3.51 | 5580 | 4.35 | 5580 | 3.45 | 5580 | 3.42 | 5580 | 3.9 | 5580 | 4.36 | 5580 | 1.78 | 5580 | 2.64 | 5580 | 2.79
5582 | 3.51 | 5582 | 4.36 | 5582 | 3.46 | 5582 | 3.43 | 5582 | 3.91 | 5582 | 4.37 | 5582 | 1.78 | 5582 | 2.64 | 5582 | 2.79
5584 | 3.51 | 5584 | 4.35 | 5584 | 3.45 | 5584 | 3.43 | 5584 | 3.91 | 5584 | 4.37 | 5584 | 1.78 | 5584 | 2.64 | 5584 | 2.79
5586 | 3.51 | 5586 | 4.36 | 5586 | 3.45 | 5586 | 3.43 | 5586 | 3.9 | 5586 | 4.36 | 5586 | 1.78 | 5586 | 2.64 | 5586 | 2.79
5588 | 3.51 | 5588 | 4.36 | 5588 | 3.45 | 5588 | 3.44 | 5588 | 3.91 | 5588 | 4.37 | 5588 | 1.78 | 5588 | 2.64 | 5588 | 2.79
5590 | 3.51 | 5590 | 4.36 | 5590 | 3.45 | 5590 | 3.43 | 5590 | 3.91 | 5590 | 4.36 | 5590 | 1.78 | 5590 | 2.64 | 5590 | 2.79
5592 | 3.51 | 5592 | 4.36 | 5592 | 3.46 | 5592 | 3.43 | 5592 | 3.91 | 5592 | 4.36 | 5592 | 1.78 | 5592 | 2.64 | 5592 | 2.79
5594 | 3.51 | 5594 | 4.36 | 5594 | 3.46 | 5594 | 3.43 | 5594 | 3.91 | 5594 | 4.36 | 5594 | 1.78 | 5594 | 2.64 | 5594 | 2.8
5596 | 3.51 | 5596 | 4.36 | 5596 | 3.46 | 5596 | 3.43 | 5596 | 3.91 | 5596 | 4.37 | 5596 | 1.78 | 5596 | 2.64 | 5596 | 2.79
5598 | 3.52 | 5598 | 4.36 | 5598 | 3.45 | 5598 | 3.43 | 5598 | 3.91 | 5598 | 4.37 | 5598 | 1.78 | 5598 | 2.64 | 5598 | 2.79
5600 | 3.51 | 5600 | 4.36 | 5600 | 3.46 | 5600 | 3.43 | 5600 | 3.91 | 5600 | 4.37 | 5600 | 1.78 | 5600 | 2.64 | 5600 | 2.79
5602 | 3.51 | 5602 | 4.36 | 5602 | 3.46 | 5602 | 3.43 | 5602 | 3.91 | 5602 | 4.37 | 5602 | 1.78 | 5602 | 2.64 | 5602 | 2.79
5604 | 3.52 | 5604 | 4.36 | 5604 | 3.46 | 5604 | 3.43 | 5604 | 3.91 | 5604 | 4.37 | 5604 | 1.78 | 5604 | 2.64 | 5604 | 2.8
5606 | 3.51 | 5606 | 4.36 | 5606 | 3.46 | 5606 | 3.43 | 5606 | 3.91 | 5606 | 4.37 | 5606 | 1.78 | 5606 | 2.64 | 5606 | 2.8
5608 | 3.51 | 5608 | 4.37 | 5608 | 3.46 | 5608 | 3.43 | 5608 | 3.91 | 5608 | 4.37 | 5608 | 1.78 | 5608 | 2.64 | 5608 | 2.79
5610 | 3.52 | 5610 | 4.36 | 5610 | 3.46 | 5610 | 3.43 | 5610 | 3.91 | 5610 | 4.37 | 5610 | 1.78 | 5610 | 2.64 | 5610 | 2.79
5612 | 3.51 | 5612 | 4.37 | 5612 | 3.46 | 5612 | 3.43 | 5612 | 3.91 | 5612 | 4.37 | 5612 | 1.78 | 5612 | 2.65 | 5612 | 2.8
5614 | 3.52 | 5614 | 4.37 | 5614 | 3.46 | 5614 | 3.43 | 5614 | 3.91 | 5614 | 4.38 | 5614 | 1.78 | 5614 | 2.64 | 5614 | 2.79
5616 | 3.52 | 5616 | 4.37 | 5616 | 3.46 | 5616 | 3.43 | 5616 | 3.91 | 5616 | 4.37 | 5616 | 1.78 | 5616 | 2.65 | 5616 | 2.8
5618 | 3.52 | 5618 | 4.36 | 5618 | 3.45 | 5618 | 3.44 | 5618 | 3.91 | 5618 | 4.38 | 5618 | 1.78 | 5618 | 2.65 | 5618 | 2.8
5620 | 3.52 | 5620 | 4.37 | 5620 | 3.47 | 5620 | 3.44 | 5620 | 3.92 | 5620 | 4.37 | 5620 | 1.78 | 5620 | 2.65 | 5620 | 2.8
5622 | 3.52 | 5622 | 4.36 | 5622 | 3.46 | 5622 | 3.44 | 5622 | 3.91 | 5622 | 4.38 | 5622 | 1.78 | 5622 | 2.65 | 5622 | 2.8
5624 | 3.52 | 5624 | 4.37 | 5624 | 3.46 | 5624 | 3.44 | 5624 | 3.91 | 5624 | 4.38 | 5624 | 1.78 | 5624 | 2.65 | 5624 | 2.8
5626 | 3.52 | 5626 | 4.37 | 5626 | 3.46 | 5626 | 3.43 | 5626 | 3.92 | 5626 | 4.38 | 5626 | 1.78 | 5626 | 2.65 | 5626 | 2.8
5628 | 3.52 | 5628 | 4.37 | 5628 | 3.46 | 5628 | 3.44 | 5628 | 3.91 | 5628 | 4.38 | 5628 | 1.78 | 5628 | 2.65 | 5628 | 2.8
5630 | 3.52 | 5630 | 4.37 | 5630 | 3.46 | 5630 | 3.44 | 5630 | 3.92 | 5630 | 4.38 | 5630 | 1.78 | 5630 | 2.65 | 5630 | 2.8
5632 | 3.52 | 5632 | 4.37 | 5632 | 3.46 | 5632 | 3.44 | 5632 | 3.92 | 5632 | 4.38 | 5632 | 1.78 | 5632 | 2.65 | 5632 | 2.8
5634 | 3.52 | 5634 | 4.37 | 5634 | 3.46 | 5634 | 3.44 | 5634 | 3.92 | 5634 | 4.38 | 5634 | 1.78 | 5634 | 2.65 | 5634 | 2.79
5636 | 3.52 | 5636 | 4.37 | 5636 | 3.46 | 5636 | 3.44 | 5636 | 3.92 | 5636 | 4.38 | 5636 | 1.78 | 5636 | 2.65 | 5636 | 2.8
5638 | 3.52 | 5638 | 4.38 | 5638 | 3.47 | 5638 | 3.44 | 5638 | 3.92 | 5638 | 4.38 | 5638 | 1.78 | 5638 | 2.65 | 5638 | 2.79
5640 | 3.52 | 5640 | 4.38 | 5640 | 3.47 | 5640 | 3.43 | 5640 | 3.92 | 5640 | 4.38 | 5640 | 1.78 | 5640 | 2.65 | 5640 | 2.8
5642 | 3.52 | 5642 | 4.37 | 5642 | 3.47 | 5642 | 3.44 | 5642 | 3.92 | 5642 | 4.38 | 5642 | 1.78 | 5642 | 2.65 | 5642 | 2.8
5644 | 3.52 | 5644 | 4.38 | 5644 | 3.47 | 5644 | 3.44 | 5644 | 3.92 | 5644 | 4.38 | 5644 | 1.78 | 5644 | 2.65 | 5644 | 2.8
5646 | 3.52 | 5646 | 4.37 | 5646 | 3.46 | 5646 | 3.44 | 5646 | 3.92 | 5646 | 4.38 | 5646 | 1.79 | 5646 | 2.65 | 5646 | 2.8
5648 | 3.52 | 5648 | 4.38 | 5648 | 3.47 | 5648 | 3.45 | 5648 | 3.92 | 5648 | 4.39 | 5648 | 1.78 | 5648 | 2.65 | 5648 | 2.81
5650 | 3.52 | 5650 | 4.38 | 5650 | 3.47 | 5650 | 3.44 | 5650 | 3.92 | 5650 | 4.39 | 5650 | 1.78 | 5650 | 2.65 | 5650 | 2.8
5652 | 3.53 | 5652 | 4.38 | 5652 | 3.47 | 5652 | 3.44 | 5652 | 3.92 | 5652 | 4.39 | 5652 | 1.79 | 5652 | 2.65 | 5652 | 2.8
5654 | 3.52 | 5654 | 4.38 | 5654 | 3.48 | 5654 | 3.44 | 5654 | 3.92 | 5654 | 4.39 | 5654 | 1.79 | 5654 | 2.65 | 5654 | 2.8
5656 | 3.53 | 5656 | 4.38 | 5656 | 3.47 | 5656 | 3.44 | 5656 | 3.93 | 5656 | 4.39 | 5656 | 1.78 | 5656 | 2.65 | 5656 | 2.8
5658 | 3.53 | 5658 | 4.38 | 5658 | 3.47 | 5658 | 3.44 | 5658 | 3.92 | 5658 | 4.39 | 5658 | 1.79 | 5658 | 2.65 | 5658 | 2.8
5660 | 3.53 | 5660 | 4.38 | 5660 | 3.48 | 5660 | 3.45 | 5660 | 3.92 | 5660 | 4.39 | 5660 | 1.79 | 5660 | 2.65 | 5660 | 2.8
5662 | 3.53 | 5662 | 4.38 | 5662 | 3.47 | 5662 | 3.44 | 5662 | 3.92 | 5662 | 4.39 | 5662 | 1.78 | 5662 | 2.66 | 5662 | 2.8
5664 | 3.53 | 5664 | 4.38 | 5664 | 3.47 | 5664 | 3.44 | 5664 | 3.92 | 5664 | 4.39 | 5664 | 1.78 | 5664 | 2.65 | 5664 | 2.8
5666 | 3.53 | 5666 | 4.38 | 5666 | 3.48 | 5666 | 3.45 | 5666 | 3.93 | 5666 | 4.4 | 5666 | 1.79 | 5666 | 2.65 | 5666 | 2.8
5668 | 3.53 | 5668 | 4.38 | 5668 | 3.48 | 5668 | 3.44 | 5668 | 3.93 | 5668 | 4.39 | 5668 | 1.78 | 5668 | 2.65 | 5668 | 2.8
5670 | 3.53 | 5670 | 4.38 | 5670 | 3.47 | 5670 | 3.45 | 5670 | 3.93 | 5670 | 4.39 | 5670 | 1.78 | 5670 | 2.65 | 5670 | 2.8
5672 | 3.53 | 5672 | 4.39 | 5672 | 3.48 | 5672 | 3.45 | 5672 | 3.92 | 5672 | 4.39 | 5672 | 1.79 | 5672 | 2.65 | 5672 | 2.8
5674 | 3.53 | 5674 | 4.39 | 5674 | 3.48 | 5674 | 3.45 | 5674 | 3.93 | 5674 | 4.39 | 5674 | 1.79 | 5674 | 2.66 | 5674 | 2.8
5676 | 3.53 | 5676 | 4.38 | 5676 | 3.47 | 5676 | 3.44 | 5676 | 3.93 | 5676 | 4.4 | 5676 | 1.78 | 5676 | 2.66 | 5676 | 2.8
5678 | 3.53 | 5678 | 4.39 | 5678 | 3.48 | 5678 | 3.45 | 5678 | 3.93 | 5678 | 4.4 | 5678 | 1.79 | 5678 | 2.65 | 5678 | 2.8
5680 | 3.53 | 5680 | 4.38 | 5680 | 3.48 | 5680 | 3.45 | 5680 | 3.93 | 5680 | 4.4 | 5680 | 1.79 | 5680 | 2.66 | 5680 | 2.8
5682 | 3.53 | 5682 | 4.39 | 5682 | 3.47 | 5682 | 3.45 | 5682 | 3.93 | 5682 | 4.4 | 5682 | 1.79 | 5682 | 2.65 | 5682 | 2.8
5684 | 3.53 | 5684 | 4.39 | 5684 | 3.47 | 5684 | 3.45 | 5684 | 3.93 | 5684 | 4.4 | 5684 | 1.79 | 5684 | 2.66 | 5684 | 2.8
5686 | 3.53 | 5686 | 4.39 | 5686 | 3.48 | 5686 | 3.45 | 5686 | 3.93 | 5686 | 4.4 | 5686 | 1.79 | 5686 | 2.65 | 5686 | 2.8
5688 | 3.54 | 5688 | 4.39 | 5688 | 3.47 | 5688 | 3.45 | 5688 | 3.93 | 5688 | 4.4 | 5688 | 1.79 | 5688 | 2.66 | 5688 | 2.8
5690 | 3.53 | 5690 | 4.38 | 5690 | 3.48 | 5690 | 3.45 | 5690 | 3.93 | 5690 | 4.4 | 5690 | 1.79 | 5690 | 2.66 | 5690 | 2.8
5692 | 3.53 | 5692 | 4.39 | 5692 | 3.48 | 5692 | 3.45 | 5692 | 3.93 | 5692 | 4.4 | 5692 | 1.79 | 5692 | 2.66 | 5692 | 2.8
5694 | 3.53 | 5694 | 4.39 | 5694 | 3.47 | 5694 | 3.45 | 5694 | 3.93 | 5694 | 4.4 | 5694 | 1.79 | 5694 | 2.66 | 5694 | 2.81
5696 | 3.53 | 5696 | 4.39 | 5696 | 3.48 | 5696 | 3.45 | 5696 | 3.93 | 5696 | 4.4 | 5696 | 1.79 | 5696 | 2.66 | 5696 | 2.81
5698 | 3.53 | 5698 | 4.4 | 5698 | 3.48 | 5698 | 3.45 | 5698 | 3.94 | 5698 | 4.4 | 5698 | 1.79 | 5698 | 2.66 | 5698 | 2.81
5700 | 3.54 | 5700 | 4.39 | 5700 | 3.47 | 5700 | 3.45 | 5700 | 3.93 | 5700 | 4.4 | 5700 | 1.79 | 5700 | 2.66 | 5700 | 2.81
5702 | 3.53 | 5702 | 4.39 | 5702 | 3.48 | 5702 | 3.45 | 5702 | 3.94 | 5702 | 4.4 | 5702 | 1.79 | 5702 | 2.66 | 5702 | 2.81
5704 | 3.54 | 5704 | 4.39 | 5704 | 3.48 | 5704 | 3.46 | 5704 | 3.94 | 5704 | 4.4 | 5704 | 1.79 | 5704 | 2.66 | 5704 | 2.81
5706 | 3.53 | 5706 | 4.4 | 5706 | 3.48 | 5706 | 3.45 | 5706 | 3.94 | 5706 | 4.4 | 5706 | 1.79 | 5706 | 2.66 | 5706 | 2.81
5708 | 3.53 | 5708 | 4.39 | 5708 | 3.48 | 5708 | 3.45 | 5708 | 3.93 | 5708 | 4.41 | 5708 | 1.79 | 5708 | 2.66 | 5708 | 2.81
5710 | 3.54 | 5710 | 4.4 | 5710 | 3.48 | 5710 | 3.45 | 5710 | 3.94 | 5710 | 4.41 | 5710 | 1.79 | 5710 | 2.66 | 5710 | 2.8
5712 | 3.54 | 5712 | 4.39 | 5712 | 3.48 | 5712 | 3.45 | 5712 | 3.94 | 5712 | 4.4 | 5712 | 1.79 | 5712 | 2.66 | 5712 | 2.81
5714 | 3.54 | 5714 | 4.4 | 5714 | 3.48 | 5714 | 3.45 | 5714 | 3.94 | 5714 | 4.41 | 5714 | 1.79 | 5714 | 2.66 | 5714 | 2.81
5716 | 3.54 | 5716 | 4.4 | 5716 | 3.48 | 5716 | 3.45 | 5716 | 3.94 | 5716 | 4.41 | 5716 | 1.79 | 5716 | 2.66 | 5716 | 2.81
5718 | 3.54 | 5718 | 4.39 | 5718 | 3.48 | 5718 | 3.46 | 5718 | 3.94 | 5718 | 4.41 | 5718 | 1.79 | 5718 | 2.66 | 5718 | 2.81
5720 | 3.54 | 5720 | 4.39 | 5720 | 3.48 | 5720 | 3.45 | 5720 | 3.94 | 5720 | 4.41 | 5720 | 1.79 | 5720 | 2.66 | 5720 | 2.81
5722 | 3.54 | 5722 | 4.4 | 5722 | 3.49 | 5722 | 3.45 | 5722 | 3.94 | 5722 | 4.42 | 5722 | 1.79 | 5722 | 2.66 | 5722 | 2.81
5724 | 3.54 | 5724 | 4.39 | 5724 | 3.48 | 5724 | 3.45 | 5724 | 3.94 | 5724 | 4.41 | 5724 | 1.79 | 5724 | 2.66 | 5724 | 2.8
5726 | 3.54 | 5726 | 4.4 | 5726 | 3.48 | 5726 | 3.45 | 5726 | 3.94 | 5726 | 4.41 | 5726 | 1.79 | 5726 | 2.66 | 5726 | 2.81
5728 | 3.54 | 5728 | 4.4 | 5728 | 3.49 | 5728 | 3.45 | 5728 | 3.94 | 5728 | 4.41 | 5728 | 1.79 | 5728 | 2.67 | 5728 | 2.81
5730 | 3.54 | 5730 | 4.4 | 5730 | 3.48 | 5730 | 3.45 | 5730 | 3.94 | 5730 | 4.41 | 5730 | 1.79 | 5730 | 2.66 | 5730 | 2.81
5732 | 3.54 | 5732 | 4.4 | 5732 | 3.48 | 5732 | 3.46 | 5732 | 3.94 | 5732 | 4.41 | 5732 | 1.79 | 5732 | 2.66 | 5732 | 2.81
5734 | 3.54 | 5734 | 4.4 | 5734 | 3.49 | 5734 | 3.46 | 5734 | 3.94 | 5734 | 4.41 | 5734 | 1.79 | 5734 | 2.66 | 5734 | 2.81
5736 | 3.54 | 5736 | 4.4 | 5736 | 3.49 | 5736 | 3.46 | 5736 | 3.95 | 5736 | 4.41 | 5736 | 1.79 | 5736 | 2.66 | 5736 | 2.81
5738 | 3.54 | 5738 | 4.4 | 5738 | 3.49 | 5738 | 3.46 | 5738 | 3.94 | 5738 | 4.41 | 5738 | 1.79 | 5738 | 2.66 | 5738 | 2.81
5740 | 3.54 | 5740 | 4.4 | 5740 | 3.49 | 5740 | 3.46 | 5740 | 3.95 | 5740 | 4.42 | 5740 | 1.79 | 5740 | 2.67 | 5740 | 2.82
5742 | 3.54 | 5742 | 4.41 | 5742 | 3.49 | 5742 | 3.46 | 5742 | 3.94 | 5742 | 4.42 | 5742 | 1.79 | 5742 | 2.66 | 5742 | 2.81
5744 | 3.54 | 5744 | 4.4 | 5744 | 3.49 | 5744 | 3.46 | 5744 | 3.95 | 5744 | 4.41 | 5744 | 1.79 | 5744 | 2.67 | 5744 | 2.81
5746 | 3.54 | 5746 | 4.4 | 5746 | 3.49 | 5746 | 3.46 | 5746 | 3.95 | 5746 | 4.42 | 5746 | 1.79 | 5746 | 2.67 | 5746 | 2.82
5748 | 3.55 | 5748 | 4.4 | 5748 | 3.49 | 5748 | 3.46 | 5748 | 3.95 | 5748 | 4.42 | 5748 | 1.79 | 5748 | 2.67 | 5748 | 2.81
5750 | 3.54 | 5750 | 4.4 | 5750 | 3.49 | 5750 | 3.46 | 5750 | 3.95 | 5750 | 4.41 | 5750 | 1.79 | 5750 | 2.66 | 5750 | 2.81
5752 | 3.55 | 5752 | 4.41 | 5752 | 3.49 | 5752 | 3.46 | 5752 | 3.95 | 5752 | 4.42 | 5752 | 1.79 | 5752 | 2.67 | 5752 | 2.81
5754 | 3.54 | 5754 | 4.41 | 5754 | 3.49 | 5754 | 3.46 | 5754 | 3.95 | 5754 | 4.42 | 5754 | 1.79 | 5754 | 2.66 | 5754 | 2.81
5756 | 3.54 | 5756 | 4.41 | 5756 | 3.5 | 5756 | 3.46 | 5756 | 3.94 | 5756 | 4.42 | 5756 | 1.79 | 5756 | 2.67 | 5756 | 2.82
5758 | 3.55 | 5758 | 4.41 | 5758 | 3.49 | 5758 | 3.46 | 5758 | 3.95 | 5758 | 4.42 | 5758 | 1.79 | 5758 | 2.67 | 5758 | 2.82
5760 | 3.55 | 5760 | 4.41 | 5760 | 3.49 | 5760 | 3.46 | 5760 | 3.95 | 5760 | 4.42 | 5760 | 1.79 | 5760 | 2.67 | 5760 | 2.82
5762 | 3.55 | 5762 | 4.41 | 5762 | 3.5 | 5762 | 3.46 | 5762 | 3.95 | 5762 | 4.42 | 5762 | 1.79 | 5762 | 2.67 | 5762 | 2.82
5764 | 3.55 | 5764 | 4.41 | 5764 | 3.5 | 5764 | 3.46 | 5764 | 3.95 | 5764 | 4.42 | 5764 | 1.79 | 5764 | 2.67 | 5764 | 2.82
5766 | 3.55 | 5766 | 4.41 | 5766 | 3.49 | 5766 | 3.46 | 5766 | 3.95 | 5766 | 4.42 | 5766 | 1.79 | 5766 | 2.67 | 5766 | 2.82
5768 | 3.55 | 5768 | 4.41 | 5768 | 3.5 | 5768 | 3.47 | 5768 | 3.95 | 5768 | 4.42 | 5768 | 1.79 | 5768 | 2.67 | 5768 | 2.82
5770 | 3.55 | 5770 | 4.41 | 5770 | 3.49 | 5770 | 3.46 | 5770 | 3.95 | 5770 | 4.42 | 5770 | 1.79 | 5770 | 2.67 | 5770 | 2.81
5772 | 3.55 | 5772 | 4.41 | 5772 | 3.5 | 5772 | 3.46 | 5772 | 3.95 | 5772 | 4.42 | 5772 | 1.8 | 5772 | 2.67 | 5772 | 2.82
5774 | 3.55 | 5774 | 4.41 | 5774 | 3.5 | 5774 | 3.46 | 5774 | 3.95 | 5774 | 4.42 | 5774 | 1.8 | 5774 | 2.67 | 5774 | 2.81
5776 | 3.55 | 5776 | 4.41 | 5776 | 3.5 | 5776 | 3.46 | 5776 | 3.95 | 5776 | 4.43 | 5776 | 1.79 | 5776 | 2.67 | 5776 | 2.82
5778 | 3.55 | 5778 | 4.41 | 5778 | 3.5 | 5778 | 3.46 | 5778 | 3.95 | 5778 | 4.42 | 5778 | 1.79 | 5778 | 2.67 | 5778 | 2.82
5780 | 3.55 | 5780 | 4.41 | 5780 | 3.5 | 5780 | 3.47 | 5780 | 3.95 | 5780 | 4.43 | 5780 | 1.79 | 5780 | 2.67 | 5780 | 2.81
5782 | 3.55 | 5782 | 4.42 | 5782 | 3.5 | 5782 | 3.47 | 5782 | 3.95 | 5782 | 4.43 | 5782 | 1.8 | 5782 | 2.67 | 5782 | 2.82
5784 | 3.55 | 5784 | 4.41 | 5784 | 3.49 | 5784 | 3.46 | 5784 | 3.95 | 5784 | 4.43 | 5784 | 1.79 | 5784 | 2.67 | 5784 | 2.82
5786 | 3.55 | 5786 | 4.42 | 5786 | 3.5 | 5786 | 3.47 | 5786 | 3.96 | 5786 | 4.43 | 5786 | 1.8 | 5786 | 2.67 | 5786 | 2.81
5788 | 3.55 | 5788 | 4.42 | 5788 | 3.5 | 5788 | 3.46 | 5788 | 3.95 | 5788 | 4.43 | 5788 | 1.79 | 5788 | 2.67 | 5788 | 2.82
5790 | 3.55 | 5790 | 4.42 | 5790 | 3.5 | 5790 | 3.46 | 5790 | 3.96 | 5790 | 4.43 | 5790 | 1.8 | 5790 | 2.67 | 5790 | 2.82
5792 | 3.55 | 5792 | 4.42 | 5792 | 3.5 | 5792 | 3.46 | 5792 | 3.96 | 5792 | 4.43 | 5792 | 1.8 | 5792 | 2.67 | 5792 | 2.82
5794 | 3.55 | 5794 | 4.42 | 5794 | 3.49 | 5794 | 3.47 | 5794 | 3.96 | 5794 | 4.43 | 5794 | 1.8 | 5794 | 2.67 | 5794 | 2.82
5796 | 3.56 | 5796 | 4.42 | 5796 | 3.5 | 5796 | 3.47 | 5796 | 3.96 | 5796 | 4.43 | 5796 | 1.8 | 5796 | 2.67 | 5796 | 2.82
5798 | 3.56 | 5798 | 4.42 | 5798 | 3.5 | 5798 | 3.47 | 5798 | 3.96 | 5798 | 4.43 | 5798 | 1.8 | 5798 | 2.67 | 5798 | 2.82
5800 | 3.55 | 5800 | 4.42 | 5800 | 3.5 | 5800 | 3.48 | 5800 | 3.96 | 5800 | 4.44 | 5800 | 1.8 | 5800 | 2.68 | 5800 | 2.82
5802 | 3.55 | 5802 | 4.43 | 5802 | 3.5 | 5802 | 3.47 | 5802 | 3.96 | 5802 | 4.43 | 5802 | 1.8 | 5802 | 2.68 | 5802 | 2.82
5804 | 3.56 | 5804 | 4.42 | 5804 | 3.5 | 5804 | 3.47 | 5804 | 3.96 | 5804 | 4.43 | 5804 | 1.79 | 5804 | 2.67 | 5804 | 2.82
5806 | 3.55 | 5806 | 4.42 | 5806 | 3.5 | 5806 | 3.47 | 5806 | 3.96 | 5806 | 4.44 | 5806 | 1.8 | 5806 | 2.67 | 5806 | 2.82
5808 | 3.56 | 5808 | 4.42 | 5808 | 3.5 | 5808 | 3.47 | 5808 | 3.96 | 5808 | 4.44 | 5808 | 1.8 | 5808 | 2.68 | 5808 | 2.82
5810 | 3.56 | 5810 | 4.43 | 5810 | 3.51 | 5810 | 3.47 | 5810 | 3.96 | 5810 | 4.44 | 5810 | 1.8 | 5810 | 2.67 | 5810 | 2.82
5812 | 3.56 | 5812 | 4.43 | 5812 | 3.5 | 5812 | 3.47 | 5812 | 3.96 | 5812 | 4.44 | 5812 | 1.8 | 5812 | 2.68 | 5812 | 2.82
5814 | 3.56 | 5814 | 4.43 | 5814 | 3.5 | 5814 | 3.47 | 5814 | 3.96 | 5814 | 4.44 | 5814 | 1.8 | 5814 | 2.68 | 5814 | 2.83
5816 | 3.56 | 5816 | 4.43 | 5816 | 3.51 | 5816 | 3.48 | 5816 | 3.97 | 5816 | 4.44 | 5816 | 1.8 | 5816 | 2.67 | 5816 | 2.82
5818 | 3.56 | 5818 | 4.43 | 5818 | 3.51 | 5818 | 3.47 | 5818 | 3.96 | 5818 | 4.44 | 5818 | 1.8 | 5818 | 2.68 | 5818 | 2.82
5820 | 3.56 | 5820 | 4.43 | 5820 | 3.5 | 5820 | 3.48 | 5820 | 3.96 | 5820 | 4.44 | 5820 | 1.8 | 5820 | 2.68 | 5820 | 2.83
5822 | 3.56 | 5822 | 4.43 | 5822 | 3.51 | 5822 | 3.47 | 5822 | 3.97 | 5822 | 4.44 | 5822 | 1.8 | 5822 | 2.68 | 5822 | 2.82
5824 | 3.56 | 5824 | 4.43 | 5824 | 3.51 | 5824 | 3.47 | 5824 | 3.96 | 5824 | 4.45 | 5824 | 1.8 | 5824 | 2.68 | 5824 | 2.83
5826 | 3.56 | 5826 | 4.43 | 5826 | 3.51 | 5826 | 3.48 | 5826 | 3.97 | 5826 | 4.44 | 5826 | 1.8 | 5826 | 2.68 | 5826 | 2.82
5828 | 3.56 | 5828 | 4.43 | 5828 | 3.51 | 5828 | 3.48 | 5828 | 3.96 | 5828 | 4.44 | 5828 | 1.8 | 5828 | 2.68 | 5828 | 2.82
5830 | 3.56 | 5830 | 4.43 | 5830 | 3.51 | 5830 | 3.48 | 5830 | 3.97 | 5830 | 4.45 | 5830 | 1.8 | 5830 | 2.68 | 5830 | 2.83
5832 | 3.56 | 5832 | 4.43 | 5832 | 3.51 | 5832 | 3.47 | 5832 | 3.96 | 5832 | 4.45 | 5832 | 1.8 | 5832 | 2.68 | 5832 | 2.83
5834 | 3.56 | 5834 | 4.44 | 5834 | 3.51 | 5834 | 3.48 | 5834 | 3.96 | 5834 | 4.45 | 5834 | 1.8 | 5834 | 2.68 | 5834 | 2.83
5836 | 3.56 | 5836 | 4.43 | 5836 | 3.51 | 5836 | 3.48 | 5836 | 3.97 | 5836 | 4.45 | 5836 | 1.8 | 5836 | 2.68 | 5836 | 2.83
5838 | 3.56 | 5838 | 4.44 | 5838 | 3.51 | 5838 | 3.47 | 5838 | 3.97 | 5838 | 4.45 | 5838 | 1.8 | 5838 | 2.68 | 5838 | 2.83
5840 | 3.56 | 5840 | 4.44 | 5840 | 3.51 | 5840 | 3.48 | 5840 | 3.97 | 5840 | 4.44 | 5840 | 1.8 | 5840 | 2.68 | 5840 | 2.83
5842 | 3.56 | 5842 | 4.44 | 5842 | 3.51 | 5842 | 3.48 | 5842 | 3.97 | 5842 | 4.45 | 5842 | 1.8 | 5842 | 2.68 | 5842 | 2.83
5844 | 3.56 | 5844 | 4.44 | 5844 | 3.51 | 5844 | 3.47 | 5844 | 3.97 | 5844 | 4.45 | 5844 | 1.8 | 5844 | 2.68 | 5844 | 2.83
5846 | 3.56 | 5846 | 4.44 | 5846 | 3.51 | 5846 | 3.48 | 5846 | 3.97 | 5846 | 4.45 | 5846 | 1.8 | 5846 | 2.68 | 5846 | 2.83
5848 | 3.56 | 5848 | 4.44 | 5848 | 3.51 | 5848 | 3.48 | 5848 | 3.97 | 5848 | 4.45 | 5848 | 1.8 | 5848 | 2.69 | 5848 | 2.83
5850 | 3.56 | 5850 | 4.43 | 5850 | 3.51 | 5850 | 3.48 | 5850 | 3.97 | 5850 | 4.45 | 5850 | 1.8 | 5850 | 2.68 | 5850 | 2.83
5852 | 3.56 | 5852 | 4.44 | 5852 | 3.51 | 5852 | 3.48 | 5852 | 3.97 | 5852 | 4.45 | 5852 | 1.8 | 5852 | 2.68 | 5852 | 2.83
5854 | 3.57 | 5854 | 4.44 | 5854 | 3.52 | 5854 | 3.48 | 5854 | 3.97 | 5854 | 4.45 | 5854 | 1.8 | 5854 | 2.68 | 5854 | 2.83
5856 | 3.57 | 5856 | 4.44 | 5856 | 3.51 | 5856 | 3.48 | 5856 | 3.97 | 5856 | 4.46 | 5856 | 1.8 | 5856 | 2.68 | 5856 | 2.83
5858 | 3.56 | 5858 | 4.44 | 5858 | 3.51 | 5858 | 3.48 | 5858 | 3.97 | 5858 | 4.46 | 5858 | 1.8 | 5858 | 2.69 | 5858 | 2.83
5860 | 3.57 | 5860 | 4.44 | 5860 | 3.52 | 5860 | 3.47 | 5860 | 3.97 | 5860 | 4.46 | 5860 | 1.8 | 5860 | 2.68 | 5860 | 2.83
5862 | 3.57 | 5862 | 4.43 | 5862 | 3.51 | 5862 | 3.48 | 5862 | 3.97 | 5862 | 4.45 | 5862 | 1.8 | 5862 | 2.69 | 5862 | 2.83
5864 | 3.57 | 5864 | 4.44 | 5864 | 3.52 | 5864 | 3.48 | 5864 | 3.97 | 5864 | 4.46 | 5864 | 1.8 | 5864 | 2.68 | 5864 | 2.83
5866 | 3.57 | 5866 | 4.44 | 5866 | 3.52 | 5866 | 3.48 | 5866 | 3.97 | 5866 | 4.46 | 5866 | 1.8 | 5866 | 2.68 | 5866 | 2.83
5868 | 3.57 | 5868 | 4.44 | 5868 | 3.51 | 5868 | 3.48 | 5868 | 3.98 | 5868 | 4.46 | 5868 | 1.8 | 5868 | 2.68 | 5868 | 2.84
5870 | 3.57 | 5870 | 4.44 | 5870 | 3.52 | 5870 | 3.48 | 5870 | 3.97 | 5870 | 4.46 | 5870 | 1.8 | 5870 | 2.68 | 5870 | 2.83
5872 | 3.57 | 5872 | 4.44 | 5872 | 3.52 | 5872 | 3.48 | 5872 | 3.98 | 5872 | 4.46 | 5872 | 1.8 | 5872 | 2.68 | 5872 | 2.83
5874 | 3.57 | 5874 | 4.45 | 5874 | 3.53 | 5874 | 3.49 | 5874 | 3.98 | 5874 | 4.46 | 5874 | 1.8 | 5874 | 2.68 | 5874 | 2.83
5876 | 3.57 | 5876 | 4.44 | 5876 | 3.52 | 5876 | 3.48 | 5876 | 3.98 | 5876 | 4.47 | 5876 | 1.8 | 5876 | 2.69 | 5876 | 2.83
5878 | 3.57 | 5878 | 4.45 | 5878 | 3.52 | 5878 | 3.49 | 5878 | 3.98 | 5878 | 4.46 | 5878 | 1.8 | 5878 | 2.69 | 5878 | 2.83
5880 | 3.57 | 5880 | 4.44 | 5880 | 3.52 | 5880 | 3.48 | 5880 | 3.98 | 5880 | 4.46 | 5880 | 1.8 | 5880 | 2.68 | 5880 | 2.83
5882 | 3.57 | 5882 | 4.45 | 5882 | 3.52 | 5882 | 3.48 | 5882 | 3.98 | 5882 | 4.46 | 5882 | 1.8 | 5882 | 2.69 | 5882 | 2.83
5884 | 3.57 | 5884 | 4.44 | 5884 | 3.52 | 5884 | 3.48 | 5884 | 3.98 | 5884 | 4.46 | 5884 | 1.81 | 5884 | 2.68 | 5884 | 2.83
5886 | 3.57 | 5886 | 4.44 | 5886 | 3.52 | 5886 | 3.48 | 5886 | 3.98 | 5886 | 4.46 | 5886 | 1.8 | 5886 | 2.69 | 5886 | 2.83
5888 | 3.57 | 5888 | 4.44 | 5888 | 3.51 | 5888 | 3.48 | 5888 | 3.98 | 5888 | 4.46 | 5888 | 1.8 | 5888 | 2.69 | 5888 | 2.83
5890 | 3.58 | 5890 | 4.45 | 5890 | 3.52 | 5890 | 3.49 | 5890 | 3.98 | 5890 | 4.46 | 5890 | 1.8 | 5890 | 2.68 | 5890 | 2.83
5892 | 3.57 | 5892 | 4.45 | 5892 | 3.52 | 5892 | 3.48 | 5892 | 3.98 | 5892 | 4.47 | 5892 | 1.8 | 5892 | 2.69 | 5892 | 2.84
5894 | 3.57 | 5894 | 4.45 | 5894 | 3.52 | 5894 | 3.48 | 5894 | 3.98 | 5894 | 4.47 | 5894 | 1.8 | 5894 | 2.69 | 5894 | 2.84
5896 | 3.57 | 5896 | 4.46 | 5896 | 3.52 | 5896 | 3.49 | 5896 | 3.98 | 5896 | 4.47 | 5896 | 1.8 | 5896 | 2.69 | 5896 | 2.84
5898 | 3.57 | 5898 | 4.45 | 5898 | 3.52 | 5898 | 3.49 | 5898 | 3.98 | 5898 | 4.47 | 5898 | 1.8 | 5898 | 2.69 | 5898 | 2.84
5900 | 3.57 | 5900 | 4.45 | 5900 | 3.52 | 5900 | 3.49 | 5900 | 3.98 | 5900 | 4.47 | 5900 | 1.8 | 5900 | 2.69 | 5900 | 2.84
5902 | 3.57 | 5902 | 4.46 | 5902 | 3.52 | 5902 | 3.49 | 5902 | 3.98 | 5902 | 4.47 | 5902 | 1.81 | 5902 | 2.69 | 5902 | 2.84
5904 | 3.58 | 5904 | 4.45 | 5904 | 3.52 | 5904 | 3.49 | 5904 | 3.99 | 5904 | 4.47 | 5904 | 1.8 | 5904 | 2.69 | 5904 | 2.83
5906 | 3.57 | 5906 | 4.45 | 5906 | 3.52 | 5906 | 3.49 | 5906 | 3.98 | 5906 | 4.47 | 5906 | 1.8 | 5906 | 2.69 | 5906 | 2.84
5908 | 3.57 | 5908 | 4.46 | 5908 | 3.53 | 5908 | 3.49 | 5908 | 3.98 | 5908 | 4.47 | 5908 | 1.8 | 5908 | 2.69 | 5908 | 2.84
5910 | 3.58 | 5910 | 4.46 | 5910 | 3.53 | 5910 | 3.49 | 5910 | 3.98 | 5910 | 4.47 | 5910 | 1.8 | 5910 | 2.69 | 5910 | 2.84
5912 | 3.58 | 5912 | 4.46 | 5912 | 3.53 | 5912 | 3.5 | 5912 | 3.98 | 5912 | 4.47 | 5912 | 1.8 | 5912 | 2.69 | 5912 | 2.84
5914 | 3.58 | 5914 | 4.46 | 5914 | 3.53 | 5914 | 3.49 | 5914 | 3.99 | 5914 | 4.47 | 5914 | 1.8 | 5914 | 2.69 | 5914 | 2.83
5916 | 3.58 | 5916 | 4.45 | 5916 | 3.52 | 5916 | 3.49 | 5916 | 3.99 | 5916 | 4.47 | 5916 | 1.81 | 5916 | 2.69 | 5916 | 2.84
5918 | 3.58 | 5918 | 4.46 | 5918 | 3.53 | 5918 | 3.49 | 5918 | 3.99 | 5918 | 4.47 | 5918 | 1.8 | 5918 | 2.69 | 5918 | 2.84
5920 | 3.58 | 5920 | 4.46 | 5920 | 3.53 | 5920 | 3.49 | 5920 | 3.99 | 5920 | 4.47 | 5920 | 1.8 | 5920 | 2.69 | 5920 | 2.83
5922 | 3.58 | 5922 | 4.46 | 5922 | 3.53 | 5922 | 3.49 | 5922 | 3.99 | 5922 | 4.48 | 5922 | 1.81 | 5922 | 2.69 | 5922 | 2.84
5924 | 3.58 | 5924 | 4.46 | 5924 | 3.53 | 5924 | 3.5 | 5924 | 3.99 | 5924 | 4.48 | 5924 | 1.81 | 5924 | 2.69 | 5924 | 2.84
5926 | 3.58 | 5926 | 4.46 | 5926 | 3.53 | 5926 | 3.49 | 5926 | 3.99 | 5926 | 4.48 | 5926 | 1.81 | 5926 | 2.69 | 5926 | 2.84
5928 | 3.58 | 5928 | 4.46 | 5928 | 3.53 | 5928 | 3.49 | 5928 | 3.99 | 5928 | 4.48 | 5928 | 1.8 | 5928 | 2.7 | 5928 | 2.84
5930 | 3.58 | 5930 | 4.46 | 5930 | 3.53 | 5930 | 3.49 | 5930 | 3.99 | 5930 | 4.48 | 5930 | 1.81 | 5930 | 2.7 | 5930 | 2.84
5932 | 3.58 | 5932 | 4.46 | 5932 | 3.53 | 5932 | 3.49 | 5932 | 3.99 | 5932 | 4.48 | 5932 | 1.81 | 5932 | 2.7 | 5932 | 2.85
5934 | 3.58 | 5934 | 4.46 | 5934 | 3.53 | 5934 | 3.49 | 5934 | 3.99 | 5934 | 4.48 | 5934 | 1.8 | 5934 | 2.7 | 5934 | 2.84
5936 | 3.58 | 5936 | 4.46 | 5936 | 3.53 | 5936 | 3.5 | 5936 | 3.99 | 5936 | 4.48 | 5936 | 1.81 | 5936 | 2.69 | 5936 | 2.84
5938 | 3.58 | 5938 | 4.46 | 5938 | 3.53 | 5938 | 3.5 | 5938 | 3.99 | 5938 | 4.48 | 5938 | 1.81 | 5938 | 2.69 | 5938 | 2.84
5940 | 3.58 | 5940 | 4.46 | 5940 | 3.53 | 5940 | 3.5 | 5940 | 3.99 | 5940 | 4.48 | 5940 | 1.81 | 5940 | 2.69 | 5940 | 2.84
5942 | 3.58 | 5942 | 4.47 | 5942 | 3.53 | 5942 | 3.5 | 5942 | 3.99 | 5942 | 4.48 | 5942 | 1.81 | 5942 | 2.69 | 5942 | 2.84
5944 | 3.58 | 5944 | 4.47 | 5944 | 3.54 | 5944 | 3.5 | 5944 | 3.99 | 5944 | 4.48 | 5944 | 1.81 | 5944 | 2.69 | 5944 | 2.84
5946 | 3.58 | 5946 | 4.46 | 5946 | 3.53 | 5946 | 3.5 | 5946 | 4 | 5946 | 4.48 | 5946 | 1.81 | 5946 | 2.7 | 5946 | 2.85
5948 | 3.58 | 5948 | 4.47 | 5948 | 3.54 | 5948 | 3.5 | 5948 | 4 | 5948 | 4.49 | 5948 | 1.81 | 5948 | 2.69 | 5948 | 2.84
5950 | 3.58 | 5950 | 4.47 | 5950 | 3.53 | 5950 | 3.49 | 5950 | 4 | 5950 | 4.49 | 5950 | 1.81 | 5950 | 2.7 | 5950 | 2.84
5952 | 3.59 | 5952 | 4.47 | 5952 | 3.54 | 5952 | 3.5 | 5952 | 3.99 | 5952 | 4.49 | 5952 | 1.8 | 5952 | 2.69 | 5952 | 2.84
5954 | 3.58 | 5954 | 4.46 | 5954 | 3.53 | 5954 | 3.5 | 5954 | 4 | 5954 | 4.49 | 5954 | 1.81 | 5954 | 2.7 | 5954 | 2.85
5956 | 3.58 | 5956 | 4.47 | 5956 | 3.54 | 5956 | 3.5 | 5956 | 4 | 5956 | 4.48 | 5956 | 1.81 | 5956 | 2.7 | 5956 | 2.84
5958 | 3.59 | 5958 | 4.47 | 5958 | 3.54 | 5958 | 3.5 | 5958 | 4 | 5958 | 4.49 | 5958 | 1.81 | 5958 | 2.7 | 5958 | 2.84
5960 | 3.59 | 5960 | 4.47 | 5960 | 3.54 | 5960 | 3.5 | 5960 | 4 | 5960 | 4.49 | 5960 | 1.81 | 5960 | 2.7 | 5960 | 2.84
5962 | 3.58 | 5962 | 4.47 | 5962 | 3.54 | 5962 | 3.5 | 5962 | 4 | 5962 | 4.49 | 5962 | 1.81 | 5962 | 2.7 | 5962 | 2.85
5964 | 3.59 | 5964 | 4.47 | 5964 | 3.53 | 5964 | 3.5 | 5964 | 4 | 5964 | 4.49 | 5964 | 1.81 | 5964 | 2.7 | 5964 | 2.84
5966 | 3.59 | 5966 | 4.47 | 5966 | 3.53 | 5966 | 3.5 | 5966 | 4 | 5966 | 4.49 | 5966 | 1.81 | 5966 | 2.7 | 5966 | 2.85
5968 | 3.58 | 5968 | 4.47 | 5968 | 3.53 | 5968 | 3.51 | 5968 | 4 | 5968 | 4.49 | 5968 | 1.81 | 5968 | 2.7 | 5968 | 2.85
5970 | 3.59 | 5970 | 4.47 | 5970 | 3.54 | 5970 | 3.5 | 5970 | 4 | 5970 | 4.49 | 5970 | 1.81 | 5970 | 2.7 | 5970 | 2.85
5972 | 3.59 | 5972 | 4.47 | 5972 | 3.54 | 5972 | 3.51 | 5972 | 4 | 5972 | 4.49 | 5972 | 1.81 | 5972 | 2.7 | 5972 | 2.85
5974 | 3.58 | 5974 | 4.48 | 5974 | 3.54 | 5974 | 3.5 | 5974 | 4 | 5974 | 4.49 | 5974 | 1.81 | 5974 | 2.7 | 5974 | 2.85
5976 | 3.59 | 5976 | 4.47 | 5976 | 3.54 | 5976 | 3.51 | 5976 | 4 | 5976 | 4.49 | 5976 | 1.81 | 5976 | 2.7 | 5976 | 2.85
5978 | 3.59 | 5978 | 4.47 | 5978 | 3.54 | 5978 | 3.5 | 5978 | 4 | 5978 | 4.49 | 5978 | 1.81 | 5978 | 2.7 | 5978 | 2.84
5980 | 3.59 | 5980 | 4.48 | 5980 | 3.55 | 5980 | 3.5 | 5980 | 4.01 | 5980 | 4.5 | 5980 | 1.81 | 5980 | 2.7 | 5980 | 2.85
5982 | 3.59 | 5982 | 4.48 | 5982 | 3.54 | 5982 | 3.5 | 5982 | 4 | 5982 | 4.5 | 5982 | 1.81 | 5982 | 2.7 | 5982 | 2.85
5984 | 3.59 | 5984 | 4.48 | 5984 | 3.54 | 5984 | 3.5 | 5984 | 4 | 5984 | 4.5 | 5984 | 1.81 | 5984 | 2.7 | 5984 | 2.85
5986 | 3.59 | 5986 | 4.47 | 5986 | 3.54 | 5986 | 3.51 | 5986 | 4.01 | 5986 | 4.5 | 5986 | 1.81 | 5986 | 2.7 | 5986 | 2.84
5988 | 3.59 | 5988 | 4.47 | 5988 | 3.54 | 5988 | 3.51 | 5988 | 4 | 5988 | 4.5 | 5988 | 1.81 | 5988 | 2.7 | 5988 | 2.85
5990 | 3.59 | 5990 | 4.48 | 5990 | 3.54 | 5990 | 3.51 | 5990 | 4 | 5990 | 4.5 | 5990 | 1.81 | 5990 | 2.7 | 5990 | 2.85
5992 | 3.59 | 5992 | 4.48 | 5992 | 3.55 | 5992 | 3.51 | 5992 | 4.01 | 5992 | 4.5 | 5992 | 1.81 | 5992 | 2.7 | 5992 | 2.85
5994 | 3.59 | 5994 | 4.48 | 5994 | 3.54 | 5994 | 3.51 | 5994 | 4.01 | 5994 | 4.5 | 5994 | 1.81 | 5994 | 2.7 | 5994 | 2.84
5996 | 3.59 | 5996 | 4.48 | 5996 | 3.54 | 5996 | 3.51 | 5996 | 4.01 | 5996 | 4.5 | 5996 | 1.81 | 5996 | 2.7 | 5996 | 2.85
5998 | 3.59 | 5998 | 4.48 | 5998 | 3.55 | 5998 | 3.51 | 5998 | 4.01 | 5998 | 4.5 | 5998 | 1.81 | 5998 | 2.71 | 5998 | 2.86
6000 | 3.59 | 6000 | 4.48 | 6000 | 3.54 | 6000 | 3.5 | 6000 | 4.01 | 6000 | 4.5 | 6000 | 1.81 | 6000 | 2.7 | 6000 | 2.85
6002 | 3.59 | 6002 | 4.48 | 6002 | 3.55 | 6002 | 3.51 | 6002 | 4.01 | 6002 | 4.5 | 6002 | 1.81 | 6002 | 2.7 | 6002 | 2.85
6004 | 3.59 | 6004 | 4.48 | 6004 | 3.54 | 6004 | 3.51 | 6004 | 4.01 | 6004 | 4.5 | 6004 | 1.81 | 6004 | 2.7 | 6004 | 2.85
6006 | 3.6 | 6006 | 4.48 | 6006 | 3.54 | 6006 | 3.51 | 6006 | 4.01 | 6006 | 4.51 | 6006 | 1.81 | 6006 | 2.7 | 6006 | 2.85
6008 | 3.59 | 6008 | 4.49 | 6008 | 3.55 | 6008 | 3.52 | 6008 | 4.01 | 6008 | 4.51 | 6008 | 1.81 | 6008 | 2.7 | 6008 | 2.85
6010 | 3.6 | 6010 | 4.49 | 6010 | 3.55 | 6010 | 3.52 | 6010 | 4.01 | 6010 | 4.51 | 6010 | 1.81 | 6010 | 2.7 | 6010 | 2.85
6012 | 3.59 | 6012 | 4.49 | 6012 | 3.55 | 6012 | 3.51 | 6012 | 4.01 | 6012 | 4.51 | 6012 | 1.81 | 6012 | 2.7 | 6012 | 2.85
6014 | 3.6 | 6014 | 4.49 | 6014 | 3.55 | 6014 | 3.51 | 6014 | 4.01 | 6014 | 4.51 | 6014 | 1.81 | 6014 | 2.7 | 6014 | 2.85
6016 | 3.6 | 6016 | 4.49 | 6016 | 3.55 | 6016 | 3.51 | 6016 | 4.01 | 6016 | 4.5 | 6016 | 1.81 | 6016 | 2.71 | 6016 | 2.85
6018 | 3.59 | 6018 | 4.49 | 6018 | 3.55 | 6018 | 3.51 | 6018 | 4.01 | 6018 | 4.51 | 6018 | 1.81 | 6018 | 2.7 | 6018 | 2.85
6020 | 3.6 | 6020 | 4.48 | 6020 | 3.55 | 6020 | 3.52 | 6020 | 4.01 | 6020 | 4.51 | 6020 | 1.81 | 6020 | 2.71 | 6020 | 2.85
6022 | 3.59 | 6022 | 4.49 | 6022 | 3.55 | 6022 | 3.51 | 6022 | 4.01 | 6022 | 4.5 | 6022 | 1.81 | 6022 | 2.71 | 6022 | 2.85
6024 | 3.6 | 6024 | 4.49 | 6024 | 3.55 | 6024 | 3.52 | 6024 | 4.01 | 6024 | 4.51 | 6024 | 1.81 | 6024 | 2.71 | 6024 | 2.85
6026 | 3.6 | 6026 | 4.49 | 6026 | 3.55 | 6026 | 3.52 | 6026 | 4.02 | 6026 | 4.51 | 6026 | 1.81 | 6026 | 2.71 | 6026 | 2.85
6028 | 3.6 | 6028 | 4.49 | 6028 | 3.55 | 6028 | 3.51 | 6028 | 4.01 | 6028 | 4.51 | 6028 | 1.81 | 6028 | 2.71 | 6028 | 2.85
6030 | 3.6 | 6030 | 4.49 | 6030 | 3.55 | 6030 | 3.51 | 6030 | 4.02 | 6030 | 4.51 | 6030 | 1.81 | 6030 | 2.71 | 6030 | 2.85
6032 | 3.6 | 6032 | 4.49 | 6032 | 3.55 | 6032 | 3.51 | 6032 | 4.02 | 6032 | 4.51 | 6032 | 1.82 | 6032 | 2.71 | 6032 | 2.85
6034 | 3.6 | 6034 | 4.49 | 6034 | 3.56 | 6034 | 3.52 | 6034 | 4.02 | 6034 | 4.51 | 6034 | 1.81 | 6034 | 2.71 | 6034 | 2.85
6036 | 3.6 | 6036 | 4.49 | 6036 | 3.55 | 6036 | 3.52 | 6036 | 4.02 | 6036 | 4.51 | 6036 | 1.81 | 6036 | 2.71 | 6036 | 2.86
6038 | 3.6 | 6038 | 4.49 | 6038 | 3.55 | 6038 | 3.52 | 6038 | 4.02 | 6038 | 4.51 | 6038 | 1.81 | 6038 | 2.71 | 6038 | 2.85
6040 | 3.6 | 6040 | 4.49 | 6040 | 3.55 | 6040 | 3.52 | 6040 | 4.02 | 6040 | 4.51 | 6040 | 1.82 | 6040 | 2.71 | 6040 | 2.86
6042 | 3.6 | 6042 | 4.49 | 6042 | 3.56 | 6042 | 3.52 | 6042 | 4.02 | 6042 | 4.52 | 6042 | 1.82 | 6042 | 2.71 | 6042 | 2.85
6044 | 3.6 | 6044 | 4.49 | 6044 | 3.56 | 6044 | 3.52 | 6044 | 4.02 | 6044 | 4.51 | 6044 | 1.82 | 6044 | 2.71 | 6044 | 2.86
6046 | 3.6 | 6046 | 4.5 | 6046 | 3.56 | 6046 | 3.52 | 6046 | 4.02 | 6046 | 4.51 | 6046 | 1.81 | 6046 | 2.71 | 6046 | 2.86
6048 | 3.6 | 6048 | 4.5 | 6048 | 3.56 | 6048 | 3.52 | 6048 | 4.02 | 6048 | 4.51 | 6048 | 1.81 | 6048 | 2.71 | 6048 | 2.86
6050 | 3.6 | 6050 | 4.5 | 6050 | 3.56 | 6050 | 3.52 | 6050 | 4.02 | 6050 | 4.51 | 6050 | 1.81 | 6050 | 2.71 | 6050 | 2.86
6052 | 3.6 | 6052 | 4.5 | 6052 | 3.56 | 6052 | 3.52 | 6052 | 4.02 | 6052 | 4.52 | 6052 | 1.81 | 6052 | 2.71 | 6052 | 2.86
6054 | 3.6 | 6054 | 4.5 | 6054 | 3.55 | 6054 | 3.52 | 6054 | 4.02 | 6054 | 4.52 | 6054 | 1.82 | 6054 | 2.71 | 6054 | 2.86
6056 | 3.6 | 6056 | 4.5 | 6056 | 3.56 | 6056 | 3.52 | 6056 | 4.02 | 6056 | 4.52 | 6056 | 1.81 | 6056 | 2.71 | 6056 | 2.86
6058 | 3.6 | 6058 | 4.5 | 6058 | 3.56 | 6058 | 3.53 | 6058 | 4.02 | 6058 | 4.52 | 6058 | 1.81 | 6058 | 2.71 | 6058 | 2.86
6060 | 3.6 | 6060 | 4.5 | 6060 | 3.55 | 6060 | 3.52 | 6060 | 4.02 | 6060 | 4.52 | 6060 | 1.81 | 6060 | 2.71 | 6060 | 2.86
6062 | 3.6 | 6062 | 4.5 | 6062 | 3.55 | 6062 | 3.52 | 6062 | 4.02 | 6062 | 4.52 | 6062 | 1.82 | 6062 | 2.71 | 6062 | 2.86
6064 | 3.6 | 6064 | 4.5 | 6064 | 3.56 | 6064 | 3.52 | 6064 | 4.03 | 6064 | 4.52 | 6064 | 1.82 | 6064 | 2.71 | 6064 | 2.86
6066 | 3.6 | 6066 | 4.5 | 6066 | 3.55 | 6066 | 3.52 | 6066 | 4.02 | 6066 | 4.52 | 6066 | 1.81 | 6066 | 2.71 | 6066 | 2.86
6068 | 3.6 | 6068 | 4.5 | 6068 | 3.56 | 6068 | 3.53 | 6068 | 4.02 | 6068 | 4.52 | 6068 | 1.81 | 6068 | 2.71 | 6068 | 2.86
6070 | 3.6 | 6070 | 4.5 | 6070 | 3.56 | 6070 | 3.52 | 6070 | 4.03 | 6070 | 4.53 | 6070 | 1.82 | 6070 | 2.71 | 6070 | 2.86
6072 | 3.6 | 6072 | 4.5 | 6072 | 3.55 | 6072 | 3.53 | 6072 | 4.03 | 6072 | 4.52 | 6072 | 1.82 | 6072 | 2.71 | 6072 | 2.86
6074 | 3.61 | 6074 | 4.5 | 6074 | 3.56 | 6074 | 3.52 | 6074 | 4.03 | 6074 | 4.52 | 6074 | 1.82 | 6074 | 2.72 | 6074 | 2.86
6076 | 3.6 | 6076 | 4.51 | 6076 | 3.57 | 6076 | 3.53 | 6076 | 4.03 | 6076 | 4.53 | 6076 | 1.82 | 6076 | 2.71 | 6076 | 2.86
6078 | 3.61 | 6078 | 4.51 | 6078 | 3.56 | 6078 | 3.52 | 6078 | 4.03 | 6078 | 4.53 | 6078 | 1.82 | 6078 | 2.71 | 6078 | 2.86
6080 | 3.61 | 6080 | 4.52 | 6080 | 3.57 | 6080 | 3.52 | 6080 | 4.03 | 6080 | 4.53 | 6080 | 1.82 | 6080 | 2.72 | 6080 | 2.86
6082 | 3.61 | 6082 | 4.52 | 6082 | 3.57 | 6082 | 3.53 | 6082 | 4.03 | 6082 | 4.53 | 6082 | 1.82 | 6082 | 2.71 | 6082 | 2.85
6084 | 3.61 | 6084 | 4.52 | 6084 | 3.56 | 6084 | 3.52 | 6084 | 4.02 | 6084 | 4.53 | 6084 | 1.82 | 6084 | 2.71 | 6084 | 2.86
6086 | 3.61 | 6086 | 4.52 | 6086 | 3.56 | 6086 | 3.53 | 6086 | 4.03 | 6086 | 4.53 | 6086 | 1.82 | 6086 | 2.72 | 6086 | 2.86
6088 | 3.61 | 6088 | 4.53 | 6088 | 3.57 | 6088 | 3.53 | 6088 | 4.03 | 6088 | 4.53 | 6088 | 1.82 | 6088 | 2.72 | 6088 | 2.86
6090 | 3.61 | 6090 | 4.53 | 6090 | 3.56 | 6090 | 3.53 | 6090 | 4.03 | 6090 | 4.53 | 6090 | 1.82 | 6090 | 2.71 | 6090 | 2.86
6092 | 3.61 | 6092 | 4.53 | 6092 | 3.57 | 6092 | 3.53 | 6092 | 4.03 | 6092 | 4.53 | 6092 | 1.82 | 6092 | 2.72 | 6092 | 2.87
6094 | 3.61 | 6094 | 4.53 | 6094 | 3.57 | 6094 | 3.53 | 6094 | 4.03 | 6094 | 4.53 | 6094 | 1.82 | 6094 | 2.72 | 6094 | 2.86
6096 | 3.61 | 6096 | 4.53 | 6096 | 3.57 | 6096 | 3.52 | 6096 | 4.03 | 6096 | 4.53 | 6096 | 1.82 | 6096 | 2.72 | 6096 | 2.86
6098 | 3.61 | 6098 | 4.53 | 6098 | 3.57 | 6098 | 3.53 | 6098 | 4.03 | 6098 | 4.53 | 6098 | 1.82 | 6098 | 2.71 | 6098 | 2.86
6100 | 3.61 | 6100 | 4.53 | 6100 | 3.57 | 6100 | 3.53 | 6100 | 4.03 | 6100 | 4.53 | 6100 | 1.82 | 6100 | 2.72 | 6100 | 2.87
6102 | 3.61 | 6102 | 4.53 | 6102 | 3.57 | 6102 | 3.53 | 6102 | 4.03 | 6102 | 4.54 | 6102 | 1.82 | 6102 | 2.72 | 6102 | 2.86
6104 | 3.61 | 6104 | 4.53 | 6104 | 3.57 | 6104 | 3.53 | 6104 | 4.03 | 6104 | 4.53 | 6104 | 1.82 | 6104 | 2.72 | 6104 | 2.87
6106 | 3.61 | 6106 | 4.53 | 6106 | 3.57 | 6106 | 3.53 | 6106 | 4.03 | 6106 | 4.54 | 6106 | 1.82 | 6106 | 2.72 | 6106 | 2.86
6108 | 3.61 | 6108 | 4.53 | 6108 | 3.58 | 6108 | 3.53 | 6108 | 4.03 | 6108 | 4.54 | 6108 | 1.82 | 6108 | 2.72 | 6108 | 2.86
6110 | 3.61 | 6110 | 4.53 | 6110 | 3.57 | 6110 | 3.53 | 6110 | 4.03 | 6110 | 4.54 | 6110 | 1.82 | 6110 | 2.72 | 6110 | 2.86
6112 | 3.61 | 6112 | 4.53 | 6112 | 3.58 | 6112 | 3.54 | 6112 | 4.04 | 6112 | 4.54 | 6112 | 1.82 | 6112 | 2.72 | 6112 | 2.86
6114 | 3.62 | 6114 | 4.53 | 6114 | 3.58 | 6114 | 3.53 | 6114 | 4.04 | 6114 | 4.54 | 6114 | 1.82 | 6114 | 2.72 | 6114 | 2.86
6116 | 3.62 | 6116 | 4.53 | 6116 | 3.57 | 6116 | 3.53 | 6116 | 4.04 | 6116 | 4.54 | 6116 | 1.82 | 6116 | 2.72 | 6116 | 2.87
6118 | 3.61 | 6118 | 4.53 | 6118 | 3.58 | 6118 | 3.54 | 6118 | 4.03 | 6118 | 4.54 | 6118 | 1.82 | 6118 | 2.72 | 6118 | 2.86
6120 | 3.62 | 6120 | 4.53 | 6120 | 3.58 | 6120 | 3.53 | 6120 | 4.04 | 6120 | 4.54 | 6120 | 1.82 | 6120 | 2.72 | 6120 | 2.86
6122 | 3.62 | 6122 | 4.52 | 6122 | 3.57 | 6122 | 3.54 | 6122 | 4.04 | 6122 | 4.54 | 6122 | 1.82 | 6122 | 2.72 | 6122 | 2.87
6124 | 3.61 | 6124 | 4.53 | 6124 | 3.58 | 6124 | 3.53 | 6124 | 4.04 | 6124 | 4.55 | 6124 | 1.82 | 6124 | 2.72 | 6124 | 2.87
6126 | 3.62 | 6126 | 4.53 | 6126 | 3.58 | 6126 | 3.54 | 6126 | 4.04 | 6126 | 4.55 | 6126 | 1.82 | 6126 | 2.72 | 6126 | 2.86
6128 | 3.62 | 6128 | 4.53 | 6128 | 3.58 | 6128 | 3.54 | 6128 | 4.04 | 6128 | 4.55 | 6128 | 1.82 | 6128 | 2.72 | 6128 | 2.86
6130 | 3.62 | 6130 | 4.53 | 6130 | 3.58 | 6130 | 3.54 | 6130 | 4.04 | 6130 | 4.55 | 6130 | 1.82 | 6130 | 2.72 | 6130 | 2.86
6132 | 3.62 | 6132 | 4.53 | 6132 | 3.58 | 6132 | 3.54 | 6132 | 4.04 | 6132 | 4.55 | 6132 | 1.82 | 6132 | 2.73 | 6132 | 2.87
6134 | 3.62 | 6134 | 4.53 | 6134 | 3.58 | 6134 | 3.54 | 6134 | 4.04 | 6134 | 4.55 | 6134 | 1.82 | 6134 | 2.72 | 6134 | 2.87
6136 | 3.62 | 6136 | 4.53 | 6136 | 3.58 | 6136 | 3.54 | 6136 | 4.04 | 6136 | 4.55 | 6136 | 1.82 | 6136 | 2.73 | 6136 | 2.87
6138 | 3.62 | 6138 | 4.53 | 6138 | 3.58 | 6138 | 3.54 | 6138 | 4.04 | 6138 | 4.55 | 6138 | 1.82 | 6138 | 2.72 | 6138 | 2.87
6140 | 3.62 | 6140 | 4.53 | 6140 | 3.58 | 6140 | 3.54 | 6140 | 4.04 | 6140 | 4.55 | 6140 | 1.82 | 6140 | 2.73 | 6140 | 2.87
6142 | 3.62 | 6142 | 4.53 | 6142 | 3.58 | 6142 | 3.54 | 6142 | 4.04 | 6142 | 4.55 | 6142 | 1.82 | 6142 | 2.72 | 6142 | 2.86
6144 | 3.62 | 6144 | 4.53 | 6144 | 3.58 | 6144 | 3.54 | 6144 | 4.04 | 6144 | 4.55 | 6144 | 1.82 | 6144 | 2.72 | 6144 | 2.86
6146 | 3.62 | 6146 | 4.54 | 6146 | 3.59 | 6146 | 3.54 | 6146 | 4.04 | 6146 | 4.55 | 6146 | 1.82 | 6146 | 2.72 | 6146 | 2.87
6148 | 3.62 | 6148 | 4.53 | 6148 | 3.59 | 6148 | 3.54 | 6148 | 4.04 | 6148 | 4.55 | 6148 | 1.82 | 6148 | 2.72 | 6148 | 2.87
6150 | 3.62 | 6150 | 4.53 | 6150 | 3.58 | 6150 | 3.54 | 6150 | 4.04 | 6150 | 4.55 | 6150 | 1.82 | 6150 | 2.72 | 6150 | 2.87
6152 | 3.62 | 6152 | 4.54 | 6152 | 3.58 | 6152 | 3.55 | 6152 | 4.04 | 6152 | 4.55 | 6152 | 1.82 | 6152 | 2.72 | 6152 | 2.87
6154 | 3.62 | 6154 | 4.54 | 6154 | 3.58 | 6154 | 3.54 | 6154 | 4.04 | 6154 | 4.55 | 6154 | 1.82 | 6154 | 2.73 | 6154 | 2.87
6156 | 3.62 | 6156 | 4.53 | 6156 | 3.59 | 6156 | 3.54 | 6156 | 4.05 | 6156 | 4.55 | 6156 | 1.82 | 6156 | 2.72 | 6156 | 2.87
6158 | 3.62 | 6158 | 4.53 | 6158 | 3.58 | 6158 | 3.54 | 6158 | 4.05 | 6158 | 4.55 | 6158 | 1.82 | 6158 | 2.73 | 6158 | 2.87
6160 | 3.62 | 6160 | 4.54 | 6160 | 3.59 | 6160 | 3.55 | 6160 | 4.05 | 6160 | 4.55 | 6160 | 1.83 | 6160 | 2.72 | 6160 | 2.87
6162 | 3.62 | 6162 | 4.54 | 6162 | 3.59 | 6162 | 3.55 | 6162 | 4.05 | 6162 | 4.56 | 6162 | 1.82 | 6162 | 2.73 | 6162 | 2.87
6164 | 3.62 | 6164 | 4.54 | 6164 | 3.58 | 6164 | 3.54 | 6164 | 4.05 | 6164 | 4.55 | 6164 | 1.82 | 6164 | 2.73 | 6164 | 2.87
6166 | 3.62 | 6166 | 4.54 | 6166 | 3.59 | 6166 | 3.54 | 6166 | 4.05 | 6166 | 4.56 | 6166 | 1.82 | 6166 | 2.73 | 6166 | 2.87
6168 | 3.63 | 6168 | 4.54 | 6168 | 3.59 | 6168 | 3.54 | 6168 | 4.05 | 6168 | 4.55 | 6168 | 1.83 | 6168 | 2.73 | 6168 | 2.87
6170 | 3.63 | 6170 | 4.54 | 6170 | 3.58 | 6170 | 3.55 | 6170 | 4.05 | 6170 | 4.56 | 6170 | 1.82 | 6170 | 2.73 | 6170 | 2.87
6172 | 3.62 | 6172 | 4.53 | 6172 | 3.59 | 6172 | 3.55 | 6172 | 4.05 | 6172 | 4.56 | 6172 | 1.82 | 6172 | 2.73 | 6172 | 2.87
6174 | 3.63 | 6174 | 4.54 | 6174 | 3.59 | 6174 | 3.55 | 6174 | 4.05 | 6174 | 4.56 | 6174 | 1.82 | 6174 | 2.73 | 6174 | 2.87
6176 | 3.63 | 6176 | 4.54 | 6176 | 3.59 | 6176 | 3.54 | 6176 | 4.05 | 6176 | 4.56 | 6176 | 1.82 | 6176 | 2.73 | 6176 | 2.87
6178 | 3.63 | 6178 | 4.54 | 6178 | 3.59 | 6178 | 3.55 | 6178 | 4.05 | 6178 | 4.56 | 6178 | 1.82 | 6178 | 2.73 | 6178 | 2.87
6180 | 3.63 | 6180 | 4.54 | 6180 | 3.59 | 6180 | 3.55 | 6180 | 4.05 | 6180 | 4.56 | 6180 | 1.82 | 6180 | 2.72 | 6180 | 2.87
6182 | 3.63 | 6182 | 4.54 | 6182 | 3.59 | 6182 | 3.55 | 6182 | 4.05 | 6182 | 4.56 | 6182 | 1.82 | 6182 | 2.73 | 6182 | 2.88
6184 | 3.63 | 6184 | 4.54 | 6184 | 3.59 | 6184 | 3.55 | 6184 | 4.05 | 6184 | 4.57 | 6184 | 1.82 | 6184 | 2.73 | 6184 | 2.87
6186 | 3.63 | 6186 | 4.54 | 6186 | 3.59 | 6186 | 3.55 | 6186 | 4.05 | 6186 | 4.56 | 6186 | 1.83 | 6186 | 2.73 | 6186 | 2.87
6188 | 3.63 | 6188 | 4.54 | 6188 | 3.59 | 6188 | 3.55 | 6188 | 4.05 | 6188 | 4.57 | 6188 | 1.82 | 6188 | 2.73 | 6188 | 2.87
6190 | 3.63 | 6190 | 4.54 | 6190 | 3.59 | 6190 | 3.55 | 6190 | 4.05 | 6190 | 4.56 | 6190 | 1.83 | 6190 | 2.73 | 6190 | 2.87
6192 | 3.63 | 6192 | 4.55 | 6192 | 3.59 | 6192 | 3.56 | 6192 | 4.05 | 6192 | 4.56 | 6192 | 1.82 | 6192 | 2.73 | 6192 | 2.87
6194 | 3.63 | 6194 | 4.55 | 6194 | 3.59 | 6194 | 3.55 | 6194 | 4.06 | 6194 | 4.57 | 6194 | 1.83 | 6194 | 2.73 | 6194 | 2.87
6196 | 3.63 | 6196 | 4.55 | 6196 | 3.6 | 6196 | 3.55 | 6196 | 4.05 | 6196 | 4.57 | 6196 | 1.82 | 6196 | 2.73 | 6196 | 2.87
6198 | 3.63 | 6198 | 4.54 | 6198 | 3.6 | 6198 | 3.55 | 6198 | 4.06 | 6198 | 4.57 | 6198 | 1.82 | 6198 | 2.73 | 6198 | 2.88
6200 | 3.63 | 6200 | 4.55 | 6200 | 3.59 | 6200 | 3.55 | 6200 | 4.06 | 6200 | 4.57 | 6200 | 1.83 | 6200 | 2.73 | 6200 | 2.88
6202 | 3.63 | 6202 | 4.54 | 6202 | 3.59 | 6202 | 3.55 | 6202 | 4.06 | 6202 | 4.57 | 6202 | 1.83 | 6202 | 2.73 | 6202 | 2.87
6204 | 3.64 | 6204 | 4.55 | 6204 | 3.6 | 6204 | 3.55 | 6204 | 4.06 | 6204 | 4.57 | 6204 | 1.82 | 6204 | 2.73 | 6204 | 2.87
6206 | 3.63 | 6206 | 4.55 | 6206 | 3.59 | 6206 | 3.55 | 6206 | 4.06 | 6206 | 4.56 | 6206 | 1.83 | 6206 | 2.73 | 6206 | 2.87
6208 | 3.63 | 6208 | 4.55 | 6208 | 3.59 | 6208 | 3.56 | 6208 | 4.06 | 6208 | 4.57 | 6208 | 1.83 | 6208 | 2.73 | 6208 | 2.88
6210 | 3.63 | 6210 | 4.55 | 6210 | 3.6 | 6210 | 3.56 | 6210 | 4.06 | 6210 | 4.57 | 6210 | 1.83 | 6210 | 2.73 | 6210 | 2.87
6212 | 3.63 | 6212 | 4.55 | 6212 | 3.6 | 6212 | 3.56 | 6212 | 4.06 | 6212 | 4.57 | 6212 | 1.83 | 6212 | 2.73 | 6212 | 2.87
6214 | 3.63 | 6214 | 4.55 | 6214 | 3.6 | 6214 | 3.56 | 6214 | 4.06 | 6214 | 4.57 | 6214 | 1.83 | 6214 | 2.73 | 6214 | 2.88
6216 | 3.63 | 6216 | 4.55 | 6216 | 3.6 | 6216 | 3.56 | 6216 | 4.06 | 6216 | 4.57 | 6216 | 1.83 | 6216 | 2.73 | 6216 | 2.87
6218 | 3.63 | 6218 | 4.55 | 6218 | 3.6 | 6218 | 3.56 | 6218 | 4.07 | 6218 | 4.57 | 6218 | 1.83 | 6218 | 2.74 | 6218 | 2.88
6220 | 3.63 | 6220 | 4.55 | 6220 | 3.6 | 6220 | 3.56 | 6220 | 4.06 | 6220 | 4.57 | 6220 | 1.83 | 6220 | 2.73 | 6220 | 2.88
6222 | 3.63 | 6222 | 4.55 | 6222 | 3.6 | 6222 | 3.56 | 6222 | 4.06 | 6222 | 4.58 | 6222 | 1.82 | 6222 | 2.74 | 6222 | 2.88
6224 | 3.64 | 6224 | 4.55 | 6224 | 3.6 | 6224 | 3.56 | 6224 | 4.06 | 6224 | 4.58 | 6224 | 1.83 | 6224 | 2.74 | 6224 | 2.88
6226 | 3.64 | 6226 | 4.56 | 6226 | 3.61 | 6226 | 3.56 | 6226 | 4.06 | 6226 | 4.58 | 6226 | 1.82 | 6226 | 2.74 | 6226 | 2.88
6228 | 3.64 | 6228 | 4.56 | 6228 | 3.6 | 6228 | 3.56 | 6228 | 4.06 | 6228 | 4.57 | 6228 | 1.83 | 6228 | 2.73 | 6228 | 2.87
6230 | 3.64 | 6230 | 4.55 | 6230 | 3.6 | 6230 | 3.56 | 6230 | 4.07 | 6230 | 4.58 | 6230 | 1.83 | 6230 | 2.73 | 6230 | 2.87
6232 | 3.63 | 6232 | 4.55 | 6232 | 3.6 | 6232 | 3.56 | 6232 | 4.07 | 6232 | 4.58 | 6232 | 1.82 | 6232 | 2.74 | 6232 | 2.88
6234 | 3.64 | 6234 | 4.56 | 6234 | 3.6 | 6234 | 3.56 | 6234 | 4.07 | 6234 | 4.58 | 6234 | 1.82 | 6234 | 2.73 | 6234 | 2.88
6236 | 3.64 | 6236 | 4.56 | 6236 | 3.6 | 6236 | 3.56 | 6236 | 4.07 | 6236 | 4.58 | 6236 | 1.83 | 6236 | 2.73 | 6236 | 2.88
6238 | 3.64 | 6238 | 4.56 | 6238 | 3.6 | 6238 | 3.56 | 6238 | 4.07 | 6238 | 4.58 | 6238 | 1.83 | 6238 | 2.74 | 6238 | 2.88
6240 | 3.64 | 6240 | 4.56 | 6240 | 3.6 | 6240 | 3.56 | 6240 | 4.07 | 6240 | 4.58 | 6240 | 1.83 | 6240 | 2.74 | 6240 | 2.88
6242 | 3.64 | 6242 | 4.56 | 6242 | 3.6 | 6242 | 3.56 | 6242 | 4.07 | 6242 | 4.58 | 6242 | 1.83 | 6242 | 2.74 | 6242 | 2.88
6244 | 3.64 | 6244 | 4.56 | 6244 | 3.6 | 6244 | 3.57 | 6244 | 4.07 | 6244 | 4.58 | 6244 | 1.83 | 6244 | 2.74 | 6244 | 2.88
6246 | 3.64 | 6246 | 4.56 | 6246 | 3.61 | 6246 | 3.56 | 6246 | 4.07 | 6246 | 4.58 | 6246 | 1.83 | 6246 | 2.74 | 6246 | 2.88
6248 | 3.63 | 6248 | 4.56 | 6248 | 3.61 | 6248 | 3.56 | 6248 | 4.07 | 6248 | 4.58 | 6248 | 1.83 | 6248 | 2.73 | 6248 | 2.88
6250 | 3.64 | 6250 | 4.57 | 6250 | 3.6 | 6250 | 3.57 | 6250 | 4.07 | 6250 | 4.58 | 6250 | 1.83 | 6250 | 2.74 | 6250 | 2.88
6252 | 3.64 | 6252 | 4.56 | 6252 | 3.61 | 6252 | 3.57 | 6252 | 4.07 | 6252 | 4.58 | 6252 | 1.83 | 6252 | 2.74 | 6252 | 2.88
6254 | 3.64 | 6254 | 4.56 | 6254 | 3.6 | 6254 | 3.56 | 6254 | 4.07 | 6254 | 4.58 | 6254 | 1.83 | 6254 | 2.74 | 6254 | 2.88
6256 | 3.65 | 6256 | 4.56 | 6256 | 3.61 | 6256 | 3.56 | 6256 | 4.07 | 6256 | 4.59 | 6256 | 1.83 | 6256 | 2.74 | 6256 | 2.88
6258 | 3.64 | 6258 | 4.56 | 6258 | 3.61 | 6258 | 3.57 | 6258 | 4.07 | 6258 | 4.58 | 6258 | 1.83 | 6258 | 2.74 | 6258 | 2.88
6260 | 3.64 | 6260 | 4.56 | 6260 | 3.61 | 6260 | 3.56 | 6260 | 4.07 | 6260 | 4.58 | 6260 | 1.83 | 6260 | 2.74 | 6260 | 2.88
6262 | 3.65 | 6262 | 4.57 | 6262 | 3.61 | 6262 | 3.56 | 6262 | 4.08 | 6262 | 4.58 | 6262 | 1.83 | 6262 | 2.74 | 6262 | 2.88
6264 | 3.64 | 6264 | 4.57 | 6264 | 3.61 | 6264 | 3.57 | 6264 | 4.08 | 6264 | 4.59 | 6264 | 1.83 | 6264 | 2.74 | 6264 | 2.88
6266 | 3.64 | 6266 | 4.57 | 6266 | 3.6 | 6266 | 3.57 | 6266 | 4.08 | 6266 | 4.59 | 6266 | 1.83 | 6266 | 2.74 | 6266 | 2.88
6268 | 3.64 | 6268 | 4.57 | 6268 | 3.61 | 6268 | 3.57 | 6268 | 4.07 | 6268 | 4.59 | 6268 | 1.83 | 6268 | 2.74 | 6268 | 2.89
6270 | 3.65 | 6270 | 4.56 | 6270 | 3.61 | 6270 | 3.57 | 6270 | 4.08 | 6270 | 4.59 | 6270 | 1.83 | 6270 | 2.74 | 6270 | 2.88
6272 | 3.65 | 6272 | 4.57 | 6272 | 3.61 | 6272 | 3.57 | 6272 | 4.08 | 6272 | 4.59 | 6272 | 1.83 | 6272 | 2.74 | 6272 | 2.89
6274 | 3.64 | 6274 | 4.56 | 6274 | 3.6 | 6274 | 3.57 | 6274 | 4.08 | 6274 | 4.6 | 6274 | 1.83 | 6274 | 2.74 | 6274 | 2.89
6276 | 3.65 | 6276 | 4.56 | 6276 | 3.6 | 6276 | 3.57 | 6276 | 4.08 | 6276 | 4.59 | 6276 | 1.83 | 6276 | 2.74 | 6276 | 2.88
6278 | 3.65 | 6278 | 4.57 | 6278 | 3.61 | 6278 | 3.57 | 6278 | 4.08 | 6278 | 4.59 | 6278 | 1.83 | 6278 | 2.74 | 6278 | 2.89
6280 | 3.64 | 6280 | 4.57 | 6280 | 3.61 | 6280 | 3.57 | 6280 | 4.07 | 6280 | 4.59 | 6280 | 1.83 | 6280 | 2.74 | 6280 | 2.88
6282 | 3.65 | 6282 | 4.57 | 6282 | 3.61 | 6282 | 3.57 | 6282 | 4.08 | 6282 | 4.59 | 6282 | 1.83 | 6282 | 2.74 | 6282 | 2.88
6284 | 3.65 | 6284 | 4.57 | 6284 | 3.61 | 6284 | 3.57 | 6284 | 4.08 | 6284 | 4.59 | 6284 | 1.83 | 6284 | 2.74 | 6284 | 2.88
6286 | 3.65 | 6286 | 4.57 | 6286 | 3.61 | 6286 | 3.57 | 6286 | 4.08 | 6286 | 4.6 | 6286 | 1.83 | 6286 | 2.75 | 6286 | 2.89
6288 | 3.65 | 6288 | 4.56 | 6288 | 3.61 | 6288 | 3.57 | 6288 | 4.08 | 6288 | 4.6 | 6288 | 1.83 | 6288 | 2.74 | 6288 | 2.89
6290 | 3.65 | 6290 | 4.57 | 6290 | 3.61 | 6290 | 3.57 | 6290 | 4.08 | 6290 | 4.6 | 6290 | 1.83 | 6290 | 2.74 | 6290 | 2.89
6292 | 3.65 | 6292 | 4.57 | 6292 | 3.61 | 6292 | 3.57 | 6292 | 4.08 | 6292 | 4.59 | 6292 | 1.83 | 6292 | 2.74 | 6292 | 2.88
6294 | 3.65 | 6294 | 4.57 | 6294 | 3.61 | 6294 | 3.57 | 6294 | 4.08 | 6294 | 4.6 | 6294 | 1.83 | 6294 | 2.74 | 6294 | 2.89
6296 | 3.65 | 6296 | 4.57 | 6296 | 3.61 | 6296 | 3.57 | 6296 | 4.08 | 6296 | 4.59 | 6296 | 1.83 | 6296 | 2.74 | 6296 | 2.88
6298 | 3.65 | 6298 | 4.58 | 6298 | 3.61 | 6298 | 3.58 | 6298 | 4.08 | 6298 | 4.6 | 6298 | 1.83 | 6298 | 2.74 | 6298 | 2.88
6300 | 3.65 | 6300 | 4.57 | 6300 | 3.62 | 6300 | 3.57 | 6300 | 4.08 | 6300 | 4.6 | 6300 | 1.83 | 6300 | 2.74 | 6300 | 2.89
6302 | 3.65 | 6302 | 4.57 | 6302 | 3.62 | 6302 | 3.58 | 6302 | 4.08 | 6302 | 4.6 | 6302 | 1.83 | 6302 | 2.75 | 6302 | 2.89
6304 | 3.65 | 6304 | 4.57 | 6304 | 3.61 | 6304 | 3.57 | 6304 | 4.08 | 6304 | 4.6 | 6304 | 1.83 | 6304 | 2.74 | 6304 | 2.89
6306 | 3.65 | 6306 | 4.58 | 6306 | 3.61 | 6306 | 3.58 | 6306 | 4.08 | 6306 | 4.6 | 6306 | 1.83 | 6306 | 2.74 | 6306 | 2.89
6308 | 3.65 | 6308 | 4.57 | 6308 | 3.61 | 6308 | 3.57 | 6308 | 4.08 | 6308 | 4.6 | 6308 | 1.83 | 6308 | 2.75 | 6308 | 2.89
6310 | 3.65 | 6310 | 4.58 | 6310 | 3.61 | 6310 | 3.58 | 6310 | 4.08 | 6310 | 4.6 | 6310 | 1.83 | 6310 | 2.74 | 6310 | 2.88
6312 | 3.65 | 6312 | 4.57 | 6312 | 3.62 | 6312 | 3.58 | 6312 | 4.08 | 6312 | 4.6 | 6312 | 1.83 | 6312 | 2.75 | 6312 | 2.89
6314 | 3.65 | 6314 | 4.58 | 6314 | 3.62 | 6314 | 3.58 | 6314 | 4.08 | 6314 | 4.6 | 6314 | 1.83 | 6314 | 2.74 | 6314 | 2.89
6316 | 3.65 | 6316 | 4.58 | 6316 | 3.62 | 6316 | 3.58 | 6316 | 4.09 | 6316 | 4.6 | 6316 | 1.83 | 6316 | 2.75 | 6316 | 2.89
6318 | 3.65 | 6318 | 4.57 | 6318 | 3.62 | 6318 | 3.58 | 6318 | 4.08 | 6318 | 4.6 | 6318 | 1.83 | 6318 | 2.75 | 6318 | 2.89
6320 | 3.66 | 6320 | 4.57 | 6320 | 3.61 | 6320 | 3.58 | 6320 | 4.09 | 6320 | 4.61 | 6320 | 1.83 | 6320 | 2.75 | 6320 | 2.89
6322 | 3.66 | 6322 | 4.58 | 6322 | 3.62 | 6322 | 3.58 | 6322 | 4.09 | 6322 | 4.61 | 6322 | 1.83 | 6322 | 2.75 | 6322 | 2.9
6324 | 3.65 | 6324 | 4.58 | 6324 | 3.62 | 6324 | 3.58 | 6324 | 4.09 | 6324 | 4.6 | 6324 | 1.83 | 6324 | 2.75 | 6324 | 2.89
6326 | 3.66 | 6326 | 4.58 | 6326 | 3.62 | 6326 | 3.58 | 6326 | 4.09 | 6326 | 4.6 | 6326 | 1.83 | 6326 | 2.75 | 6326 | 2.89
6328 | 3.66 | 6328 | 4.58 | 6328 | 3.62 | 6328 | 3.58 | 6328 | 4.09 | 6328 | 4.61 | 6328 | 1.84 | 6328 | 2.75 | 6328 | 2.89
6330 | 3.66 | 6330 | 4.58 | 6330 | 3.62 | 6330 | 3.58 | 6330 | 4.09 | 6330 | 4.61 | 6330 | 1.83 | 6330 | 2.75 | 6330 | 2.89
6332 | 3.66 | 6332 | 4.58 | 6332 | 3.62 | 6332 | 3.58 | 6332 | 4.09 | 6332 | 4.61 | 6332 | 1.84 | 6332 | 2.74 | 6332 | 2.89
6334 | 3.66 | 6334 | 4.58 | 6334 | 3.62 | 6334 | 3.58 | 6334 | 4.09 | 6334 | 4.61 | 6334 | 1.83 | 6334 | 2.75 | 6334 | 2.89
6336 | 3.66 | 6336 | 4.58 | 6336 | 3.62 | 6336 | 3.58 | 6336 | 4.09 | 6336 | 4.61 | 6336 | 1.84 | 6336 | 2.75 | 6336 | 2.89
6338 | 3.66 | 6338 | 4.58 | 6338 | 3.62 | 6338 | 3.58 | 6338 | 4.09 | 6338 | 4.61 | 6338 | 1.84 | 6338 | 2.75 | 6338 | 2.89
6340 | 3.66 | 6340 | 4.58 | 6340 | 3.62 | 6340 | 3.58 | 6340 | 4.09 | 6340 | 4.61 | 6340 | 1.83 | 6340 | 2.75 | 6340 | 2.89
6342 | 3.65 | 6342 | 4.58 | 6342 | 3.62 | 6342 | 3.58 | 6342 | 4.09 | 6342 | 4.61 | 6342 | 1.83 | 6342 | 2.75 | 6342 | 2.89
6344 | 3.65 | 6344 | 4.58 | 6344 | 3.62 | 6344 | 3.58 | 6344 | 4.09 | 6344 | 4.61 | 6344 | 1.83 | 6344 | 2.75 | 6344 | 2.89
6346 | 3.66 | 6346 | 4.58 | 6346 | 3.62 | 6346 | 3.58 | 6346 | 4.09 | 6346 | 4.61 | 6346 | 1.84 | 6346 | 2.75 | 6346 | 2.89
6348 | 3.66 | 6348 | 4.58 | 6348 | 3.62 | 6348 | 3.58 | 6348 | 4.09 | 6348 | 4.61 | 6348 | 1.84 | 6348 | 2.75 | 6348 | 2.89
6350 | 3.66 | 6350 | 4.58 | 6350 | 3.62 | 6350 | 3.58 | 6350 | 4.09 | 6350 | 4.61 | 6350 | 1.83 | 6350 | 2.75 | 6350 | 2.9
6352 | 3.66 | 6352 | 4.59 | 6352 | 3.62 | 6352 | 3.58 | 6352 | 4.09 | 6352 | 4.62 | 6352 | 1.84 | 6352 | 2.75 | 6352 | 2.89
6354 | 3.66 | 6354 | 4.59 | 6354 | 3.62 | 6354 | 3.58 | 6354 | 4.09 | 6354 | 4.62 | 6354 | 1.84 | 6354 | 2.75 | 6354 | 2.9
6356 | 3.66 | 6356 | 4.59 | 6356 | 3.62 | 6356 | 3.59 | 6356 | 4.09 | 6356 | 4.62 | 6356 | 1.83 | 6356 | 2.75 | 6356 | 2.9
6358 | 3.66 | 6358 | 4.59 | 6358 | 3.62 | 6358 | 3.58 | 6358 | 4.1 | 6358 | 4.62 | 6358 | 1.83 | 6358 | 2.75 | 6358 | 2.89
6360 | 3.66 | 6360 | 4.59 | 6360 | 3.62 | 6360 | 3.58 | 6360 | 4.09 | 6360 | 4.61 | 6360 | 1.84 | 6360 | 2.75 | 6360 | 2.9
6362 | 3.66 | 6362 | 4.59 | 6362 | 3.62 | 6362 | 3.59 | 6362 | 4.1 | 6362 | 4.61 | 6362 | 1.84 | 6362 | 2.75 | 6362 | 2.89
6364 | 3.67 | 6364 | 4.59 | 6364 | 3.63 | 6364 | 3.58 | 6364 | 4.09 | 6364 | 4.62 | 6364 | 1.84 | 6364 | 2.75 | 6364 | 2.9
6366 | 3.66 | 6366 | 4.59 | 6366 | 3.62 | 6366 | 3.58 | 6366 | 4.09 | 6366 | 4.62 | 6366 | 1.84 | 6366 | 2.75 | 6366 | 2.9
6368 | 3.67 | 6368 | 4.59 | 6368 | 3.62 | 6368 | 3.58 | 6368 | 4.09 | 6368 | 4.62 | 6368 | 1.84 | 6368 | 2.75 | 6368 | 2.89
6370 | 3.67 | 6370 | 4.6 | 6370 | 3.63 | 6370 | 3.59 | 6370 | 4.1 | 6370 | 4.62 | 6370 | 1.84 | 6370 | 2.75 | 6370 | 2.89
6372 | 3.67 | 6372 | 4.6 | 6372 | 3.63 | 6372 | 3.59 | 6372 | 4.1 | 6372 | 4.62 | 6372 | 1.83 | 6372 | 2.75 | 6372 | 2.9
6374 | 3.67 | 6374 | 4.59 | 6374 | 3.62 | 6374 | 3.59 | 6374 | 4.1 | 6374 | 4.62 | 6374 | 1.84 | 6374 | 2.75 | 6374 | 2.9
6376 | 3.67 | 6376 | 4.59 | 6376 | 3.63 | 6376 | 3.59 | 6376 | 4.1 | 6376 | 4.62 | 6376 | 1.84 | 6376 | 2.75 | 6376 | 2.9
6378 | 3.67 | 6378 | 4.6 | 6378 | 3.63 | 6378 | 3.59 | 6378 | 4.09 | 6378 | 4.62 | 6378 | 1.84 | 6378 | 2.75 | 6378 | 2.89
6380 | 3.67 | 6380 | 4.6 | 6380 | 3.63 | 6380 | 3.59 | 6380 | 4.1 | 6380 | 4.62 | 6380 | 1.84 | 6380 | 2.76 | 6380 | 2.9
6382 | 3.67 | 6382 | 4.59 | 6382 | 3.63 | 6382 | 3.6 | 6382 | 4.1 | 6382 | 4.62 | 6382 | 1.84 | 6382 | 2.75 | 6382 | 2.89
6384 | 3.67 | 6384 | 4.6 | 6384 | 3.62 | 6384 | 3.59 | 6384 | 4.1 | 6384 | 4.62 | 6384 | 1.84 | 6384 | 2.75 | 6384 | 2.9
6386 | 3.67 | 6386 | 4.6 | 6386 | 3.63 | 6386 | 3.59 | 6386 | 4.1 | 6386 | 4.62 | 6386 | 1.84 | 6386 | 2.76 | 6386 | 2.9
6388 | 3.67 | 6388 | 4.6 | 6388 | 3.63 | 6388 | 3.59 | 6388 | 4.1 | 6388 | 4.63 | 6388 | 1.84 | 6388 | 2.75 | 6388 | 2.9
6390 | 3.67 | 6390 | 4.6 | 6390 | 3.63 | 6390 | 3.59 | 6390 | 4.1 | 6390 | 4.63 | 6390 | 1.84 | 6390 | 2.76 | 6390 | 2.9
6392 | 3.67 | 6392 | 4.6 | 6392 | 3.63 | 6392 | 3.6 | 6392 | 4.1 | 6392 | 4.63 | 6392 | 1.84 | 6392 | 2.76 | 6392 | 2.9
6394 | 3.67 | 6394 | 4.6 | 6394 | 3.63 | 6394 | 3.59 | 6394 | 4.11 | 6394 | 4.63 | 6394 | 1.84 | 6394 | 2.76 | 6394 | 2.9
6396 | 3.67 | 6396 | 4.6 | 6396 | 3.63 | 6396 | 3.6 | 6396 | 4.11 | 6396 | 4.63 | 6396 | 1.84 | 6396 | 2.75 | 6396 | 2.9
6398 | 3.67 | 6398 | 4.6 | 6398 | 3.64 | 6398 | 3.59 | 6398 | 4.1 | 6398 | 4.63 | 6398 | 1.84 | 6398 | 2.76 | 6398 | 2.9
6400 | 3.67 | 6400 | 4.6 | 6400 | 3.63 | 6400 | 3.59 | 6400 | 4.11 | 6400 | 4.63 | 6400 | 1.84 | 6400 | 2.76 | 6400 | 2.9
6402 | 3.67 | 6402 | 4.61 | 6402 | 3.64 | 6402 | 3.59 | 6402 | 4.11 | 6402 | 4.63 | 6402 | 1.84 | 6402 | 2.76 | 6402 | 2.9
6404 | 3.67 | 6404 | 4.6 | 6404 | 3.64 | 6404 | 3.6 | 6404 | 4.11 | 6404 | 4.63 | 6404 | 1.84 | 6404 | 2.76 | 6404 | 2.9
6406 | 3.67 | 6406 | 4.6 | 6406 | 3.63 | 6406 | 3.59 | 6406 | 4.11 | 6406 | 4.63 | 6406 | 1.84 | 6406 | 2.76 | 6406 | 2.9
6408 | 3.67 | 6408 | 4.6 | 6408 | 3.63 | 6408 | 3.59 | 6408 | 4.11 | 6408 | 4.63 | 6408 | 1.84 | 6408 | 2.76 | 6408 | 2.9
6410 | 3.67 | 6410 | 4.61 | 6410 | 3.64 | 6410 | 3.59 | 6410 | 4.11 | 6410 | 4.63 | 6410 | 1.84 | 6410 | 2.76 | 6410 | 2.9
6412 | 3.68 | 6412 | 4.6 | 6412 | 3.64 | 6412 | 3.6 | 6412 | 4.11 | 6412 | 4.63 | 6412 | 1.84 | 6412 | 2.76 | 6412 | 2.9
6414 | 3.67 | 6414 | 4.61 | 6414 | 3.63 | 6414 | 3.59 | 6414 | 4.11 | 6414 | 4.63 | 6414 | 1.84 | 6414 | 2.76 | 6414 | 2.9
6416 | 3.67 | 6416 | 4.6 | 6416 | 3.64 | 6416 | 3.6 | 6416 | 4.11 | 6416 | 4.63 | 6416 | 1.84 | 6416 | 2.76 | 6416 | 2.9
6418 | 3.68 | 6418 | 4.6 | 6418 | 3.63 | 6418 | 3.59 | 6418 | 4.11 | 6418 | 4.64 | 6418 | 1.84 | 6418 | 2.76 | 6418 | 2.91
6420 | 3.68 | 6420 | 4.6 | 6420 | 3.64 | 6420 | 3.6 | 6420 | 4.11 | 6420 | 4.63 | 6420 | 1.84 | 6420 | 2.76 | 6420 | 2.9
6422 | 3.67 | 6422 | 4.6 | 6422 | 3.64 | 6422 | 3.6 | 6422 | 4.11 | 6422 | 4.63 | 6422 | 1.84 | 6422 | 2.76 | 6422 | 2.9
6424 | 3.67 | 6424 | 4.61 | 6424 | 3.64 | 6424 | 3.6 | 6424 | 4.11 | 6424 | 4.63 | 6424 | 1.84 | 6424 | 2.76 | 6424 | 2.9
6426 | 3.67 | 6426 | 4.61 | 6426 | 3.64 | 6426 | 3.6 | 6426 | 4.11 | 6426 | 4.64 | 6426 | 1.84 | 6426 | 2.76 | 6426 | 2.9
6428 | 3.68 | 6428 | 4.6 | 6428 | 3.63 | 6428 | 3.6 | 6428 | 4.11 | 6428 | 4.63 | 6428 | 1.84 | 6428 | 2.76 | 6428 | 2.9
6430 | 3.68 | 6430 | 4.61 | 6430 | 3.64 | 6430 | 3.61 | 6430 | 4.11 | 6430 | 4.64 | 6430 | 1.84 | 6430 | 2.76 | 6430 | 2.91
6432 | 3.68 | 6432 | 4.61 | 6432 | 3.64 | 6432 | 3.6 | 6432 | 4.12 | 6432 | 4.64 | 6432 | 1.84 | 6432 | 2.76 | 6432 | 2.9
6434 | 3.68 | 6434 | 4.61 | 6434 | 3.64 | 6434 | 3.6 | 6434 | 4.12 | 6434 | 4.64 | 6434 | 1.84 | 6434 | 2.76 | 6434 | 2.9
6436 | 3.68 | 6436 | 4.61 | 6436 | 3.64 | 6436 | 3.6 | 6436 | 4.11 | 6436 | 4.64 | 6436 | 1.84 | 6436 | 2.76 | 6436 | 2.9
6438 | 3.68 | 6438 | 4.61 | 6438 | 3.64 | 6438 | 3.6 | 6438 | 4.11 | 6438 | 4.64 | 6438 | 1.84 | 6438 | 2.76 | 6438 | 2.91
6440 | 3.68 | 6440 | 4.61 | 6440 | 3.64 | 6440 | 3.6 | 6440 | 4.12 | 6440 | 4.64 | 6440 | 1.84 | 6440 | 2.76 | 6440 | 2.91
6442 | 3.68 | 6442 | 4.61 | 6442 | 3.64 | 6442 | 3.6 | 6442 | 4.12 | 6442 | 4.64 | 6442 | 1.84 | 6442 | 2.76 | 6442 | 2.9
6444 | 3.68 | 6444 | 4.61 | 6444 | 3.64 | 6444 | 3.6 | 6444 | 4.12 | 6444 | 4.64 | 6444 | 1.84 | 6444 | 2.76 | 6444 | 2.91
6446 | 3.68 | 6446 | 4.62 | 6446 | 3.65 | 6446 | 3.6 | 6446 | 4.12 | 6446 | 4.64 | 6446 | 1.84 | 6446 | 2.77 | 6446 | 2.91
6448 | 3.68 | 6448 | 4.61 | 6448 | 3.64 | 6448 | 3.6 | 6448 | 4.12 | 6448 | 4.64 | 6448 | 1.84 | 6448 | 2.76 | 6448 | 2.91
6450 | 3.68 | 6450 | 4.61 | 6450 | 3.64 | 6450 | 3.6 | 6450 | 4.12 | 6450 | 4.64 | 6450 | 1.84 | 6450 | 2.76 | 6450 | 2.9
6452 | 3.68 | 6452 | 4.61 | 6452 | 3.64 | 6452 | 3.6 | 6452 | 4.11 | 6452 | 4.65 | 6452 | 1.84 | 6452 | 2.77 | 6452 | 2.91
6454 | 3.68 | 6454 | 4.62 | 6454 | 3.64 | 6454 | 3.61 | 6454 | 4.12 | 6454 | 4.64 | 6454 | 1.84 | 6454 | 2.76 | 6454 | 2.91
6456 | 3.68 | 6456 | 4.62 | 6456 | 3.64 | 6456 | 3.61 | 6456 | 4.12 | 6456 | 4.64 | 6456 | 1.84 | 6456 | 2.76 | 6456 | 2.91
6458 | 3.68 | 6458 | 4.61 | 6458 | 3.64 | 6458 | 3.61 | 6458 | 4.12 | 6458 | 4.65 | 6458 | 1.84 | 6458 | 2.77 | 6458 | 2.91
6460 | 3.68 | 6460 | 4.62 | 6460 | 3.64 | 6460 | 3.61 | 6460 | 4.12 | 6460 | 4.65 | 6460 | 1.84 | 6460 | 2.77 | 6460 | 2.91
6462 | 3.68 | 6462 | 4.61 | 6462 | 3.64 | 6462 | 3.61 | 6462 | 4.12 | 6462 | 4.65 | 6462 | 1.84 | 6462 | 2.76 | 6462 | 2.91
6464 | 3.68 | 6464 | 4.62 | 6464 | 3.65 | 6464 | 3.61 | 6464 | 4.12 | 6464 | 4.65 | 6464 | 1.84 | 6464 | 2.77 | 6464 | 2.91
6466 | 3.68 | 6466 | 4.62 | 6466 | 3.64 | 6466 | 3.61 | 6466 | 4.12 | 6466 | 4.65 | 6466 | 1.84 | 6466 | 2.76 | 6466 | 2.91
6468 | 3.68 | 6468 | 4.61 | 6468 | 3.65 | 6468 | 3.61 | 6468 | 4.12 | 6468 | 4.65 | 6468 | 1.84 | 6468 | 2.77 | 6468 | 2.91
6470 | 3.68 | 6470 | 4.62 | 6470 | 3.64 | 6470 | 3.61 | 6470 | 4.12 | 6470 | 4.65 | 6470 | 1.84 | 6470 | 2.77 | 6470 | 2.91
6472 | 3.69 | 6472 | 4.62 | 6472 | 3.65 | 6472 | 3.6 | 6472 | 4.12 | 6472 | 4.65 | 6472 | 1.84 | 6472 | 2.77 | 6472 | 2.91
6474 | 3.69 | 6474 | 4.62 | 6474 | 3.65 | 6474 | 3.61 | 6474 | 4.12 | 6474 | 4.65 | 6474 | 1.84 | 6474 | 2.77 | 6474 | 2.91
6476 | 3.69 | 6476 | 4.62 | 6476 | 3.65 | 6476 | 3.61 | 6476 | 4.12 | 6476 | 4.65 | 6476 | 1.84 | 6476 | 2.77 | 6476 | 2.91
6478 | 3.69 | 6478 | 4.62 | 6478 | 3.64 | 6478 | 3.61 | 6478 | 4.13 | 6478 | 4.66 | 6478 | 1.85 | 6478 | 2.77 | 6478 | 2.91
6480 | 3.69 | 6480 | 4.62 | 6480 | 3.65 | 6480 | 3.61 | 6480 | 4.12 | 6480 | 4.65 | 6480 | 1.84 | 6480 | 2.77 | 6480 | 2.91
6482 | 3.69 | 6482 | 4.62 | 6482 | 3.65 | 6482 | 3.61 | 6482 | 4.12 | 6482 | 4.65 | 6482 | 1.85 | 6482 | 2.77 | 6482 | 2.91
6484 | 3.69 | 6484 | 4.62 | 6484 | 3.65 | 6484 | 3.62 | 6484 | 4.13 | 6484 | 4.65 | 6484 | 1.84 | 6484 | 2.77 | 6484 | 2.91
6486 | 3.69 | 6486 | 4.62 | 6486 | 3.65 | 6486 | 3.62 | 6486 | 4.13 | 6486 | 4.65 | 6486 | 1.84 | 6486 | 2.77 | 6486 | 2.91
6488 | 3.69 | 6488 | 4.63 | 6488 | 3.65 | 6488 | 3.61 | 6488 | 4.13 | 6488 | 4.65 | 6488 | 1.85 | 6488 | 2.77 | 6488 | 2.91
6490 | 3.69 | 6490 | 4.62 | 6490 | 3.65 | 6490 | 3.61 | 6490 | 4.13 | 6490 | 4.65 | 6490 | 1.85 | 6490 | 2.77 | 6490 | 2.91
6492 | 3.69 | 6492 | 4.62 | 6492 | 3.65 | 6492 | 3.61 | 6492 | 4.13 | 6492 | 4.66 | 6492 | 1.84 | 6492 | 2.77 | 6492 | 2.91
6494 | 3.69 | 6494 | 4.63 | 6494 | 3.65 | 6494 | 3.62 | 6494 | 4.13 | 6494 | 4.66 | 6494 | 1.84 | 6494 | 2.77 | 6494 | 2.91
6496 | 3.69 | 6496 | 4.62 | 6496 | 3.65 | 6496 | 3.61 | 6496 | 4.13 | 6496 | 4.66 | 6496 | 1.84 | 6496 | 2.77 | 6496 | 2.91
6498 | 3.69 | 6498 | 4.63 | 6498 | 3.65 | 6498 | 3.61 | 6498 | 4.13 | 6498 | 4.66 | 6498 | 1.84 | 6498 | 2.77 | 6498 | 2.91
6500 | 3.69 | 6500 | 4.63 | 6500 | 3.65 | 6500 | 3.61 | 6500 | 4.13 | 6500 | 4.66 | 6500 | 1.85 | 6500 | 2.77 | 6500 | 2.92
6502 | 3.69 | 6502 | 4.63 | 6502 | 3.65 | 6502 | 3.62 | 6502 | 4.13 | 6502 | 4.66 | 6502 | 1.84 | 6502 | 2.77 | 6502 | 2.91
6504 | 3.7 | 6504 | 4.63 | 6504 | 3.65 | 6504 | 3.61 | 6504 | 4.13 | 6504 | 4.66 | 6504 | 1.85 | 6504 | 2.77 | 6504 | 2.92
6506 | 3.7 | 6506 | 4.63 | 6506 | 3.66 | 6506 | 3.62 | 6506 | 4.13 | 6506 | 4.67 | 6506 | 1.84 | 6506 | 2.77 | 6506 | 2.92
6508 | 3.69 | 6508 | 4.62 | 6508 | 3.65 | 6508 | 3.61 | 6508 | 4.13 | 6508 | 4.66 | 6508 | 1.84 | 6508 | 2.77 | 6508 | 2.91
6510 | 3.69 | 6510 | 4.63 | 6510 | 3.65 | 6510 | 3.62 | 6510 | 4.13 | 6510 | 4.66 | 6510 | 1.85 | 6510 | 2.77 | 6510 | 2.92
6512 | 3.69 | 6512 | 4.63 | 6512 | 3.66 | 6512 | 3.62 | 6512 | 4.13 | 6512 | 4.66 | 6512 | 1.85 | 6512 | 2.77 | 6512 | 2.91
6514 | 3.69 | 6514 | 4.63 | 6514 | 3.65 | 6514 | 3.62 | 6514 | 4.13 | 6514 | 4.67 | 6514 | 1.84 | 6514 | 2.77 | 6514 | 2.91
6516 | 3.69 | 6516 | 4.63 | 6516 | 3.66 | 6516 | 3.62 | 6516 | 4.13 | 6516 | 4.66 | 6516 | 1.85 | 6516 | 2.77 | 6516 | 2.92
6518 | 3.69 | 6518 | 4.63 | 6518 | 3.66 | 6518 | 3.62 | 6518 | 4.13 | 6518 | 4.67 | 6518 | 1.85 | 6518 | 2.77 | 6518 | 2.92
6520 | 3.69 | 6520 | 4.64 | 6520 | 3.66 | 6520 | 3.61 | 6520 | 4.13 | 6520 | 4.67 | 6520 | 1.85 | 6520 | 2.77 | 6520 | 2.92
6522 | 3.69 | 6522 | 4.63 | 6522 | 3.66 | 6522 | 3.62 | 6522 | 4.13 | 6522 | 4.67 | 6522 | 1.85 | 6522 | 2.77 | 6522 | 2.92
6524 | 3.69 | 6524 | 4.63 | 6524 | 3.66 | 6524 | 3.62 | 6524 | 4.14 | 6524 | 4.67 | 6524 | 1.84 | 6524 | 2.77 | 6524 | 2.92
6526 | 3.7 | 6526 | 4.63 | 6526 | 3.66 | 6526 | 3.62 | 6526 | 4.13 | 6526 | 4.67 | 6526 | 1.85 | 6526 | 2.78 | 6526 | 2.92
6528 | 3.7 | 6528 | 4.63 | 6528 | 3.66 | 6528 | 3.62 | 6528 | 4.14 | 6528 | 4.67 | 6528 | 1.85 | 6528 | 2.77 | 6528 | 2.92
6530 | 3.7 | 6530 | 4.64 | 6530 | 3.66 | 6530 | 3.62 | 6530 | 4.14 | 6530 | 4.67 | 6530 | 1.85 | 6530 | 2.77 | 6530 | 2.91
6532 | 3.7 | 6532 | 4.63 | 6532 | 3.66 | 6532 | 3.62 | 6532 | 4.13 | 6532 | 4.67 | 6532 | 1.85 | 6532 | 2.78 | 6532 | 2.92
6534 | 3.7 | 6534 | 4.64 | 6534 | 3.66 | 6534 | 3.62 | 6534 | 4.13 | 6534 | 4.67 | 6534 | 1.85 | 6534 | 2.78 | 6534 | 2.92
6536 | 3.7 | 6536 | 4.64 | 6536 | 3.66 | 6536 | 3.62 | 6536 | 4.14 | 6536 | 4.67 | 6536 | 1.85 | 6536 | 2.77 | 6536 | 2.91
6538 | 3.7 | 6538 | 4.64 | 6538 | 3.66 | 6538 | 3.62 | 6538 | 4.13 | 6538 | 4.67 | 6538 | 1.85 | 6538 | 2.78 | 6538 | 2.92
6540 | 3.7 | 6540 | 4.64 | 6540 | 3.66 | 6540 | 3.62 | 6540 | 4.14 | 6540 | 4.67 | 6540 | 1.85 | 6540 | 2.77 | 6540 | 2.91
6542 | 3.7 | 6542 | 4.64 | 6542 | 3.66 | 6542 | 3.63 | 6542 | 4.14 | 6542 | 4.67 | 6542 | 1.85 | 6542 | 2.78 | 6542 | 2.92
6544 | 3.7 | 6544 | 4.63 | 6544 | 3.66 | 6544 | 3.62 | 6544 | 4.14 | 6544 | 4.67 | 6544 | 1.85 | 6544 | 2.78 | 6544 | 2.92
6546 | 3.7 | 6546 | 4.64 | 6546 | 3.66 | 6546 | 3.62 | 6546 | 4.14 | 6546 | 4.67 | 6546 | 1.85 | 6546 | 2.77 | 6546 | 2.92
6548 | 3.7 | 6548 | 4.64 | 6548 | 3.66 | 6548 | 3.62 | 6548 | 4.14 | 6548 | 4.67 | 6548 | 1.84 | 6548 | 2.78 | 6548 | 2.93
6550 | 3.7 | 6550 | 4.64 | 6550 | 3.66 | 6550 | 3.62 | 6550 | 4.14 | 6550 | 4.67 | 6550 | 1.85 | 6550 | 2.78 | 6550 | 2.92
6552 | 3.7 | 6552 | 4.64 | 6552 | 3.66 | 6552 | 3.63 | 6552 | 4.14 | 6552 | 4.68 | 6552 | 1.85 | 6552 | 2.78 | 6552 | 2.92
6554 | 3.71 | 6554 | 4.64 | 6554 | 3.67 | 6554 | 3.63 | 6554 | 4.15 | 6554 | 4.68 | 6554 | 1.85 | 6554 | 2.78 | 6554 | 2.92
6556 | 3.7 | 6556 | 4.64 | 6556 | 3.66 | 6556 | 3.62 | 6556 | 4.14 | 6556 | 4.67 | 6556 | 1.85 | 6556 | 2.78 | 6556 | 2.92
6558 | 3.7 | 6558 | 4.64 | 6558 | 3.67 | 6558 | 3.62 | 6558 | 4.14 | 6558 | 4.68 | 6558 | 1.85 | 6558 | 2.78 | 6558 | 2.93
6560 | 3.71 | 6560 | 4.64 | 6560 | 3.67 | 6560 | 3.63 | 6560 | 4.15 | 6560 | 4.68 | 6560 | 1.85 | 6560 | 2.78 | 6560 | 2.92
6562 | 3.7 | 6562 | 4.65 | 6562 | 3.67 | 6562 | 3.63 | 6562 | 4.14 | 6562 | 4.68 | 6562 | 1.85 | 6562 | 2.78 | 6562 | 2.92
6564 | 3.71 | 6564 | 4.65 | 6564 | 3.67 | 6564 | 3.62 | 6564 | 4.15 | 6564 | 4.68 | 6564 | 1.85 | 6564 | 2.78 | 6564 | 2.92
6566 | 3.7 | 6566 | 4.64 | 6566 | 3.67 | 6566 | 3.63 | 6566 | 4.15 | 6566 | 4.68 | 6566 | 1.85 | 6566 | 2.78 | 6566 | 2.92
6568 | 3.71 | 6568 | 4.65 | 6568 | 3.67 | 6568 | 3.63 | 6568 | 4.15 | 6568 | 4.68 | 6568 | 1.85 | 6568 | 2.79 | 6568 | 2.92
6570 | 3.71 | 6570 | 4.65 | 6570 | 3.67 | 6570 | 3.63 | 6570 | 4.15 | 6570 | 4.69 | 6570 | 1.85 | 6570 | 2.78 | 6570 | 2.93
6572 | 3.7 | 6572 | 4.65 | 6572 | 3.67 | 6572 | 3.63 | 6572 | 4.14 | 6572 | 4.69 | 6572 | 1.85 | 6572 | 2.78 | 6572 | 2.92
6574 | 3.71 | 6574 | 4.65 | 6574 | 3.67 | 6574 | 3.63 | 6574 | 4.15 | 6574 | 4.68 | 6574 | 1.85 | 6574 | 2.78 | 6574 | 2.92
6576 | 3.71 | 6576 | 4.65 | 6576 | 3.67 | 6576 | 3.63 | 6576 | 4.14 | 6576 | 4.69 | 6576 | 1.85 | 6576 | 2.78 | 6576 | 2.93
6578 | 3.71 | 6578 | 4.65 | 6578 | 3.67 | 6578 | 3.63 | 6578 | 4.15 | 6578 | 4.68 | 6578 | 1.85 | 6578 | 2.78 | 6578 | 2.93
6580 | 3.71 | 6580 | 4.65 | 6580 | 3.68 | 6580 | 3.63 | 6580 | 4.14 | 6580 | 4.68 | 6580 | 1.85 | 6580 | 2.78 | 6580 | 2.92
6582 | 3.71 | 6582 | 4.65 | 6582 | 3.67 | 6582 | 3.64 | 6582 | 4.15 | 6582 | 4.69 | 6582 | 1.85 | 6582 | 2.78 | 6582 | 2.93
6584 | 3.71 | 6584 | 4.65 | 6584 | 3.67 | 6584 | 3.63 | 6584 | 4.15 | 6584 | 4.68 | 6584 | 1.85 | 6584 | 2.78 | 6584 | 2.92
6586 | 3.71 | 6586 | 4.65 | 6586 | 3.67 | 6586 | 3.63 | 6586 | 4.15 | 6586 | 4.69 | 6586 | 1.85 | 6586 | 2.78 | 6586 | 2.93
6588 | 3.71 | 6588 | 4.65 | 6588 | 3.67 | 6588 | 3.64 | 6588 | 4.15 | 6588 | 4.69 | 6588 | 1.85 | 6588 | 2.78 | 6588 | 2.92
6590 | 3.71 | 6590 | 4.65 | 6590 | 3.67 | 6590 | 3.63 | 6590 | 4.15 | 6590 | 4.69 | 6590 | 1.85 | 6590 | 2.78 | 6590 | 2.93
6592 | 3.71 | 6592 | 4.66 | 6592 | 3.68 | 6592 | 3.63 | 6592 | 4.16 | 6592 | 4.69 | 6592 | 1.85 | 6592 | 2.78 | 6592 | 2.93
6594 | 3.71 | 6594 | 4.65 | 6594 | 3.67 | 6594 | 3.63 | 6594 | 4.16 | 6594 | 4.69 | 6594 | 1.85 | 6594 | 2.79 | 6594 | 2.93
6596 | 3.71 | 6596 | 4.66 | 6596 | 3.67 | 6596 | 3.63 | 6596 | 4.15 | 6596 | 4.69 | 6596 | 1.85 | 6596 | 2.78 | 6596 | 2.92
6598 | 3.71 | 6598 | 4.66 | 6598 | 3.67 | 6598 | 3.64 | 6598 | 4.16 | 6598 | 4.69 | 6598 | 1.85 | 6598 | 2.79 | 6598 | 2.93
6600 | 3.71 | 6600 | 4.65 | 6600 | 3.67 | 6600 | 3.63 | 6600 | 4.16 | 6600 | 4.69 | 6600 | 1.85 | 6600 | 2.79 | 6600 | 2.93
6602 | 3.71 | 6602 | 4.66 | 6602 | 3.68 | 6602 | 3.63 | 6602 | 4.16 | 6602 | 4.69 | 6602 | 1.85 | 6602 | 2.78 | 6602 | 2.93
6604 | 3.72 | 6604 | 4.65 | 6604 | 3.67 | 6604 | 3.64 | 6604 | 4.15 | 6604 | 4.69 | 6604 | 1.85 | 6604 | 2.79 | 6604 | 2.93
6606 | 3.71 | 6606 | 4.66 | 6606 | 3.68 | 6606 | 3.63 | 6606 | 4.15 | 6606 | 4.7 | 6606 | 1.86 | 6606 | 2.78 | 6606 | 2.93
6608 | 3.72 | 6608 | 4.66 | 6608 | 3.67 | 6608 | 3.64 | 6608 | 4.16 | 6608 | 4.69 | 6608 | 1.85 | 6608 | 2.79 | 6608 | 2.93
6610 | 3.72 | 6610 | 4.66 | 6610 | 3.67 | 6610 | 3.64 | 6610 | 4.16 | 6610 | 4.69 | 6610 | 1.85 | 6610 | 2.78 | 6610 | 2.92
6612 | 3.71 | 6612 | 4.66 | 6612 | 3.67 | 6612 | 3.64 | 6612 | 4.15 | 6612 | 4.7 | 6612 | 1.85 | 6612 | 2.79 | 6612 | 2.93
6614 | 3.71 | 6614 | 4.66 | 6614 | 3.67 | 6614 | 3.64 | 6614 | 4.15 | 6614 | 4.7 | 6614 | 1.85 | 6614 | 2.79 | 6614 | 2.93
6616 | 3.71 | 6616 | 4.66 | 6616 | 3.68 | 6616 | 3.64 | 6616 | 4.15 | 6616 | 4.7 | 6616 | 1.85 | 6616 | 2.79 | 6616 | 2.93
6618 | 3.71 | 6618 | 4.66 | 6618 | 3.68 | 6618 | 3.64 | 6618 | 4.16 | 6618 | 4.7 | 6618 | 1.85 | 6618 | 2.79 | 6618 | 2.93
6620 | 3.71 | 6620 | 4.66 | 6620 | 3.68 | 6620 | 3.64 | 6620 | 4.16 | 6620 | 4.69 | 6620 | 1.85 | 6620 | 2.79 | 6620 | 2.93
6622 | 3.72 | 6622 | 4.66 | 6622 | 3.68 | 6622 | 3.64 | 6622 | 4.16 | 6622 | 4.7 | 6622 | 1.85 | 6622 | 2.79 | 6622 | 2.93
6624 | 3.72 | 6624 | 4.66 | 6624 | 3.67 | 6624 | 3.63 | 6624 | 4.16 | 6624 | 4.7 | 6624 | 1.86 | 6624 | 2.79 | 6624 | 2.93
6626 | 3.72 | 6626 | 4.67 | 6626 | 3.68 | 6626 | 3.64 | 6626 | 4.16 | 6626 | 4.7 | 6626 | 1.86 | 6626 | 2.79 | 6626 | 2.93
6628 | 3.72 | 6628 | 4.67 | 6628 | 3.69 | 6628 | 3.64 | 6628 | 4.16 | 6628 | 4.7 | 6628 | 1.86 | 6628 | 2.79 | 6628 | 2.93
6630 | 3.72 | 6630 | 4.67 | 6630 | 3.68 | 6630 | 3.64 | 6630 | 4.16 | 6630 | 4.7 | 6630 | 1.86 | 6630 | 2.79 | 6630 | 2.93
6632 | 3.72 | 6632 | 4.66 | 6632 | 3.68 | 6632 | 3.64 | 6632 | 4.16 | 6632 | 4.7 | 6632 | 1.85 | 6632 | 2.79 | 6632 | 2.93
6634 | 3.72 | 6634 | 4.67 | 6634 | 3.68 | 6634 | 3.64 | 6634 | 4.16 | 6634 | 4.7 | 6634 | 1.85 | 6634 | 2.79 | 6634 | 2.93
6636 | 3.72 | 6636 | 4.67 | 6636 | 3.68 | 6636 | 3.64 | 6636 | 4.16 | 6636 | 4.7 | 6636 | 1.85 | 6636 | 2.79 | 6636 | 2.93
6638 | 3.72 | 6638 | 4.67 | 6638 | 3.68 | 6638 | 3.64 | 6638 | 4.16 | 6638 | 4.7 | 6638 | 1.85 | 6638 | 2.79 | 6638 | 2.94
6640 | 3.72 | 6640 | 4.67 | 6640 | 3.68 | 6640 | 3.64 | 6640 | 4.16 | 6640 | 4.7 | 6640 | 1.86 | 6640 | 2.79 | 6640 | 2.93
6642 | 3.72 | 6642 | 4.67 | 6642 | 3.68 | 6642 | 3.64 | 6642 | 4.16 | 6642 | 4.7 | 6642 | 1.86 | 6642 | 2.79 | 6642 | 2.93
6644 | 3.72 | 6644 | 4.67 | 6644 | 3.68 | 6644 | 3.64 | 6644 | 4.16 | 6644 | 4.7 | 6644 | 1.86 | 6644 | 2.79 | 6644 | 2.93
6646 | 3.72 | 6646 | 4.67 | 6646 | 3.68 | 6646 | 3.64 | 6646 | 4.17 | 6646 | 4.7 | 6646 | 1.86 | 6646 | 2.79 | 6646 | 2.94
6648 | 3.73 | 6648 | 4.67 | 6648 | 3.68 | 6648 | 3.65 | 6648 | 4.16 | 6648 | 4.7 | 6648 | 1.86 | 6648 | 2.79 | 6648 | 2.93
6650 | 3.72 | 6650 | 4.67 | 6650 | 3.68 | 6650 | 3.64 | 6650 | 4.16 | 6650 | 4.7 | 6650 | 1.85 | 6650 | 2.79 | 6650 | 2.94
6652 | 3.72 | 6652 | 4.66 | 6652 | 3.68 | 6652 | 3.65 | 6652 | 4.17 | 6652 | 4.7 | 6652 | 1.86 | 6652 | 2.79 | 6652 | 2.93
6654 | 3.73 | 6654 | 4.67 | 6654 | 3.68 | 6654 | 3.65 | 6654 | 4.17 | 6654 | 4.71 | 6654 | 1.86 | 6654 | 2.79 | 6654 | 2.93
6656 | 3.72 | 6656 | 4.67 | 6656 | 3.68 | 6656 | 3.65 | 6656 | 4.17 | 6656 | 4.71 | 6656 | 1.85 | 6656 | 2.79 | 6656 | 2.94
6658 | 3.72 | 6658 | 4.68 | 6658 | 3.69 | 6658 | 3.65 | 6658 | 4.17 | 6658 | 4.71 | 6658 | 1.86 | 6658 | 2.79 | 6658 | 2.94
6660 | 3.72 | 6660 | 4.67 | 6660 | 3.69 | 6660 | 3.65 | 6660 | 4.17 | 6660 | 4.71 | 6660 | 1.86 | 6660 | 2.79 | 6660 | 2.94
6662 | 3.72 | 6662 | 4.67 | 6662 | 3.69 | 6662 | 3.65 | 6662 | 4.17 | 6662 | 4.71 | 6662 | 1.85 | 6662 | 2.79 | 6662 | 2.93
6664 | 3.73 | 6664 | 4.67 | 6664 | 3.68 | 6664 | 3.65 | 6664 | 4.17 | 6664 | 4.71 | 6664 | 1.86 | 6664 | 2.79 | 6664 | 2.93
6666 | 3.73 | 6666 | 4.68 | 6666 | 3.69 | 6666 | 3.65 | 6666 | 4.17 | 6666 | 4.7 | 6666 | 1.86 | 6666 | 2.79 | 6666 | 2.94
6668 | 3.73 | 6668 | 4.68 | 6668 | 3.69 | 6668 | 3.65 | 6668 | 4.17 | 6668 | 4.71 | 6668 | 1.86 | 6668 | 2.79 | 6668 | 2.93
6670 | 3.73 | 6670 | 4.68 | 6670 | 3.69 | 6670 | 3.65 | 6670 | 4.17 | 6670 | 4.71 | 6670 | 1.86 | 6670 | 2.79 | 6670 | 2.94
6672 | 3.73 | 6672 | 4.68 | 6672 | 3.69 | 6672 | 3.65 | 6672 | 4.17 | 6672 | 4.71 | 6672 | 1.86 | 6672 | 2.8 | 6672 | 2.94
6674 | 3.73 | 6674 | 4.67 | 6674 | 3.69 | 6674 | 3.65 | 6674 | 4.17 | 6674 | 4.72 | 6674 | 1.86 | 6674 | 2.79 | 6674 | 2.94
6676 | 3.73 | 6676 | 4.68 | 6676 | 3.69 | 6676 | 3.65 | 6676 | 4.17 | 6676 | 4.71 | 6676 | 1.86 | 6676 | 2.8 | 6676 | 2.94
6678 | 3.73 | 6678 | 4.68 | 6678 | 3.69 | 6678 | 3.65 | 6678 | 4.17 | 6678 | 4.72 | 6678 | 1.86 | 6678 | 2.8 | 6678 | 2.94
6680 | 3.73 | 6680 | 4.68 | 6680 | 3.69 | 6680 | 3.65 | 6680 | 4.17 | 6680 | 4.71 | 6680 | 1.86 | 6680 | 2.79 | 6680 | 2.94
6682 | 3.73 | 6682 | 4.68 | 6682 | 3.7 | 6682 | 3.65 | 6682 | 4.17 | 6682 | 4.71 | 6682 | 1.86 | 6682 | 2.8 | 6682 | 2.94
6684 | 3.73 | 6684 | 4.68 | 6684 | 3.69 | 6684 | 3.65 | 6684 | 4.17 | 6684 | 4.72 | 6684 | 1.86 | 6684 | 2.79 | 6684 | 2.94
6686 | 3.73 | 6686 | 4.68 | 6686 | 3.69 | 6686 | 3.65 | 6686 | 4.17 | 6686 | 4.72 | 6686 | 1.86 | 6686 | 2.8 | 6686 | 2.94
6688 | 3.73 | 6688 | 4.68 | 6688 | 3.69 | 6688 | 3.65 | 6688 | 4.17 | 6688 | 4.71 | 6688 | 1.86 | 6688 | 2.8 | 6688 | 2.94
6690 | 3.73 | 6690 | 4.68 | 6690 | 3.69 | 6690 | 3.65 | 6690 | 4.17 | 6690 | 4.72 | 6690 | 1.86 | 6690 | 2.8 | 6690 | 2.94
6692 | 3.73 | 6692 | 4.68 | 6692 | 3.69 | 6692 | 3.65 | 6692 | 4.18 | 6692 | 4.72 | 6692 | 1.86 | 6692 | 2.8 | 6692 | 2.94
6694 | 3.73 | 6694 | 4.69 | 6694 | 3.7 | 6694 | 3.65 | 6694 | 4.18 | 6694 | 4.72 | 6694 | 1.86 | 6694 | 2.8 | 6694 | 2.94
6696 | 3.73 | 6696 | 4.68 | 6696 | 3.69 | 6696 | 3.66 | 6696 | 4.18 | 6696 | 4.71 | 6696 | 1.86 | 6696 | 2.8 | 6696 | 2.94
6698 | 3.73 | 6698 | 4.69 | 6698 | 3.7 | 6698 | 3.65 | 6698 | 4.18 | 6698 | 4.72 | 6698 | 1.86 | 6698 | 2.8 | 6698 | 2.94
6700 | 3.73 | 6700 | 4.69 | 6700 | 3.7 | 6700 | 3.65 | 6700 | 4.17 | 6700 | 4.72 | 6700 | 1.86 | 6700 | 2.8 | 6700 | 2.95
6702 | 3.73 | 6702 | 4.69 | 6702 | 3.69 | 6702 | 3.65 | 6702 | 4.18 | 6702 | 4.72 | 6702 | 1.86 | 6702 | 2.8 | 6702 | 2.94
6704 | 3.73 | 6704 | 4.69 | 6704 | 3.7 | 6704 | 3.66 | 6704 | 4.18 | 6704 | 4.72 | 6704 | 1.86 | 6704 | 2.8 | 6704 | 2.94
6706 | 3.74 | 6706 | 4.69 | 6706 | 3.69 | 6706 | 3.66 | 6706 | 4.18 | 6706 | 4.72 | 6706 | 1.86 | 6706 | 2.8 | 6706 | 2.94
6708 | 3.74 | 6708 | 4.69 | 6708 | 3.7 | 6708 | 3.66 | 6708 | 4.18 | 6708 | 4.72 | 6708 | 1.86 | 6708 | 2.8 | 6708 | 2.95
6710 | 3.73 | 6710 | 4.69 | 6710 | 3.7 | 6710 | 3.66 | 6710 | 4.18 | 6710 | 4.73 | 6710 | 1.86 | 6710 | 2.8 | 6710 | 2.95
6712 | 3.73 | 6712 | 4.69 | 6712 | 3.69 | 6712 | 3.66 | 6712 | 4.18 | 6712 | 4.73 | 6712 | 1.86 | 6712 | 2.8 | 6712 | 2.94
6714 | 3.73 | 6714 | 4.69 | 6714 | 3.7 | 6714 | 3.65 | 6714 | 4.18 | 6714 | 4.72 | 6714 | 1.86 | 6714 | 2.8 | 6714 | 2.94
6716 | 3.74 | 6716 | 4.69 | 6716 | 3.7 | 6716 | 3.66 | 6716 | 4.18 | 6716 | 4.72 | 6716 | 1.87 | 6716 | 2.8 | 6716 | 2.94
6718 | 3.73 | 6718 | 4.69 | 6718 | 3.7 | 6718 | 3.66 | 6718 | 4.18 | 6718 | 4.73 | 6718 | 1.86 | 6718 | 2.8 | 6718 | 2.94
6720 | 3.73 | 6720 | 4.69 | 6720 | 3.69 | 6720 | 3.66 | 6720 | 4.18 | 6720 | 4.73 | 6720 | 1.86 | 6720 | 2.8 | 6720 | 2.94
6722 | 3.73 | 6722 | 4.69 | 6722 | 3.7 | 6722 | 3.66 | 6722 | 4.18 | 6722 | 4.73 | 6722 | 1.86 | 6722 | 2.8 | 6722 | 2.94
6724 | 3.74 | 6724 | 4.7 | 6724 | 3.7 | 6724 | 3.66 | 6724 | 4.18 | 6724 | 4.73 | 6724 | 1.86 | 6724 | 2.8 | 6724 | 2.94
6726 | 3.74 | 6726 | 4.69 | 6726 | 3.7 | 6726 | 3.66 | 6726 | 4.18 | 6726 | 4.73 | 6726 | 1.86 | 6726 | 2.8 | 6726 | 2.95
6728 | 3.74 | 6728 | 4.69 | 6728 | 3.7 | 6728 | 3.66 | 6728 | 4.18 | 6728 | 4.73 | 6728 | 1.86 | 6728 | 2.8 | 6728 | 2.94
6730 | 3.74 | 6730 | 4.69 | 6730 | 3.7 | 6730 | 3.66 | 6730 | 4.18 | 6730 | 4.73 | 6730 | 1.87 | 6730 | 2.8 | 6730 | 2.94
6732 | 3.74 | 6732 | 4.7 | 6732 | 3.7 | 6732 | 3.66 | 6732 | 4.18 | 6732 | 4.73 | 6732 | 1.86 | 6732 | 2.8 | 6732 | 2.95
6734 | 3.74 | 6734 | 4.69 | 6734 | 3.7 | 6734 | 3.66 | 6734 | 4.19 | 6734 | 4.73 | 6734 | 1.86 | 6734 | 2.8 | 6734 | 2.94
6736 | 3.74 | 6736 | 4.69 | 6736 | 3.7 | 6736 | 3.66 | 6736 | 4.18 | 6736 | 4.73 | 6736 | 1.87 | 6736 | 2.8 | 6736 | 2.94
6738 | 3.74 | 6738 | 4.7 | 6738 | 3.71 | 6738 | 3.66 | 6738 | 4.19 | 6738 | 4.73 | 6738 | 1.87 | 6738 | 2.81 | 6738 | 2.95
6740 | 3.74 | 6740 | 4.7 | 6740 | 3.7 | 6740 | 3.66 | 6740 | 4.19 | 6740 | 4.74 | 6740 | 1.86 | 6740 | 2.8 | 6740 | 2.94
6742 | 3.74 | 6742 | 4.7 | 6742 | 3.71 | 6742 | 3.66 | 6742 | 4.19 | 6742 | 4.73 | 6742 | 1.87 | 6742 | 2.8 | 6742 | 2.94
6744 | 3.74 | 6744 | 4.7 | 6744 | 3.7 | 6744 | 3.66 | 6744 | 4.19 | 6744 | 4.73 | 6744 | 1.86 | 6744 | 2.81 | 6744 | 2.95
6746 | 3.74 | 6746 | 4.7 | 6746 | 3.71 | 6746 | 3.66 | 6746 | 4.19 | 6746 | 4.73 | 6746 | 1.86 | 6746 | 2.81 | 6746 | 2.95
6748 | 3.74 | 6748 | 4.7 | 6748 | 3.71 | 6748 | 3.66 | 6748 | 4.19 | 6748 | 4.73 | 6748 | 1.87 | 6748 | 2.8 | 6748 | 2.95
6750 | 3.74 | 6750 | 4.7 | 6750 | 3.7 | 6750 | 3.66 | 6750 | 4.19 | 6750 | 4.74 | 6750 | 1.87 | 6750 | 2.8 | 6750 | 2.94
6752 | 3.74 | 6752 | 4.71 | 6752 | 3.71 | 6752 | 3.67 | 6752 | 4.19 | 6752 | 4.73 | 6752 | 1.87 | 6752 | 2.8 | 6752 | 2.95
6754 | 3.74 | 6754 | 4.7 | 6754 | 3.7 | 6754 | 3.66 | 6754 | 4.19 | 6754 | 4.74 | 6754 | 1.87 | 6754 | 2.8 | 6754 | 2.95
6756 | 3.74 | 6756 | 4.71 | 6756 | 3.71 | 6756 | 3.67 | 6756 | 4.19 | 6756 | 4.74 | 6756 | 1.87 | 6756 | 2.8 | 6756 | 2.95
6758 | 3.74 | 6758 | 4.7 | 6758 | 3.71 | 6758 | 3.66 | 6758 | 4.19 | 6758 | 4.74 | 6758 | 1.87 | 6758 | 2.8 | 6758 | 2.95
6760 | 3.74 | 6760 | 4.7 | 6760 | 3.71 | 6760 | 3.66 | 6760 | 4.19 | 6760 | 4.73 | 6760 | 1.87 | 6760 | 2.8 | 6760 | 2.95
6762 | 3.74 | 6762 | 4.71 | 6762 | 3.71 | 6762 | 3.67 | 6762 | 4.19 | 6762 | 4.74 | 6762 | 1.87 | 6762 | 2.81 | 6762 | 2.95
6764 | 3.75 | 6764 | 4.71 | 6764 | 3.71 | 6764 | 3.67 | 6764 | 4.19 | 6764 | 4.74 | 6764 | 1.86 | 6764 | 2.8 | 6764 | 2.95
6766 | 3.74 | 6766 | 4.7 | 6766 | 3.7 | 6766 | 3.67 | 6766 | 4.19 | 6766 | 4.74 | 6766 | 1.87 | 6766 | 2.81 | 6766 | 2.95
6768 | 3.74 | 6768 | 4.71 | 6768 | 3.7 | 6768 | 3.67 | 6768 | 4.19 | 6768 | 4.74 | 6768 | 1.87 | 6768 | 2.81 | 6768 | 2.95
6770 | 3.75 | 6770 | 4.7 | 6770 | 3.71 | 6770 | 3.67 | 6770 | 4.2 | 6770 | 4.75 | 6770 | 1.86 | 6770 | 2.8 | 6770 | 2.95
6772 | 3.74 | 6772 | 4.71 | 6772 | 3.71 | 6772 | 3.67 | 6772 | 4.19 | 6772 | 4.75 | 6772 | 1.86 | 6772 | 2.81 | 6772 | 2.95
6774 | 3.75 | 6774 | 4.71 | 6774 | 3.71 | 6774 | 3.67 | 6774 | 4.2 | 6774 | 4.75 | 6774 | 1.87 | 6774 | 2.81 | 6774 | 2.95
6776 | 3.74 | 6776 | 4.71 | 6776 | 3.71 | 6776 | 3.67 | 6776 | 4.2 | 6776 | 4.75 | 6776 | 1.87 | 6776 | 2.81 | 6776 | 2.95
6778 | 3.75 | 6778 | 4.71 | 6778 | 3.71 | 6778 | 3.67 | 6778 | 4.2 | 6778 | 4.75 | 6778 | 1.87 | 6778 | 2.81 | 6778 | 2.95
6780 | 3.74 | 6780 | 4.71 | 6780 | 3.71 | 6780 | 3.67 | 6780 | 4.2 | 6780 | 4.75 | 6780 | 1.87 | 6780 | 2.8 | 6780 | 2.95
6782 | 3.75 | 6782 | 4.71 | 6782 | 3.71 | 6782 | 3.67 | 6782 | 4.2 | 6782 | 4.75 | 6782 | 1.87 | 6782 | 2.81 | 6782 | 2.95
6784 | 3.75 | 6784 | 4.71 | 6784 | 3.71 | 6784 | 3.67 | 6784 | 4.2 | 6784 | 4.75 | 6784 | 1.87 | 6784 | 2.81 | 6784 | 2.95
6786 | 3.75 | 6786 | 4.71 | 6786 | 3.71 | 6786 | 3.67 | 6786 | 4.2 | 6786 | 4.75 | 6786 | 1.87 | 6786 | 2.81 | 6786 | 2.96
6788 | 3.75 | 6788 | 4.71 | 6788 | 3.72 | 6788 | 3.67 | 6788 | 4.2 | 6788 | 4.75 | 6788 | 1.87 | 6788 | 2.81 | 6788 | 2.95
6790 | 3.75 | 6790 | 4.71 | 6790 | 3.72 | 6790 | 3.67 | 6790 | 4.2 | 6790 | 4.75 | 6790 | 1.87 | 6790 | 2.81 | 6790 | 2.95
6792 | 3.75 | 6792 | 4.72 | 6792 | 3.72 | 6792 | 3.67 | 6792 | 4.2 | 6792 | 4.75 | 6792 | 1.87 | 6792 | 2.81 | 6792 | 2.95
6794 | 3.75 | 6794 | 4.71 | 6794 | 3.72 | 6794 | 3.67 | 6794 | 4.2 | 6794 | 4.75 | 6794 | 1.87 | 6794 | 2.81 | 6794 | 2.95
6796 | 3.75 | 6796 | 4.72 | 6796 | 3.72 | 6796 | 3.67 | 6796 | 4.2 | 6796 | 4.75 | 6796 | 1.87 | 6796 | 2.81 | 6796 | 2.95
6798 | 3.75 | 6798 | 4.72 | 6798 | 3.72 | 6798 | 3.67 | 6798 | 4.2 | 6798 | 4.75 | 6798 | 1.87 | 6798 | 2.81 | 6798 | 2.95
6800 | 3.75 | 6800 | 4.72 | 6800 | 3.71 | 6800 | 3.67 | 6800 | 4.2 | 6800 | 4.75 | 6800 | 1.87 | 6800 | 2.81 | 6800 | 2.95
6802 | 3.75 | 6802 | 4.72 | 6802 | 3.72 | 6802 | 3.68 | 6802 | 4.2 | 6802 | 4.75 | 6802 | 1.87 | 6802 | 2.81 | 6802 | 2.96
6804 | 3.75 | 6804 | 4.72 | 6804 | 3.72 | 6804 | 3.67 | 6804 | 4.2 | 6804 | 4.75 | 6804 | 1.87 | 6804 | 2.81 | 6804 | 2.95
6806 | 3.75 | 6806 | 4.72 | 6806 | 3.72 | 6806 | 3.68 | 6806 | 4.21 | 6806 | 4.75 | 6806 | 1.87 | 6806 | 2.82 | 6806 | 2.96
6808 | 3.75 | 6808 | 4.72 | 6808 | 3.72 | 6808 | 3.68 | 6808 | 4.21 | 6808 | 4.76 | 6808 | 1.87 | 6808 | 2.82 | 6808 | 2.96
6810 | 3.75 | 6810 | 4.72 | 6810 | 3.71 | 6810 | 3.68 | 6810 | 4.2 | 6810 | 4.76 | 6810 | 1.87 | 6810 | 2.81 | 6810 | 2.95
6812 | 3.75 | 6812 | 4.72 | 6812 | 3.72 | 6812 | 3.68 | 6812 | 4.21 | 6812 | 4.75 | 6812 | 1.87 | 6812 | 2.81 | 6812 | 2.96
6814 | 3.75 | 6814 | 4.72 | 6814 | 3.72 | 6814 | 3.68 | 6814 | 4.2 | 6814 | 4.76 | 6814 | 1.87 | 6814 | 2.81 | 6814 | 2.95
6816 | 3.76 | 6816 | 4.72 | 6816 | 3.71 | 6816 | 3.68 | 6816 | 4.2 | 6816 | 4.76 | 6816 | 1.87 | 6816 | 2.82 | 6816 | 2.96
6818 | 3.75 | 6818 | 4.72 | 6818 | 3.72 | 6818 | 3.68 | 6818 | 4.21 | 6818 | 4.76 | 6818 | 1.87 | 6818 | 2.81 | 6818 | 2.95
6820 | 3.75 | 6820 | 4.72 | 6820 | 3.72 | 6820 | 3.68 | 6820 | 4.21 | 6820 | 4.76 | 6820 | 1.87 | 6820 | 2.82 | 6820 | 2.96
6822 | 3.76 | 6822 | 4.72 | 6822 | 3.72 | 6822 | 3.68 | 6822 | 4.21 | 6822 | 4.76 | 6822 | 1.87 | 6822 | 2.81 | 6822 | 2.96
6824 | 3.76 | 6824 | 4.72 | 6824 | 3.73 | 6824 | 3.68 | 6824 | 4.21 | 6824 | 4.76 | 6824 | 1.87 | 6824 | 2.81 | 6824 | 2.96
6826 | 3.76 | 6826 | 4.72 | 6826 | 3.72 | 6826 | 3.68 | 6826 | 4.21 | 6826 | 4.76 | 6826 | 1.87 | 6826 | 2.82 | 6826 | 2.96
6828 | 3.76 | 6828 | 4.72 | 6828 | 3.72 | 6828 | 3.68 | 6828 | 4.21 | 6828 | 4.76 | 6828 | 1.87 | 6828 | 2.82 | 6828 | 2.96
6830 | 3.76 | 6830 | 4.72 | 6830 | 3.72 | 6830 | 3.68 | 6830 | 4.21 | 6830 | 4.76 | 6830 | 1.87 | 6830 | 2.82 | 6830 | 2.96
6832 | 3.76 | 6832 | 4.72 | 6832 | 3.72 | 6832 | 3.68 | 6832 | 4.21 | 6832 | 4.77 | 6832 | 1.87 | 6832 | 2.82 | 6832 | 2.96
6834 | 3.76 | 6834 | 4.73 | 6834 | 3.72 | 6834 | 3.68 | 6834 | 4.21 | 6834 | 4.76 | 6834 | 1.87 | 6834 | 2.81 | 6834 | 2.95
6836 | 3.76 | 6836 | 4.72 | 6836 | 3.72 | 6836 | 3.68 | 6836 | 4.21 | 6836 | 4.76 | 6836 | 1.87 | 6836 | 2.82 | 6836 | 2.96
6838 | 3.76 | 6838 | 4.73 | 6838 | 3.73 | 6838 | 3.68 | 6838 | 4.21 | 6838 | 4.76 | 6838 | 1.87 | 6838 | 2.82 | 6838 | 2.96
6840 | 3.76 | 6840 | 4.72 | 6840 | 3.72 | 6840 | 3.69 | 6840 | 4.21 | 6840 | 4.76 | 6840 | 1.87 | 6840 | 2.82 | 6840 | 2.96
6842 | 3.76 | 6842 | 4.73 | 6842 | 3.73 | 6842 | 3.69 | 6842 | 4.21 | 6842 | 4.77 | 6842 | 1.87 | 6842 | 2.82 | 6842 | 2.96
6844 | 3.76 | 6844 | 4.73 | 6844 | 3.72 | 6844 | 3.69 | 6844 | 4.21 | 6844 | 4.76 | 6844 | 1.87 | 6844 | 2.82 | 6844 | 2.96
6846 | 3.76 | 6846 | 4.73 | 6846 | 3.73 | 6846 | 3.69 | 6846 | 4.21 | 6846 | 4.77 | 6846 | 1.88 | 6846 | 2.82 | 6846 | 2.96
6848 | 3.76 | 6848 | 4.73 | 6848 | 3.73 | 6848 | 3.69 | 6848 | 4.21 | 6848 | 4.76 | 6848 | 1.87 | 6848 | 2.82 | 6848 | 2.96
6850 | 3.76 | 6850 | 4.73 | 6850 | 3.73 | 6850 | 3.69 | 6850 | 4.21 | 6850 | 4.77 | 6850 | 1.87 | 6850 | 2.82 | 6850 | 2.96
6852 | 3.76 | 6852 | 4.73 | 6852 | 3.73 | 6852 | 3.69 | 6852 | 4.21 | 6852 | 4.77 | 6852 | 1.87 | 6852 | 2.82 | 6852 | 2.96
6854 | 3.76 | 6854 | 4.73 | 6854 | 3.73 | 6854 | 3.69 | 6854 | 4.22 | 6854 | 4.77 | 6854 | 1.87 | 6854 | 2.82 | 6854 | 2.96
6856 | 3.76 | 6856 | 4.73 | 6856 | 3.72 | 6856 | 3.69 | 6856 | 4.22 | 6856 | 4.77 | 6856 | 1.87 | 6856 | 2.82 | 6856 | 2.96
6858 | 3.77 | 6858 | 4.73 | 6858 | 3.73 | 6858 | 3.69 | 6858 | 4.21 | 6858 | 4.77 | 6858 | 1.87 | 6858 | 2.82 | 6858 | 2.96
6860 | 3.76 | 6860 | 4.74 | 6860 | 3.73 | 6860 | 3.69 | 6860 | 4.22 | 6860 | 4.77 | 6860 | 1.87 | 6860 | 2.82 | 6860 | 2.96
6862 | 3.76 | 6862 | 4.74 | 6862 | 3.73 | 6862 | 3.69 | 6862 | 4.21 | 6862 | 4.77 | 6862 | 1.87 | 6862 | 2.82 | 6862 | 2.97
6864 | 3.76 | 6864 | 4.73 | 6864 | 3.73 | 6864 | 3.69 | 6864 | 4.21 | 6864 | 4.77 | 6864 | 1.87 | 6864 | 2.82 | 6864 | 2.96
6866 | 3.76 | 6866 | 4.74 | 6866 | 3.73 | 6866 | 3.69 | 6866 | 4.21 | 6866 | 4.77 | 6866 | 1.88 | 6866 | 2.82 | 6866 | 2.96
6868 | 3.76 | 6868 | 4.74 | 6868 | 3.73 | 6868 | 3.69 | 6868 | 4.22 | 6868 | 4.77 | 6868 | 1.87 | 6868 | 2.82 | 6868 | 2.96
6870 | 3.77 | 6870 | 4.73 | 6870 | 3.73 | 6870 | 3.69 | 6870 | 4.22 | 6870 | 4.77 | 6870 | 1.88 | 6870 | 2.82 | 6870 | 2.96
6872 | 3.77 | 6872 | 4.74 | 6872 | 3.73 | 6872 | 3.69 | 6872 | 4.22 | 6872 | 4.77 | 6872 | 1.88 | 6872 | 2.82 | 6872 | 2.96
6874 | 3.76 | 6874 | 4.73 | 6874 | 3.73 | 6874 | 3.69 | 6874 | 4.22 | 6874 | 4.78 | 6874 | 1.87 | 6874 | 2.82 | 6874 | 2.97
6876 | 3.77 | 6876 | 4.73 | 6876 | 3.73 | 6876 | 3.69 | 6876 | 4.22 | 6876 | 4.78 | 6876 | 1.87 | 6876 | 2.82 | 6876 | 2.97
6878 | 3.77 | 6878 | 4.73 | 6878 | 3.73 | 6878 | 3.69 | 6878 | 4.22 | 6878 | 4.78 | 6878 | 1.87 | 6878 | 2.82 | 6878 | 2.96
6880 | 3.76 | 6880 | 4.74 | 6880 | 3.74 | 6880 | 3.69 | 6880 | 4.22 | 6880 | 4.78 | 6880 | 1.87 | 6880 | 2.82 | 6880 | 2.97
6882 | 3.77 | 6882 | 4.74 | 6882 | 3.73 | 6882 | 3.7 | 6882 | 4.22 | 6882 | 4.78 | 6882 | 1.88 | 6882 | 2.83 | 6882 | 2.97
6884 | 3.77 | 6884 | 4.74 | 6884 | 3.74 | 6884 | 3.69 | 6884 | 4.22 | 6884 | 4.78 | 6884 | 1.88 | 6884 | 2.82 | 6884 | 2.96
6886 | 3.77 | 6886 | 4.74 | 6886 | 3.74 | 6886 | 3.69 | 6886 | 4.22 | 6886 | 4.78 | 6886 | 1.88 | 6886 | 2.82 | 6886 | 2.97
6888 | 3.77 | 6888 | 4.74 | 6888 | 3.74 | 6888 | 3.7 | 6888 | 4.22 | 6888 | 4.78 | 6888 | 1.88 | 6888 | 2.82 | 6888 | 2.97
6890 | 3.77 | 6890 | 4.74 | 6890 | 3.74 | 6890 | 3.7 | 6890 | 4.22 | 6890 | 4.78 | 6890 | 1.88 | 6890 | 2.83 | 6890 | 2.97
6892 | 3.77 | 6892 | 4.74 | 6892 | 3.73 | 6892 | 3.69 | 6892 | 4.22 | 6892 | 4.78 | 6892 | 1.88 | 6892 | 2.83 | 6892 | 2.97
6894 | 3.77 | 6894 | 4.74 | 6894 | 3.74 | 6894 | 3.7 | 6894 | 4.22 | 6894 | 4.78 | 6894 | 1.88 | 6894 | 2.82 | 6894 | 2.97
6896 | 3.77 | 6896 | 4.74 | 6896 | 3.74 | 6896 | 3.7 | 6896 | 4.22 | 6896 | 4.79 | 6896 | 1.87 | 6896 | 2.82 | 6896 | 2.97
6898 | 3.77 | 6898 | 4.74 | 6898 | 3.74 | 6898 | 3.69 | 6898 | 4.22 | 6898 | 4.78 | 6898 | 1.88 | 6898 | 2.83 | 6898 | 2.97
6900 | 3.77 | 6900 | 4.74 | 6900 | 3.74 | 6900 | 3.7 | 6900 | 4.22 | 6900 | 4.78 | 6900 | 1.88 | 6900 | 2.82 | 6900 | 2.97
6902 | 3.77 | 6902 | 4.75 | 6902 | 3.74 | 6902 | 3.7 | 6902 | 4.22 | 6902 | 4.79 | 6902 | 1.88 | 6902 | 2.83 | 6902 | 2.97
6904 | 3.77 | 6904 | 4.75 | 6904 | 3.74 | 6904 | 3.7 | 6904 | 4.23 | 6904 | 4.78 | 6904 | 1.88 | 6904 | 2.83 | 6904 | 2.97
6906 | 3.77 | 6906 | 4.74 | 6906 | 3.74 | 6906 | 3.7 | 6906 | 4.23 | 6906 | 4.78 | 6906 | 1.88 | 6906 | 2.82 | 6906 | 2.97
6908 | 3.77 | 6908 | 4.74 | 6908 | 3.74 | 6908 | 3.7 | 6908 | 4.23 | 6908 | 4.78 | 6908 | 1.88 | 6908 | 2.82 | 6908 | 2.97
6910 | 3.77 | 6910 | 4.75 | 6910 | 3.74 | 6910 | 3.7 | 6910 | 4.23 | 6910 | 4.78 | 6910 | 1.88 | 6910 | 2.83 | 6910 | 2.97
6912 | 3.77 | 6912 | 4.75 | 6912 | 3.74 | 6912 | 3.7 | 6912 | 4.23 | 6912 | 4.79 | 6912 | 1.88 | 6912 | 2.82 | 6912 | 2.96
6914 | 3.77 | 6914 | 4.75 | 6914 | 3.74 | 6914 | 3.7 | 6914 | 4.23 | 6914 | 4.79 | 6914 | 1.88 | 6914 | 2.82 | 6914 | 2.97
6916 | 3.77 | 6916 | 4.75 | 6916 | 3.74 | 6916 | 3.71 | 6916 | 4.23 | 6916 | 4.79 | 6916 | 1.88 | 6916 | 2.83 | 6916 | 2.97
6918 | 3.78 | 6918 | 4.75 | 6918 | 3.74 | 6918 | 3.71 | 6918 | 4.23 | 6918 | 4.78 | 6918 | 1.88 | 6918 | 2.83 | 6918 | 2.97
6920 | 3.77 | 6920 | 4.75 | 6920 | 3.74 | 6920 | 3.7 | 6920 | 4.23 | 6920 | 4.79 | 6920 | 1.88 | 6920 | 2.83 | 6920 | 2.97
6922 | 3.77 | 6922 | 4.75 | 6922 | 3.74 | 6922 | 3.7 | 6922 | 4.23 | 6922 | 4.79 | 6922 | 1.87 | 6922 | 2.83 | 6922 | 2.97
6924 | 3.77 | 6924 | 4.75 | 6924 | 3.74 | 6924 | 3.7 | 6924 | 4.24 | 6924 | 4.79 | 6924 | 1.88 | 6924 | 2.83 | 6924 | 2.97
6926 | 3.77 | 6926 | 4.75 | 6926 | 3.75 | 6926 | 3.7 | 6926 | 4.23 | 6926 | 4.79 | 6926 | 1.87 | 6926 | 2.83 | 6926 | 2.97
6928 | 3.77 | 6928 | 4.75 | 6928 | 3.74 | 6928 | 3.7 | 6928 | 4.23 | 6928 | 4.79 | 6928 | 1.88 | 6928 | 2.83 | 6928 | 2.97
6930 | 3.77 | 6930 | 4.75 | 6930 | 3.74 | 6930 | 3.71 | 6930 | 4.24 | 6930 | 4.79 | 6930 | 1.88 | 6930 | 2.83 | 6930 | 2.97
6932 | 3.78 | 6932 | 4.75 | 6932 | 3.74 | 6932 | 3.7 | 6932 | 4.23 | 6932 | 4.79 | 6932 | 1.88 | 6932 | 2.83 | 6932 | 2.97
6934 | 3.77 | 6934 | 4.75 | 6934 | 3.75 | 6934 | 3.71 | 6934 | 4.23 | 6934 | 4.79 | 6934 | 1.88 | 6934 | 2.83 | 6934 | 2.97
6936 | 3.78 | 6936 | 4.76 | 6936 | 3.74 | 6936 | 3.71 | 6936 | 4.23 | 6936 | 4.79 | 6936 | 1.88 | 6936 | 2.83 | 6936 | 2.98
6938 | 3.78 | 6938 | 4.76 | 6938 | 3.75 | 6938 | 3.7 | 6938 | 4.24 | 6938 | 4.79 | 6938 | 1.88 | 6938 | 2.83 | 6938 | 2.97
6940 | 3.77 | 6940 | 4.76 | 6940 | 3.75 | 6940 | 3.7 | 6940 | 4.24 | 6940 | 4.79 | 6940 | 1.88 | 6940 | 2.83 | 6940 | 2.97
6942 | 3.78 | 6942 | 4.76 | 6942 | 3.75 | 6942 | 3.7 | 6942 | 4.24 | 6942 | 4.8 | 6942 | 1.88 | 6942 | 2.83 | 6942 | 2.97
6944 | 3.78 | 6944 | 4.75 | 6944 | 3.75 | 6944 | 3.71 | 6944 | 4.24 | 6944 | 4.8 | 6944 | 1.88 | 6944 | 2.83 | 6944 | 2.97
6946 | 3.78 | 6946 | 4.76 | 6946 | 3.75 | 6946 | 3.7 | 6946 | 4.24 | 6946 | 4.8 | 6946 | 1.88 | 6946 | 2.83 | 6946 | 2.97
6948 | 3.78 | 6948 | 4.76 | 6948 | 3.75 | 6948 | 3.71 | 6948 | 4.24 | 6948 | 4.8 | 6948 | 1.88 | 6948 | 2.83 | 6948 | 2.97
6950 | 3.78 | 6950 | 4.76 | 6950 | 3.75 | 6950 | 3.71 | 6950 | 4.24 | 6950 | 4.8 | 6950 | 1.88 | 6950 | 2.83 | 6950 | 2.97
6952 | 3.78 | 6952 | 4.76 | 6952 | 3.75 | 6952 | 3.71 | 6952 | 4.24 | 6952 | 4.8 | 6952 | 1.88 | 6952 | 2.83 | 6952 | 2.97
6954 | 3.78 | 6954 | 4.76 | 6954 | 3.75 | 6954 | 3.71 | 6954 | 4.24 | 6954 | 4.8 | 6954 | 1.88 | 6954 | 2.83 | 6954 | 2.97
6956 | 3.78 | 6956 | 4.76 | 6956 | 3.75 | 6956 | 3.71 | 6956 | 4.24 | 6956 | 4.8 | 6956 | 1.88 | 6956 | 2.83 | 6956 | 2.98
6958 | 3.78 | 6958 | 4.76 | 6958 | 3.74 | 6958 | 3.71 | 6958 | 4.24 | 6958 | 4.8 | 6958 | 1.88 | 6958 | 2.83 | 6958 | 2.97
6960 | 3.78 | 6960 | 4.76 | 6960 | 3.75 | 6960 | 3.71 | 6960 | 4.24 | 6960 | 4.8 | 6960 | 1.88 | 6960 | 2.83 | 6960 | 2.97
6962 | 3.78 | 6962 | 4.76 | 6962 | 3.75 | 6962 | 3.71 | 6962 | 4.24 | 6962 | 4.81 | 6962 | 1.88 | 6962 | 2.83 | 6962 | 2.98
6964 | 3.78 | 6964 | 4.77 | 6964 | 3.75 | 6964 | 3.72 | 6964 | 4.24 | 6964 | 4.81 | 6964 | 1.89 | 6964 | 2.83 | 6964 | 2.98
6966 | 3.78 | 6966 | 4.76 | 6966 | 3.75 | 6966 | 3.71 | 6966 | 4.24 | 6966 | 4.81 | 6966 | 1.88 | 6966 | 2.83 | 6966 | 2.97
6968 | 3.78 | 6968 | 4.76 | 6968 | 3.75 | 6968 | 3.71 | 6968 | 4.24 | 6968 | 4.81 | 6968 | 1.88 | 6968 | 2.83 | 6968 | 2.98
6970 | 3.78 | 6970 | 4.77 | 6970 | 3.75 | 6970 | 3.72 | 6970 | 4.24 | 6970 | 4.8 | 6970 | 1.88 | 6970 | 2.84 | 6970 | 2.98
6972 | 3.78 | 6972 | 4.76 | 6972 | 3.75 | 6972 | 3.71 | 6972 | 4.24 | 6972 | 4.81 | 6972 | 1.88 | 6972 | 2.83 | 6972 | 2.97
6974 | 3.78 | 6974 | 4.77 | 6974 | 3.75 | 6974 | 3.72 | 6974 | 4.24 | 6974 | 4.81 | 6974 | 1.88 | 6974 | 2.84 | 6974 | 2.98
6976 | 3.78 | 6976 | 4.76 | 6976 | 3.75 | 6976 | 3.71 | 6976 | 4.25 | 6976 | 4.81 | 6976 | 1.88 | 6976 | 2.84 | 6976 | 2.98
6978 | 3.79 | 6978 | 4.77 | 6978 | 3.75 | 6978 | 3.71 | 6978 | 4.25 | 6978 | 4.81 | 6978 | 1.88 | 6978 | 2.84 | 6978 | 2.98
6980 | 3.79 | 6980 | 4.77 | 6980 | 3.76 | 6980 | 3.72 | 6980 | 4.24 | 6980 | 4.81 | 6980 | 1.88 | 6980 | 2.84 | 6980 | 2.97
6982 | 3.78 | 6982 | 4.77 | 6982 | 3.75 | 6982 | 3.71 | 6982 | 4.25 | 6982 | 4.81 | 6982 | 1.88 | 6982 | 2.84 | 6982 | 2.97
6984 | 3.79 | 6984 | 4.77 | 6984 | 3.75 | 6984 | 3.71 | 6984 | 4.24 | 6984 | 4.81 | 6984 | 1.88 | 6984 | 2.84 | 6984 | 2.98
6986 | 3.79 | 6986 | 4.77 | 6986 | 3.75 | 6986 | 3.73 | 6986 | 4.25 | 6986 | 4.81 | 6986 | 1.89 | 6986 | 2.84 | 6986 | 2.98
6988 | 3.78 | 6988 | 4.77 | 6988 | 3.76 | 6988 | 3.72 | 6988 | 4.25 | 6988 | 4.81 | 6988 | 1.88 | 6988 | 2.84 | 6988 | 2.98
6990 | 3.78 | 6990 | 4.77 | 6990 | 3.75 | 6990 | 3.72 | 6990 | 4.25 | 6990 | 4.81 | 6990 | 1.88 | 6990 | 2.84 | 6990 | 2.98
6992 | 3.79 | 6992 | 4.77 | 6992 | 3.76 | 6992 | 3.72 | 6992 | 4.25 | 6992 | 4.81 | 6992 | 1.88 | 6992 | 2.84 | 6992 | 2.98
6994 | 3.79 | 6994 | 4.78 | 6994 | 3.76 | 6994 | 3.72 | 6994 | 4.25 | 6994 | 4.81 | 6994 | 1.88 | 6994 | 2.84 | 6994 | 2.98
6996 | 3.79 | 6996 | 4.77 | 6996 | 3.75 | 6996 | 3.72 | 6996 | 4.25 | 6996 | 4.81 | 6996 | 1.88 | 6996 | 2.84 | 6996 | 2.98
6998 | 3.78 | 6998 | 4.77 | 6998 | 3.76 | 6998 | 3.72 | 6998 | 4.25 | 6998 | 4.81 | 6998 | 1.88 | 6998 | 2.84 | 6998 | 2.98
7000 | 3.79 | 7000 | 4.78 | 7000 | 3.76 | 7000 | 3.72 | 7000 | 4.25 | 7000 | 4.81 | 7000 | 1.88 | 7000 | 2.84 | 7000 | 2.99
7002 | 3.79 | 7002 | 4.77 | 7002 | 3.76 | 7002 | 3.72 | 7002 | 4.25 | 7002 | 4.82 | 7002 | 1.88 | 7002 | 2.84 | 7002 | 2.98
7004 | 3.79 | 7004 | 4.78 | 7004 | 3.76 | 7004 | 3.72 | 7004 | 4.25 | 7004 | 4.82 | 7004 | 1.88 | 7004 | 2.84 | 7004 | 2.98
7006 | 3.79 | 7006 | 4.78 | 7006 | 3.76 | 7006 | 3.72 | 7006 | 4.25 | 7006 | 4.82 | 7006 | 1.88 | 7006 | 2.84 | 7006 | 2.98
7008 | 3.79 | 7008 | 4.78 | 7008 | 3.76 | 7008 | 3.72 | 7008 | 4.25 | 7008 | 4.82 | 7008 | 1.89 | 7008 | 2.84 | 7008 | 2.98
7010 | 3.79 | 7010 | 4.78 | 7010 | 3.76 | 7010 | 3.72 | 7010 | 4.25 | 7010 | 4.82 | 7010 | 1.88 | 7010 | 2.84 | 7010 | 2.98
7012 | 3.79 | 7012 | 4.78 | 7012 | 3.76 | 7012 | 3.72 | 7012 | 4.26 | 7012 | 4.82 | 7012 | 1.88 | 7012 | 2.84 | 7012 | 2.98
7014 | 3.79 | 7014 | 4.78 | 7014 | 3.77 | 7014 | 3.72 | 7014 | 4.25 | 7014 | 4.82 | 7014 | 1.88 | 7014 | 2.84 | 7014 | 2.98
7016 | 3.79 | 7016 | 4.78 | 7016 | 3.76 | 7016 | 3.72 | 7016 | 4.25 | 7016 | 4.82 | 7016 | 1.89 | 7016 | 2.84 | 7016 | 2.98
7018 | 3.79 | 7018 | 4.78 | 7018 | 3.76 | 7018 | 3.72 | 7018 | 4.25 | 7018 | 4.82 | 7018 | 1.89 | 7018 | 2.84 | 7018 | 2.98
7020 | 3.79 | 7020 | 4.78 | 7020 | 3.76 | 7020 | 3.72 | 7020 | 4.26 | 7020 | 4.83 | 7020 | 1.89 | 7020 | 2.84 | 7020 | 2.98
7022 | 3.79 | 7022 | 4.79 | 7022 | 3.76 | 7022 | 3.72 | 7022 | 4.26 | 7022 | 4.82 | 7022 | 1.89 | 7022 | 2.84 | 7022 | 2.98
7024 | 3.79 | 7024 | 4.78 | 7024 | 3.76 | 7024 | 3.73 | 7024 | 4.26 | 7024 | 4.83 | 7024 | 1.89 | 7024 | 2.84 | 7024 | 2.98
7026 | 3.79 | 7026 | 4.78 | 7026 | 3.76 | 7026 | 3.72 | 7026 | 4.26 | 7026 | 4.82 | 7026 | 1.89 | 7026 | 2.85 | 7026 | 2.99
7028 | 3.79 | 7028 | 4.79 | 7028 | 3.77 | 7028 | 3.73 | 7028 | 4.26 | 7028 | 4.82 | 7028 | 1.88 | 7028 | 2.84 | 7028 | 2.98
7030 | 3.79 | 7030 | 4.79 | 7030 | 3.77 | 7030 | 3.72 | 7030 | 4.26 | 7030 | 4.83 | 7030 | 1.88 | 7030 | 2.84 | 7030 | 2.98
7032 | 3.79 | 7032 | 4.79 | 7032 | 3.76 | 7032 | 3.72 | 7032 | 4.26 | 7032 | 4.82 | 7032 | 1.89 | 7032 | 2.84 | 7032 | 2.98
7034 | 3.79 | 7034 | 4.79 | 7034 | 3.77 | 7034 | 3.72 | 7034 | 4.26 | 7034 | 4.83 | 7034 | 1.89 | 7034 | 2.85 | 7034 | 2.98
7036 | 3.79 | 7036 | 4.79 | 7036 | 3.77 | 7036 | 3.72 | 7036 | 4.26 | 7036 | 4.83 | 7036 | 1.89 | 7036 | 2.84 | 7036 | 2.98
7038 | 3.8 | 7038 | 4.79 | 7038 | 3.77 | 7038 | 3.72 | 7038 | 4.26 | 7038 | 4.83 | 7038 | 1.89 | 7038 | 2.85 | 7038 | 2.99
7040 | 3.8 | 7040 | 4.79 | 7040 | 3.76 | 7040 | 3.72 | 7040 | 4.26 | 7040 | 4.83 | 7040 | 1.89 | 7040 | 2.84 | 7040 | 2.98
7042 | 3.79 | 7042 | 4.79 | 7042 | 3.77 | 7042 | 3.72 | 7042 | 4.26 | 7042 | 4.83 | 7042 | 1.89 | 7042 | 2.84 | 7042 | 2.98
7044 | 3.8 | 7044 | 4.79 | 7044 | 3.77 | 7044 | 3.73 | 7044 | 4.27 | 7044 | 4.83 | 7044 | 1.88 | 7044 | 2.84 | 7044 | 2.99
7046 | 3.79 | 7046 | 4.79 | 7046 | 3.77 | 7046 | 3.73 | 7046 | 4.26 | 7046 | 4.83 | 7046 | 1.88 | 7046 | 2.84 | 7046 | 2.98
7048 | 3.79 | 7048 | 4.79 | 7048 | 3.77 | 7048 | 3.73 | 7048 | 4.26 | 7048 | 4.83 | 7048 | 1.89 | 7048 | 2.84 | 7048 | 2.99
7050 | 3.79 | 7050 | 4.79 | 7050 | 3.77 | 7050 | 3.73 | 7050 | 4.26 | 7050 | 4.84 | 7050 | 1.88 | 7050 | 2.84 | 7050 | 2.99
7052 | 3.8 | 7052 | 4.8 | 7052 | 3.77 | 7052 | 3.73 | 7052 | 4.27 | 7052 | 4.83 | 7052 | 1.89 | 7052 | 2.84 | 7052 | 2.98
7054 | 3.8 | 7054 | 4.79 | 7054 | 3.77 | 7054 | 3.73 | 7054 | 4.26 | 7054 | 4.83 | 7054 | 1.89 | 7054 | 2.85 | 7054 | 2.99
7056 | 3.79 | 7056 | 4.8 | 7056 | 3.78 | 7056 | 3.72 | 7056 | 4.27 | 7056 | 4.83 | 7056 | 1.88 | 7056 | 2.85 | 7056 | 2.98
7058 | 3.8 | 7058 | 4.79 | 7058 | 3.77 | 7058 | 3.73 | 7058 | 4.27 | 7058 | 4.83 | 7058 | 1.89 | 7058 | 2.84 | 7058 | 2.99
7060 | 3.8 | 7060 | 4.79 | 7060 | 3.77 | 7060 | 3.73 | 7060 | 4.27 | 7060 | 4.83 | 7060 | 1.89 | 7060 | 2.85 | 7060 | 2.99
7062 | 3.8 | 7062 | 4.8 | 7062 | 3.78 | 7062 | 3.72 | 7062 | 4.27 | 7062 | 4.83 | 7062 | 1.89 | 7062 | 2.84 | 7062 | 2.99
7064 | 3.8 | 7064 | 4.79 | 7064 | 3.77 | 7064 | 3.73 | 7064 | 4.27 | 7064 | 4.84 | 7064 | 1.89 | 7064 | 2.85 | 7064 | 2.99
7066 | 3.8 | 7066 | 4.8 | 7066 | 3.78 | 7066 | 3.73 | 7066 | 4.27 | 7066 | 4.83 | 7066 | 1.89 | 7066 | 2.85 | 7066 | 2.99
7068 | 3.8 | 7068 | 4.8 | 7068 | 3.77 | 7068 | 3.73 | 7068 | 4.26 | 7068 | 4.84 | 7068 | 1.89 | 7068 | 2.85 | 7068 | 2.99
7070 | 3.8 | 7070 | 4.8 | 7070 | 3.78 | 7070 | 3.73 | 7070 | 4.27 | 7070 | 4.84 | 7070 | 1.89 | 7070 | 2.85 | 7070 | 2.99
7072 | 3.8 | 7072 | 4.8 | 7072 | 3.77 | 7072 | 3.74 | 7072 | 4.27 | 7072 | 4.84 | 7072 | 1.89 | 7072 | 2.85 | 7072 | 2.99
7074 | 3.8 | 7074 | 4.8 | 7074 | 3.78 | 7074 | 3.74 | 7074 | 4.27 | 7074 | 4.84 | 7074 | 1.89 | 7074 | 2.85 | 7074 | 2.99
7076 | 3.8 | 7076 | 4.8 | 7076 | 3.77 | 7076 | 3.73 | 7076 | 4.27 | 7076 | 4.84 | 7076 | 1.89 | 7076 | 2.85 | 7076 | 2.99
7078 | 3.8 | 7078 | 4.8 | 7078 | 3.78 | 7078 | 3.73 | 7078 | 4.27 | 7078 | 4.84 | 7078 | 1.89 | 7078 | 2.85 | 7078 | 2.99
7080 | 3.8 | 7080 | 4.8 | 7080 | 3.78 | 7080 | 3.73 | 7080 | 4.27 | 7080 | 4.84 | 7080 | 1.89 | 7080 | 2.85 | 7080 | 2.99
7082 | 3.8 | 7082 | 4.8 | 7082 | 3.78 | 7082 | 3.74 | 7082 | 4.27 | 7082 | 4.84 | 7082 | 1.89 | 7082 | 2.85 | 7082 | 2.99
7084 | 3.8 | 7084 | 4.81 | 7084 | 3.78 | 7084 | 3.74 | 7084 | 4.27 | 7084 | 4.85 | 7084 | 1.89 | 7084 | 2.85 | 7084 | 2.99
7086 | 3.8 | 7086 | 4.8 | 7086 | 3.77 | 7086 | 3.73 | 7086 | 4.27 | 7086 | 4.84 | 7086 | 1.89 | 7086 | 2.85 | 7086 | 2.99
7088 | 3.8 | 7088 | 4.81 | 7088 | 3.78 | 7088 | 3.74 | 7088 | 4.27 | 7088 | 4.84 | 7088 | 1.89 | 7088 | 2.85 | 7088 | 2.99
7090 | 3.8 | 7090 | 4.8 | 7090 | 3.78 | 7090 | 3.74 | 7090 | 4.27 | 7090 | 4.85 | 7090 | 1.89 | 7090 | 2.85 | 7090 | 2.99
7092 | 3.8 | 7092 | 4.81 | 7092 | 3.78 | 7092 | 3.73 | 7092 | 4.27 | 7092 | 4.85 | 7092 | 1.89 | 7092 | 2.85 | 7092 | 2.99
7094 | 3.8 | 7094 | 4.81 | 7094 | 3.79 | 7094 | 3.73 | 7094 | 4.27 | 7094 | 4.85 | 7094 | 1.89 | 7094 | 2.85 | 7094 | 2.99
7096 | 3.8 | 7096 | 4.8 | 7096 | 3.78 | 7096 | 3.74 | 7096 | 4.28 | 7096 | 4.85 | 7096 | 1.89 | 7096 | 2.85 | 7096 | 2.99
7098 | 3.8 | 7098 | 4.81 | 7098 | 3.78 | 7098 | 3.74 | 7098 | 4.27 | 7098 | 4.85 | 7098 | 1.89 | 7098 | 2.85 | 7098 | 2.99
7100 | 3.8 | 7100 | 4.81 | 7100 | 3.78 | 7100 | 3.74 | 7100 | 4.28 | 7100 | 4.85 | 7100 | 1.89 | 7100 | 2.85 | 7100 | 2.99
7102 | 3.8 | 7102 | 4.81 | 7102 | 3.78 | 7102 | 3.74 | 7102 | 4.28 | 7102 | 4.85 | 7102 | 1.89 | 7102 | 2.85 | 7102 | 2.99
7104 | 3.8 | 7104 | 4.81 | 7104 | 3.78 | 7104 | 3.74 | 7104 | 4.28 | 7104 | 4.85 | 7104 | 1.89 | 7104 | 2.85 | 7104 | 2.99
7106 | 3.81 | 7106 | 4.82 | 7106 | 3.79 | 7106 | 3.74 | 7106 | 4.28 | 7106 | 4.85 | 7106 | 1.89 | 7106 | 2.85 | 7106 | 2.99
7108 | 3.81 | 7108 | 4.81 | 7108 | 3.78 | 7108 | 3.74 | 7108 | 4.28 | 7108 | 4.85 | 7108 | 1.89 | 7108 | 2.85 | 7108 | 2.99
7110 | 3.81 | 7110 | 4.82 | 7110 | 3.79 | 7110 | 3.74 | 7110 | 4.28 | 7110 | 4.86 | 7110 | 1.89 | 7110 | 2.85 | 7110 | 3
7112 | 3.81 | 7112 | 4.82 | 7112 | 3.78 | 7112 | 3.74 | 7112 | 4.28 | 7112 | 4.86 | 7112 | 1.89 | 7112 | 2.85 | 7112 | 3
7114 | 3.81 | 7114 | 4.81 | 7114 | 3.78 | 7114 | 3.73 | 7114 | 4.28 | 7114 | 4.86 | 7114 | 1.89 | 7114 | 2.86 | 7114 | 3
7116 | 3.81 | 7116 | 4.81 | 7116 | 3.78 | 7116 | 3.74 | 7116 | 4.28 | 7116 | 4.85 | 7116 | 1.89 | 7116 | 2.85 | 7116 | 2.99
7118 | 3.81 | 7118 | 4.82 | 7118 | 3.78 | 7118 | 3.74 | 7118 | 4.28 | 7118 | 4.85 | 7118 | 1.89 | 7118 | 2.86 | 7118 | 3
7120 | 3.81 | 7120 | 4.81 | 7120 | 3.79 | 7120 | 3.74 | 7120 | 4.28 | 7120 | 4.86 | 7120 | 1.89 | 7120 | 2.85 | 7120 | 3
7122 | 3.81 | 7122 | 4.82 | 7122 | 3.79 | 7122 | 3.74 | 7122 | 4.28 | 7122 | 4.86 | 7122 | 1.89 | 7122 | 2.85 | 7122 | 2.99
7124 | 3.81 | 7124 | 4.82 | 7124 | 3.79 | 7124 | 3.74 | 7124 | 4.28 | 7124 | 4.85 | 7124 | 1.89 | 7124 | 2.85 | 7124 | 2.99
7126 | 3.81 | 7126 | 4.82 | 7126 | 3.79 | 7126 | 3.74 | 7126 | 4.28 | 7126 | 4.86 | 7126 | 1.89 | 7126 | 2.85 | 7126 | 2.99
7128 | 3.81 | 7128 | 4.82 | 7128 | 3.79 | 7128 | 3.74 | 7128 | 4.28 | 7128 | 4.86 | 7128 | 1.89 | 7128 | 2.86 | 7128 | 3
7130 | 3.81 | 7130 | 4.82 | 7130 | 3.79 | 7130 | 3.74 | 7130 | 4.28 | 7130 | 4.86 | 7130 | 1.89 | 7130 | 2.86 | 7130 | 3
7132 | 3.81 | 7132 | 4.82 | 7132 | 3.79 | 7132 | 3.74 | 7132 | 4.28 | 7132 | 4.86 | 7132 | 1.89 | 7132 | 2.86 | 7132 | 3
7134 | 3.81 | 7134 | 4.82 | 7134 | 3.79 | 7134 | 3.74 | 7134 | 4.28 | 7134 | 4.85 | 7134 | 1.89 | 7134 | 2.85 | 7134 | 2.99
7136 | 3.81 | 7136 | 4.82 | 7136 | 3.79 | 7136 | 3.75 | 7136 | 4.29 | 7136 | 4.86 | 7136 | 1.89 | 7136 | 2.86 | 7136 | 2.99
7138 | 3.81 | 7138 | 4.82 | 7138 | 3.8 | 7138 | 3.74 | 7138 | 4.28 | 7138 | 4.86 | 7138 | 1.89 | 7138 | 2.86 | 7138 | 3
7140 | 3.81 | 7140 | 4.82 | 7140 | 3.79 | 7140 | 3.74 | 7140 | 4.29 | 7140 | 4.86 | 7140 | 1.89 | 7140 | 2.86 | 7140 | 2.99
7142 | 3.81 | 7142 | 4.82 | 7142 | 3.8 | 7142 | 3.74 | 7142 | 4.29 | 7142 | 4.86 | 7142 | 1.89 | 7142 | 2.86 | 7142 | 2.99
7144 | 3.81 | 7144 | 4.82 | 7144 | 3.79 | 7144 | 3.75 | 7144 | 4.29 | 7144 | 4.86 | 7144 | 1.89 | 7144 | 2.86 | 7144 | 3
7146 | 3.81 | 7146 | 4.82 | 7146 | 3.79 | 7146 | 3.74 | 7146 | 4.29 | 7146 | 4.86 | 7146 | 1.89 | 7146 | 2.86 | 7146 | 3
7148 | 3.81 | 7148 | 4.82 | 7148 | 3.79 | 7148 | 3.74 | 7148 | 4.29 | 7148 | 4.86 | 7148 | 1.89 | 7148 | 2.86 | 7148 | 3
7150 | 3.82 | 7150 | 4.82 | 7150 | 3.79 | 7150 | 3.75 | 7150 | 4.29 | 7150 | 4.87 | 7150 | 1.89 | 7150 | 2.86 | 7150 | 3
7152 | 3.82 | 7152 | 4.83 | 7152 | 3.79 | 7152 | 3.75 | 7152 | 4.29 | 7152 | 4.86 | 7152 | 1.89 | 7152 | 2.86 | 7152 | 3
7154 | 3.81 | 7154 | 4.83 | 7154 | 3.8 | 7154 | 3.74 | 7154 | 4.29 | 7154 | 4.87 | 7154 | 1.9 | 7154 | 2.86 | 7154 | 3
7156 | 3.82 | 7156 | 4.83 | 7156 | 3.8 | 7156 | 3.75 | 7156 | 4.29 | 7156 | 4.87 | 7156 | 1.89 | 7156 | 2.86 | 7156 | 3
7158 | 3.81 | 7158 | 4.83 | 7158 | 3.8 | 7158 | 3.75 | 7158 | 4.29 | 7158 | 4.87 | 7158 | 1.9 | 7158 | 2.86 | 7158 | 3
7160 | 3.82 | 7160 | 4.83 | 7160 | 3.8 | 7160 | 3.75 | 7160 | 4.29 | 7160 | 4.87 | 7160 | 1.89 | 7160 | 2.86 | 7160 | 3
7162 | 3.82 | 7162 | 4.83 | 7162 | 3.8 | 7162 | 3.75 | 7162 | 4.29 | 7162 | 4.87 | 7162 | 1.9 | 7162 | 2.86 | 7162 | 3
7164 | 3.81 | 7164 | 4.83 | 7164 | 3.8 | 7164 | 3.75 | 7164 | 4.29 | 7164 | 4.87 | 7164 | 1.89 | 7164 | 2.86 | 7164 | 3
7166 | 3.82 | 7166 | 4.83 | 7166 | 3.79 | 7166 | 3.75 | 7166 | 4.29 | 7166 | 4.87 | 7166 | 1.89 | 7166 | 2.86 | 7166 | 3
7168 | 3.82 | 7168 | 4.83 | 7168 | 3.8 | 7168 | 3.75 | 7168 | 4.29 | 7168 | 4.87 | 7168 | 1.89 | 7168 | 2.86 | 7168 | 3
7170 | 3.81 | 7170 | 4.83 | 7170 | 3.8 | 7170 | 3.76 | 7170 | 4.29 | 7170 | 4.88 | 7170 | 1.89 | 7170 | 2.86 | 7170 | 3
7172 | 3.82 | 7172 | 4.84 | 7172 | 3.8 | 7172 | 3.75 | 7172 | 4.29 | 7172 | 4.87 | 7172 | 1.9 | 7172 | 2.86 | 7172 | 3
7174 | 3.82 | 7174 | 4.84 | 7174 | 3.8 | 7174 | 3.75 | 7174 | 4.29 | 7174 | 4.87 | 7174 | 1.89 | 7174 | 2.86 | 7174 | 3
7176 | 3.82 | 7176 | 4.83 | 7176 | 3.8 | 7176 | 3.75 | 7176 | 4.3 | 7176 | 4.87 | 7176 | 1.9 | 7176 | 2.86 | 7176 | 3
7178 | 3.82 | 7178 | 4.84 | 7178 | 3.8 | 7178 | 3.75 | 7178 | 4.3 | 7178 | 4.87 | 7178 | 1.9 | 7178 | 2.86 | 7178 | 3
7180 | 3.82 | 7180 | 4.83 | 7180 | 3.8 | 7180 | 3.76 | 7180 | 4.3 | 7180 | 4.88 | 7180 | 1.89 | 7180 | 2.86 | 7180 | 3
7182 | 3.82 | 7182 | 4.83 | 7182 | 3.8 | 7182 | 3.76 | 7182 | 4.3 | 7182 | 4.87 | 7182 | 1.9 | 7182 | 2.86 | 7182 | 3
7184 | 3.82 | 7184 | 4.84 | 7184 | 3.8 | 7184 | 3.75 | 7184 | 4.3 | 7184 | 4.88 | 7184 | 1.89 | 7184 | 2.86 | 7184 | 3
7186 | 3.82 | 7186 | 4.84 | 7186 | 3.81 | 7186 | 3.75 | 7186 | 4.3 | 7186 | 4.88 | 7186 | 1.89 | 7186 | 2.87 | 7186 | 3
7188 | 3.82 | 7188 | 4.84 | 7188 | 3.8 | 7188 | 3.75 | 7188 | 4.3 | 7188 | 4.88 | 7188 | 1.9 | 7188 | 2.87 | 7188 | 3.01
7190 | 3.82 | 7190 | 4.85 | 7190 | 3.81 | 7190 | 3.76 | 7190 | 4.3 | 7190 | 4.88 | 7190 | 1.9 | 7190 | 2.87 | 7190 | 3
7192 | 3.82 | 7192 | 4.85 | 7192 | 3.81 | 7192 | 3.76 | 7192 | 4.3 | 7192 | 4.88 | 7192 | 1.89 | 7192 | 2.87 | 7192 | 3
7194 | 3.82 | 7194 | 4.85 | 7194 | 3.81 | 7194 | 3.76 | 7194 | 4.3 | 7194 | 4.88 | 7194 | 1.9 | 7194 | 2.87 | 7194 | 3
7196 | 3.83 | 7196 | 4.85 | 7196 | 3.81 | 7196 | 3.76 | 7196 | 4.3 | 7196 | 4.88 | 7196 | 1.9 | 7196 | 2.86 | 7196 | 3
7198 | 3.82 | 7198 | 4.84 | 7198 | 3.81 | 7198 | 3.76 | 7198 | 4.3 | 7198 | 4.88 | 7198 | 1.89 | 7198 | 2.86 | 7198 | 3
7200 | 3.82 | 7200 | 4.85 | 7200 | 3.81 | 7200 | 3.76 | 7200 | 4.3 | 7200 | 4.88 | 7200 | 1.9 | 7200 | 2.87 | 7200 | 3
7202 | 3.82 | 7202 | 4.84 | 7202 | 3.81 | 7202 | 3.76 | 7202 | 4.3 | 7202 | 4.88 | 7202 | 1.89 | 7202 | 2.86 | 7202 | 3
7204 | 3.83 | 7204 | 4.85 | 7204 | 3.8 | 7204 | 3.76 | 7204 | 4.3 | 7204 | 4.88 | 7204 | 1.9 | 7204 | 2.86 | 7204 | 3
7206 | 3.82 | 7206 | 4.85 | 7206 | 3.81 | 7206 | 3.76 | 7206 | 4.3 | 7206 | 4.88 | 7206 | 1.9 | 7206 | 2.86 | 7206 | 3
7208 | 3.82 | 7208 | 4.85 | 7208 | 3.82 | 7208 | 3.76 | 7208 | 4.3 | 7208 | 4.88 | 7208 | 1.9 | 7208 | 2.86 | 7208 | 3
7210 | 3.83 | 7210 | 4.84 | 7210 | 3.8 | 7210 | 3.76 | 7210 | 4.3 | 7210 | 4.89 | 7210 | 1.9 | 7210 | 2.87 | 7210 | 3.01
7212 | 3.82 | 7212 | 4.85 | 7212 | 3.81 | 7212 | 3.76 | 7212 | 4.3 | 7212 | 4.89 | 7212 | 1.9 | 7212 | 2.86 | 7212 | 3
7214 | 3.82 | 7214 | 4.85 | 7214 | 3.81 | 7214 | 3.76 | 7214 | 4.3 | 7214 | 4.89 | 7214 | 1.9 | 7214 | 2.87 | 7214 | 3.01
7216 | 3.83 | 7216 | 4.85 | 7216 | 3.81 | 7216 | 3.76 | 7216 | 4.3 | 7216 | 4.88 | 7216 | 1.9 | 7216 | 2.87 | 7216 | 3.01
7218 | 3.82 | 7218 | 4.85 | 7218 | 3.81 | 7218 | 3.76 | 7218 | 4.3 | 7218 | 4.89 | 7218 | 1.9 | 7218 | 2.87 | 7218 | 3.01
7220 | 3.82 | 7220 | 4.85 | 7220 | 3.81 | 7220 | 3.76 | 7220 | 4.3 | 7220 | 4.89 | 7220 | 1.9 | 7220 | 2.87 | 7220 | 3.01
7222 | 3.83 | 7222 | 4.85 | 7222 | 3.81 | 7222 | 3.76 | 7222 | 4.3 | 7222 | 4.89 | 7222 | 1.9 | 7222 | 2.87 | 7222 | 3
7224 | 3.83 | 7224 | 4.85 | 7224 | 3.81 | 7224 | 3.76 | 7224 | 4.31 | 7224 | 4.89 | 7224 | 1.9 | 7224 | 2.87 | 7224 | 3
7226 | 3.83 | 7226 | 4.86 | 7226 | 3.81 | 7226 | 3.76 | 7226 | 4.31 | 7226 | 4.89 | 7226 | 1.9 | 7226 | 2.87 | 7226 | 3.01
7228 | 3.83 | 7228 | 4.85 | 7228 | 3.81 | 7228 | 3.76 | 7228 | 4.31 | 7228 | 4.89 | 7228 | 1.9 | 7228 | 2.87 | 7228 | 3.01
7230 | 3.83 | 7230 | 4.86 | 7230 | 3.82 | 7230 | 3.76 | 7230 | 4.31 | 7230 | 4.89 | 7230 | 1.89 | 7230 | 2.87 | 7230 | 3.01
7232 | 3.83 | 7232 | 4.85 | 7232 | 3.81 | 7232 | 3.77 | 7232 | 4.3 | 7232 | 4.89 | 7232 | 1.9 | 7232 | 2.87 | 7232 | 3.01
7234 | 3.83 | 7234 | 4.85 | 7234 | 3.81 | 7234 | 3.77 | 7234 | 4.3 | 7234 | 4.89 | 7234 | 1.9 | 7234 | 2.87 | 7234 | 3.01
7236 | 3.83 | 7236 | 4.86 | 7236 | 3.82 | 7236 | 3.77 | 7236 | 4.31 | 7236 | 4.89 | 7236 | 1.9 | 7236 | 2.87 | 7236 | 3.01
7238 | 3.83 | 7238 | 4.85 | 7238 | 3.81 | 7238 | 3.76 | 7238 | 4.31 | 7238 | 4.9 | 7238 | 1.9 | 7238 | 2.87 | 7238 | 3.01
7240 | 3.83 | 7240 | 4.85 | 7240 | 3.82 | 7240 | 3.77 | 7240 | 4.31 | 7240 | 4.9 | 7240 | 1.9 | 7240 | 2.87 | 7240 | 3.01
7242 | 3.83 | 7242 | 4.86 | 7242 | 3.81 | 7242 | 3.77 | 7242 | 4.31 | 7242 | 4.9 | 7242 | 1.9 | 7242 | 2.87 | 7242 | 3.02
7244 | 3.83 | 7244 | 4.85 | 7244 | 3.81 | 7244 | 3.77 | 7244 | 4.31 | 7244 | 4.9 | 7244 | 1.89 | 7244 | 2.87 | 7244 | 3.01
7246 | 3.83 | 7246 | 4.86 | 7246 | 3.82 | 7246 | 3.77 | 7246 | 4.31 | 7246 | 4.9 | 7246 | 1.9 | 7246 | 2.87 | 7246 | 3.01
7248 | 3.83 | 7248 | 4.86 | 7248 | 3.81 | 7248 | 3.77 | 7248 | 4.31 | 7248 | 4.89 | 7248 | 1.9 | 7248 | 2.87 | 7248 | 3.01
7250 | 3.83 | 7250 | 4.86 | 7250 | 3.82 | 7250 | 3.77 | 7250 | 4.31 | 7250 | 4.9 | 7250 | 1.9 | 7250 | 2.87 | 7250 | 3.01
7252 | 3.83 | 7252 | 4.86 | 7252 | 3.81 | 7252 | 3.77 | 7252 | 4.31 | 7252 | 4.9 | 7252 | 1.9 | 7252 | 2.88 | 7252 | 3.02
7254 | 3.83 | 7254 | 4.86 | 7254 | 3.82 | 7254 | 3.77 | 7254 | 4.32 | 7254 | 4.9 | 7254 | 1.9 | 7254 | 2.87 | 7254 | 3.01
7256 | 3.83 | 7256 | 4.86 | 7256 | 3.82 | 7256 | 3.77 | 7256 | 4.31 | 7256 | 4.9 | 7256 | 1.9 | 7256 | 2.87 | 7256 | 3.01
7258 | 3.83 | 7258 | 4.86 | 7258 | 3.82 | 7258 | 3.77 | 7258 | 4.31 | 7258 | 4.9 | 7258 | 1.9 | 7258 | 2.87 | 7258 | 3.01
7260 | 3.83 | 7260 | 4.86 | 7260 | 3.82 | 7260 | 3.77 | 7260 | 4.32 | 7260 | 4.9 | 7260 | 1.9 | 7260 | 2.87 | 7260 | 3.02
7262 | 3.83 | 7262 | 4.86 | 7262 | 3.82 | 7262 | 3.77 | 7262 | 4.31 | 7262 | 4.9 | 7262 | 1.9 | 7262 | 2.87 | 7262 | 3.01
7264 | 3.84 | 7264 | 4.86 | 7264 | 3.82 | 7264 | 3.77 | 7264 | 4.32 | 7264 | 4.9 | 7264 | 1.9 | 7264 | 2.87 | 7264 | 3.01
7266 | 3.83 | 7266 | 4.86 | 7266 | 3.82 | 7266 | 3.77 | 7266 | 4.32 | 7266 | 4.91 | 7266 | 1.9 | 7266 | 2.87 | 7266 | 3.01
7268 | 3.83 | 7268 | 4.87 | 7268 | 3.82 | 7268 | 3.77 | 7268 | 4.31 | 7268 | 4.91 | 7268 | 1.9 | 7268 | 2.87 | 7268 | 3.01
7270 | 3.83 | 7270 | 4.86 | 7270 | 3.82 | 7270 | 3.77 | 7270 | 4.32 | 7270 | 4.9 | 7270 | 1.9 | 7270 | 2.88 | 7270 | 3.01
7272 | 3.83 | 7272 | 4.86 | 7272 | 3.82 | 7272 | 3.77 | 7272 | 4.32 | 7272 | 4.91 | 7272 | 1.9 | 7272 | 2.87 | 7272 | 3.01
7274 | 3.83 | 7274 | 4.87 | 7274 | 3.82 | 7274 | 3.77 | 7274 | 4.32 | 7274 | 4.91 | 7274 | 1.9 | 7274 | 2.88 | 7274 | 3.02
7276 | 3.84 | 7276 | 4.86 | 7276 | 3.82 | 7276 | 3.78 | 7276 | 4.32 | 7276 | 4.91 | 7276 | 1.9 | 7276 | 2.87 | 7276 | 3.02
7278 | 3.83 | 7278 | 4.86 | 7278 | 3.82 | 7278 | 3.77 | 7278 | 4.32 | 7278 | 4.91 | 7278 | 1.9 | 7278 | 2.88 | 7278 | 3.01
7280 | 3.84 | 7280 | 4.87 | 7280 | 3.82 | 7280 | 3.78 | 7280 | 4.32 | 7280 | 4.91 | 7280 | 1.9 | 7280 | 2.88 | 7280 | 3.02
7282 | 3.84 | 7282 | 4.87 | 7282 | 3.82 | 7282 | 3.77 | 7282 | 4.32 | 7282 | 4.91 | 7282 | 1.9 | 7282 | 2.88 | 7282 | 3.02
7284 | 3.84 | 7284 | 4.87 | 7284 | 3.83 | 7284 | 3.78 | 7284 | 4.32 | 7284 | 4.91 | 7284 | 1.9 | 7284 | 2.87 | 7284 | 3.01
7286 | 3.84 | 7286 | 4.87 | 7286 | 3.82 | 7286 | 3.78 | 7286 | 4.32 | 7286 | 4.91 | 7286 | 1.9 | 7286 | 2.88 | 7286 | 3.01
7288 | 3.84 | 7288 | 4.87 | 7288 | 3.83 | 7288 | 3.78 | 7288 | 4.32 | 7288 | 4.91 | 7288 | 1.9 | 7288 | 2.88 | 7288 | 3.02
7290 | 3.84 | 7290 | 4.87 | 7290 | 3.83 | 7290 | 3.78 | 7290 | 4.32 | 7290 | 4.91 | 7290 | 1.9 | 7290 | 2.88 | 7290 | 3.02
7292 | 3.84 | 7292 | 4.87 | 7292 | 3.83 | 7292 | 3.78 | 7292 | 4.32 | 7292 | 4.91 | 7292 | 1.9 | 7292 | 2.88 | 7292 | 3.02
7294 | 3.84 | 7294 | 4.87 | 7294 | 3.83 | 7294 | 3.78 | 7294 | 4.32 | 7294 | 4.91 | 7294 | 1.9 | 7294 | 2.88 | 7294 | 3.02
7296 | 3.84 | 7296 | 4.87 | 7296 | 3.83 | 7296 | 3.78 | 7296 | 4.33 | 7296 | 4.91 | 7296 | 1.9 | 7296 | 2.88 | 7296 | 3.01
7298 | 3.84 | 7298 | 4.87 | 7298 | 3.83 | 7298 | 3.77 | 7298 | 4.32 | 7298 | 4.91 | 7298 | 1.9 | 7298 | 2.88 | 7298 | 3.02
7300 | 3.84 | 7300 | 4.87 | 7300 | 3.82 | 7300 | 3.78 | 7300 | 4.32 | 7300 | 4.91 | 7300 | 1.9 | 7300 | 2.88 | 7300 | 3.02
7302 | 3.84 | 7302 | 4.88 | 7302 | 3.83 | 7302 | 3.78 | 7302 | 4.32 | 7302 | 4.91 | 7302 | 1.9 | 7302 | 2.88 | 7302 | 3.02
7304 | 3.84 | 7304 | 4.87 | 7304 | 3.83 | 7304 | 3.78 | 7304 | 4.33 | 7304 | 4.91 | 7304 | 1.9 | 7304 | 2.88 | 7304 | 3.02
7306 | 3.84 | 7306 | 4.87 | 7306 | 3.83 | 7306 | 3.78 | 7306 | 4.32 | 7306 | 4.92 | 7306 | 1.9 | 7306 | 2.88 | 7306 | 3.02
7308 | 3.84 | 7308 | 4.88 | 7308 | 3.83 | 7308 | 3.78 | 7308 | 4.33 | 7308 | 4.92 | 7308 | 1.9 | 7308 | 2.88 | 7308 | 3.02
7310 | 3.84 | 7310 | 4.87 | 7310 | 3.83 | 7310 | 3.78 | 7310 | 4.33 | 7310 | 4.92 | 7310 | 1.9 | 7310 | 2.88 | 7310 | 3.02
7312 | 3.84 | 7312 | 4.88 | 7312 | 3.83 | 7312 | 3.78 | 7312 | 4.33 | 7312 | 4.92 | 7312 | 1.9 | 7312 | 2.88 | 7312 | 3.02
7314 | 3.84 | 7314 | 4.88 | 7314 | 3.83 | 7314 | 3.78 | 7314 | 4.33 | 7314 | 4.92 | 7314 | 1.9 | 7314 | 2.88 | 7314 | 3.02
7316 | 3.84 | 7316 | 4.88 | 7316 | 3.84 | 7316 | 3.78 | 7316 | 4.33 | 7316 | 4.92 | 7316 | 1.9 | 7316 | 2.88 | 7316 | 3.02
7318 | 3.84 | 7318 | 4.88 | 7318 | 3.83 | 7318 | 3.78 | 7318 | 4.33 | 7318 | 4.92 | 7318 | 1.9 | 7318 | 2.88 | 7318 | 3.02
7320 | 3.84 | 7320 | 4.88 | 7320 | 3.83 | 7320 | 3.78 | 7320 | 4.33 | 7320 | 4.92 | 7320 | 1.9 | 7320 | 2.88 | 7320 | 3.02
7322 | 3.85 | 7322 | 4.88 | 7322 | 3.84 | 7322 | 3.78 | 7322 | 4.33 | 7322 | 4.93 | 7322 | 1.9 | 7322 | 2.88 | 7322 | 3.02
7324 | 3.84 | 7324 | 4.88 | 7324 | 3.83 | 7324 | 3.78 | 7324 | 4.33 | 7324 | 4.92 | 7324 | 1.9 | 7324 | 2.88 | 7324 | 3.02
7326 | 3.85 | 7326 | 4.89 | 7326 | 3.84 | 7326 | 3.78 | 7326 | 4.33 | 7326 | 4.92 | 7326 | 1.9 | 7326 | 2.88 | 7326 | 3.02
7328 | 3.85 | 7328 | 4.88 | 7328 | 3.84 | 7328 | 3.79 | 7328 | 4.33 | 7328 | 4.92 | 7328 | 1.9 | 7328 | 2.88 | 7328 | 3.02
7330 | 3.84 | 7330 | 4.88 | 7330 | 3.84 | 7330 | 3.78 | 7330 | 4.33 | 7330 | 4.92 | 7330 | 1.9 | 7330 | 2.88 | 7330 | 3.02
7332 | 3.85 | 7332 | 4.89 | 7332 | 3.84 | 7332 | 3.78 | 7332 | 4.33 | 7332 | 4.93 | 7332 | 1.9 | 7332 | 2.88 | 7332 | 3.02
7334 | 3.85 | 7334 | 4.88 | 7334 | 3.83 | 7334 | 3.79 | 7334 | 4.33 | 7334 | 4.93 | 7334 | 1.9 | 7334 | 2.88 | 7334 | 3.02
7336 | 3.85 | 7336 | 4.89 | 7336 | 3.84 | 7336 | 3.79 | 7336 | 4.33 | 7336 | 4.92 | 7336 | 1.9 | 7336 | 2.88 | 7336 | 3.02
7338 | 3.85 | 7338 | 4.89 | 7338 | 3.84 | 7338 | 3.79 | 7338 | 4.33 | 7338 | 4.93 | 7338 | 1.9 | 7338 | 2.88 | 7338 | 3.02
7340 | 3.85 | 7340 | 4.89 | 7340 | 3.83 | 7340 | 3.78 | 7340 | 4.33 | 7340 | 4.93 | 7340 | 1.9 | 7340 | 2.88 | 7340 | 3.02
7342 | 3.85 | 7342 | 4.88 | 7342 | 3.84 | 7342 | 3.79 | 7342 | 4.33 | 7342 | 4.93 | 7342 | 1.9 | 7342 | 2.88 | 7342 | 3.03
7344 | 3.85 | 7344 | 4.88 | 7344 | 3.83 | 7344 | 3.79 | 7344 | 4.34 | 7344 | 4.93 | 7344 | 1.9 | 7344 | 2.88 | 7344 | 3.02
7346 | 3.85 | 7346 | 4.89 | 7346 | 3.84 | 7346 | 3.79 | 7346 | 4.33 | 7346 | 4.93 | 7346 | 1.9 | 7346 | 2.88 | 7346 | 3.02
7348 | 3.85 | 7348 | 4.89 | 7348 | 3.84 | 7348 | 3.79 | 7348 | 4.34 | 7348 | 4.93 | 7348 | 1.9 | 7348 | 2.88 | 7348 | 3.02
7350 | 3.85 | 7350 | 4.89 | 7350 | 3.84 | 7350 | 3.78 | 7350 | 4.34 | 7350 | 4.93 | 7350 | 1.91 | 7350 | 2.89 | 7350 | 3.03
7352 | 3.85 | 7352 | 4.89 | 7352 | 3.84 | 7352 | 3.79 | 7352 | 4.34 | 7352 | 4.93 | 7352 | 1.9 | 7352 | 2.88 | 7352 | 3.02
7354 | 3.85 | 7354 | 4.89 | 7354 | 3.84 | 7354 | 3.78 | 7354 | 4.34 | 7354 | 4.93 | 7354 | 1.9 | 7354 | 2.88 | 7354 | 3.02
7356 | 3.85 | 7356 | 4.89 | 7356 | 3.84 | 7356 | 3.79 | 7356 | 4.34 | 7356 | 4.93 | 7356 | 1.91 | 7356 | 2.88 | 7356 | 3.02
7358 | 3.85 | 7358 | 4.89 | 7358 | 3.84 | 7358 | 3.79 | 7358 | 4.34 | 7358 | 4.93 | 7358 | 1.91 | 7358 | 2.89 | 7358 | 3.02
7360 | 3.85 | 7360 | 4.9 | 7360 | 3.84 | 7360 | 3.79 | 7360 | 4.34 | 7360 | 4.93 | 7360 | 1.91 | 7360 | 2.89 | 7360 | 3.02
7362 | 3.85 | 7362 | 4.89 | 7362 | 3.84 | 7362 | 3.79 | 7362 | 4.33 | 7362 | 4.93 | 7362 | 1.91 | 7362 | 2.88 | 7362 | 3.02
7364 | 3.85 | 7364 | 4.9 | 7364 | 3.84 | 7364 | 3.79 | 7364 | 4.34 | 7364 | 4.93 | 7364 | 1.91 | 7364 | 2.88 | 7364 | 3.02
7366 | 3.85 | 7366 | 4.89 | 7366 | 3.84 | 7366 | 3.79 | 7366 | 4.34 | 7366 | 4.94 | 7366 | 1.91 | 7366 | 2.88 | 7366 | 3.03
7368 | 3.85 | 7368 | 4.89 | 7368 | 3.84 | 7368 | 3.79 | 7368 | 4.34 | 7368 | 4.94 | 7368 | 1.91 | 7368 | 2.89 | 7368 | 3.03
7370 | 3.85 | 7370 | 4.89 | 7370 | 3.84 | 7370 | 3.8 | 7370 | 4.34 | 7370 | 4.94 | 7370 | 1.9 | 7370 | 2.88 | 7370 | 3.02
7372 | 3.85 | 7372 | 4.9 | 7372 | 3.84 | 7372 | 3.79 | 7372 | 4.34 | 7372 | 4.94 | 7372 | 1.9 | 7372 | 2.89 | 7372 | 3.03
7374 | 3.85 | 7374 | 4.89 | 7374 | 3.84 | 7374 | 3.8 | 7374 | 4.34 | 7374 | 4.94 | 7374 | 1.9 | 7374 | 2.89 | 7374 | 3.02
7376 | 3.86 | 7376 | 4.9 | 7376 | 3.85 | 7376 | 3.79 | 7376 | 4.35 | 7376 | 4.93 | 7376 | 1.9 | 7376 | 2.89 | 7376 | 3.03
7378 | 3.85 | 7378 | 4.9 | 7378 | 3.85 | 7378 | 3.8 | 7378 | 4.34 | 7378 | 4.94 | 7378 | 1.9 | 7378 | 2.89 | 7378 | 3.02
7380 | 3.85 | 7380 | 4.9 | 7380 | 3.84 | 7380 | 3.8 | 7380 | 4.34 | 7380 | 4.94 | 7380 | 1.91 | 7380 | 2.89 | 7380 | 3.03
7382 | 3.85 | 7382 | 4.9 | 7382 | 3.85 | 7382 | 3.79 | 7382 | 4.34 | 7382 | 4.94 | 7382 | 1.91 | 7382 | 2.89 | 7382 | 3.03
7384 | 3.85 | 7384 | 4.9 | 7384 | 3.85 | 7384 | 3.79 | 7384 | 4.35 | 7384 | 4.94 | 7384 | 1.9 | 7384 | 2.89 | 7384 | 3.03
7386 | 3.85 | 7386 | 4.9 | 7386 | 3.85 | 7386 | 3.8 | 7386 | 4.34 | 7386 | 4.94 | 7386 | 1.91 | 7386 | 2.89 | 7386 | 3.03
7388 | 3.86 | 7388 | 4.91 | 7388 | 3.85 | 7388 | 3.79 | 7388 | 4.35 | 7388 | 4.94 | 7388 | 1.9 | 7388 | 2.89 | 7388 | 3.02
7390 | 3.85 | 7390 | 4.9 | 7390 | 3.85 | 7390 | 3.79 | 7390 | 4.35 | 7390 | 4.94 | 7390 | 1.91 | 7390 | 2.89 | 7390 | 3.04
7392 | 3.86 | 7392 | 4.9 | 7392 | 3.85 | 7392 | 3.79 | 7392 | 4.34 | 7392 | 4.95 | 7392 | 1.91 | 7392 | 2.89 | 7392 | 3.03
7394 | 3.85 | 7394 | 4.91 | 7394 | 3.85 | 7394 | 3.8 | 7394 | 4.34 | 7394 | 4.94 | 7394 | 1.91 | 7394 | 2.89 | 7394 | 3.03
7396 | 3.85 | 7396 | 4.9 | 7396 | 3.85 | 7396 | 3.79 | 7396 | 4.35 | 7396 | 4.94 | 7396 | 1.91 | 7396 | 2.89 | 7396 | 3.03
7398 | 3.86 | 7398 | 4.9 | 7398 | 3.85 | 7398 | 3.8 | 7398 | 4.34 | 7398 | 4.95 | 7398 | 1.9 | 7398 | 2.89 | 7398 | 3.02
7400 | 3.85 | 7400 | 4.91 | 7400 | 3.85 | 7400 | 3.79 | 7400 | 4.35 | 7400 | 4.95 | 7400 | 1.91 | 7400 | 2.89 | 7400 | 3.02
7402 | 3.86 | 7402 | 4.91 | 7402 | 3.85 | 7402 | 3.8 | 7402 | 4.34 | 7402 | 4.95 | 7402 | 1.91 | 7402 | 2.89 | 7402 | 3.03
7404 | 3.86 | 7404 | 4.9 | 7404 | 3.85 | 7404 | 3.8 | 7404 | 4.35 | 7404 | 4.95 | 7404 | 1.91 | 7404 | 2.89 | 7404 | 3.02
7406 | 3.86 | 7406 | 4.91 | 7406 | 3.85 | 7406 | 3.8 | 7406 | 4.34 | 7406 | 4.95 | 7406 | 1.91 | 7406 | 2.89 | 7406 | 3.03
7408 | 3.86 | 7408 | 4.9 | 7408 | 3.85 | 7408 | 3.8 | 7408 | 4.35 | 7408 | 4.95 | 7408 | 1.9 | 7408 | 2.89 | 7408 | 3.03
7410 | 3.86 | 7410 | 4.91 | 7410 | 3.85 | 7410 | 3.8 | 7410 | 4.35 | 7410 | 4.95 | 7410 | 1.91 | 7410 | 2.89 | 7410 | 3.03
7412 | 3.86 | 7412 | 4.9 | 7412 | 3.85 | 7412 | 3.8 | 7412 | 4.35 | 7412 | 4.95 | 7412 | 1.9 | 7412 | 2.89 | 7412 | 3.03
7414 | 3.86 | 7414 | 4.91 | 7414 | 3.85 | 7414 | 3.8 | 7414 | 4.35 | 7414 | 4.95 | 7414 | 1.91 | 7414 | 2.89 | 7414 | 3.03
7416 | 3.86 | 7416 | 4.91 | 7416 | 3.85 | 7416 | 3.79 | 7416 | 4.35 | 7416 | 4.95 | 7416 | 1.91 | 7416 | 2.89 | 7416 | 3.03
7418 | 3.86 | 7418 | 4.91 | 7418 | 3.86 | 7418 | 3.8 | 7418 | 4.35 | 7418 | 4.96 | 7418 | 1.9 | 7418 | 2.89 | 7418 | 3.04
7420 | 3.86 | 7420 | 4.91 | 7420 | 3.85 | 7420 | 3.8 | 7420 | 4.36 | 7420 | 4.96 | 7420 | 1.91 | 7420 | 2.89 | 7420 | 3.03
7422 | 3.86 | 7422 | 4.92 | 7422 | 3.86 | 7422 | 3.8 | 7422 | 4.35 | 7422 | 4.96 | 7422 | 1.9 | 7422 | 2.89 | 7422 | 3.03
7424 | 3.86 | 7424 | 4.91 | 7424 | 3.86 | 7424 | 3.8 | 7424 | 4.35 | 7424 | 4.96 | 7424 | 1.91 | 7424 | 2.89 | 7424 | 3.03
7426 | 3.86 | 7426 | 4.91 | 7426 | 3.86 | 7426 | 3.8 | 7426 | 4.35 | 7426 | 4.95 | 7426 | 1.91 | 7426 | 2.89 | 7426 | 3.03
7428 | 3.86 | 7428 | 4.91 | 7428 | 3.86 | 7428 | 3.8 | 7428 | 4.36 | 7428 | 4.96 | 7428 | 1.91 | 7428 | 2.89 | 7428 | 3.03
7430 | 3.87 | 7430 | 4.92 | 7430 | 3.86 | 7430 | 3.8 | 7430 | 4.35 | 7430 | 4.95 | 7430 | 1.91 | 7430 | 2.89 | 7430 | 3.03
7432 | 3.87 | 7432 | 4.92 | 7432 | 3.86 | 7432 | 3.8 | 7432 | 4.36 | 7432 | 4.96 | 7432 | 1.91 | 7432 | 2.89 | 7432 | 3.03
7434 | 3.87 | 7434 | 4.91 | 7434 | 3.86 | 7434 | 3.81 | 7434 | 4.36 | 7434 | 4.96 | 7434 | 1.9 | 7434 | 2.89 | 7434 | 3.03
7436 | 3.86 | 7436 | 4.92 | 7436 | 3.86 | 7436 | 3.8 | 7436 | 4.36 | 7436 | 4.96 | 7436 | 1.91 | 7436 | 2.9 | 7436 | 3.04
7438 | 3.87 | 7438 | 4.91 | 7438 | 3.86 | 7438 | 3.81 | 7438 | 4.36 | 7438 | 4.96 | 7438 | 1.91 | 7438 | 2.89 | 7438 | 3.04
7440 | 3.86 | 7440 | 4.92 | 7440 | 3.86 | 7440 | 3.81 | 7440 | 4.36 | 7440 | 4.96 | 7440 | 1.91 | 7440 | 2.89 | 7440 | 3.03
7442 | 3.86 | 7442 | 4.93 | 7442 | 3.86 | 7442 | 3.81 | 7442 | 4.36 | 7442 | 4.96 | 7442 | 1.91 | 7442 | 2.89 | 7442 | 3.03
7444 | 3.86 | 7444 | 4.92 | 7444 | 3.86 | 7444 | 3.81 | 7444 | 4.36 | 7444 | 4.96 | 7444 | 1.91 | 7444 | 2.9 | 7444 | 3.04
7446 | 3.87 | 7446 | 4.92 | 7446 | 3.86 | 7446 | 3.8 | 7446 | 4.36 | 7446 | 4.96 | 7446 | 1.91 | 7446 | 2.89 | 7446 | 3.03
7448 | 3.87 | 7448 | 4.92 | 7448 | 3.86 | 7448 | 3.8 | 7448 | 4.36 | 7448 | 4.96 | 7448 | 1.91 | 7448 | 2.9 | 7448 | 3.04
7450 | 3.87 | 7450 | 4.92 | 7450 | 3.86 | 7450 | 3.81 | 7450 | 4.36 | 7450 | 4.96 | 7450 | 1.91 | 7450 | 2.9 | 7450 | 3.04
7452 | 3.87 | 7452 | 4.92 | 7452 | 3.86 | 7452 | 3.81 | 7452 | 4.36 | 7452 | 4.96 | 7452 | 1.91 | 7452 | 2.9 | 7452 | 3.03
7454 | 3.87 | 7454 | 4.93 | 7454 | 3.86 | 7454 | 3.81 | 7454 | 4.36 | 7454 | 4.96 | 7454 | 1.91 | 7454 | 2.9 | 7454 | 3.03
7456 | 3.87 | 7456 | 4.92 | 7456 | 3.86 | 7456 | 3.8 | 7456 | 4.36 | 7456 | 4.96 | 7456 | 1.91 | 7456 | 2.9 | 7456 | 3.04
7458 | 3.87 | 7458 | 4.93 | 7458 | 3.87 | 7458 | 3.81 | 7458 | 4.36 | 7458 | 4.97 | 7458 | 1.91 | 7458 | 2.9 | 7458 | 3.03
7460 | 3.87 | 7460 | 4.93 | 7460 | 3.87 | 7460 | 3.81 | 7460 | 4.36 | 7460 | 4.97 | 7460 | 1.91 | 7460 | 2.9 | 7460 | 3.04
7462 | 3.87 | 7462 | 4.93 | 7462 | 3.87 | 7462 | 3.8 | 7462 | 4.36 | 7462 | 4.97 | 7462 | 1.91 | 7462 | 2.9 | 7462 | 3.04
7464 | 3.87 | 7464 | 4.93 | 7464 | 3.87 | 7464 | 3.81 | 7464 | 4.36 | 7464 | 4.96 | 7464 | 1.91 | 7464 | 2.9 | 7464 | 3.03
7466 | 3.87 | 7466 | 4.93 | 7466 | 3.86 | 7466 | 3.81 | 7466 | 4.36 | 7466 | 4.97 | 7466 | 1.91 | 7466 | 2.9 | 7466 | 3.04
7468 | 3.87 | 7468 | 4.93 | 7468 | 3.87 | 7468 | 3.81 | 7468 | 4.36 | 7468 | 4.97 | 7468 | 1.91 | 7468 | 2.9 | 7468 | 3.03
7470 | 3.87 | 7470 | 4.93 | 7470 | 3.87 | 7470 | 3.81 | 7470 | 4.36 | 7470 | 4.97 | 7470 | 1.91 | 7470 | 2.9 | 7470 | 3.04
7472 | 3.87 | 7472 | 4.93 | 7472 | 3.88 | 7472 | 3.81 | 7472 | 4.36 | 7472 | 4.97 | 7472 | 1.91 | 7472 | 2.9 | 7472 | 3.04
7474 | 3.87 | 7474 | 4.93 | 7474 | 3.86 | 7474 | 3.81 | 7474 | 4.36 | 7474 | 4.97 | 7474 | 1.91 | 7474 | 2.9 | 7474 | 3.03
7476 | 3.87 | 7476 | 4.93 | 7476 | 3.87 | 7476 | 3.81 | 7476 | 4.37 | 7476 | 4.97 | 7476 | 1.91 | 7476 | 2.9 | 7476 | 3.04
7478 | 3.88 | 7478 | 4.93 | 7478 | 3.87 | 7478 | 3.81 | 7478 | 4.37 | 7478 | 4.97 | 7478 | 1.91 | 7478 | 2.9 | 7478 | 3.04
7480 | 3.87 | 7480 | 4.93 | 7480 | 3.87 | 7480 | 3.81 | 7480 | 4.37 | 7480 | 4.97 | 7480 | 1.91 | 7480 | 2.9 | 7480 | 3.04
7482 | 3.87 | 7482 | 4.93 | 7482 | 3.87 | 7482 | 3.81 | 7482 | 4.37 | 7482 | 4.97 | 7482 | 1.91 | 7482 | 2.9 | 7482 | 3.04
7484 | 3.87 | 7484 | 4.94 | 7484 | 3.88 | 7484 | 3.81 | 7484 | 4.37 | 7484 | 4.98 | 7484 | 1.91 | 7484 | 2.9 | 7484 | 3.04
7486 | 3.87 | 7486 | 4.94 | 7486 | 3.88 | 7486 | 3.82 | 7486 | 4.37 | 7486 | 4.97 | 7486 | 1.91 | 7486 | 2.91 | 7486 | 3.04
7488 | 3.87 | 7488 | 4.93 | 7488 | 3.87 | 7488 | 3.82 | 7488 | 4.37 | 7488 | 4.97 | 7488 | 1.91 | 7488 | 2.9 | 7488 | 3.04
7490 | 3.88 | 7490 | 4.94 | 7490 | 3.88 | 7490 | 3.82 | 7490 | 4.37 | 7490 | 4.97 | 7490 | 1.91 | 7490 | 2.9 | 7490 | 3.04
7492 | 3.88 | 7492 | 4.94 | 7492 | 3.87 | 7492 | 3.81 | 7492 | 4.37 | 7492 | 4.98 | 7492 | 1.91 | 7492 | 2.9 | 7492 | 3.04
7494 | 3.88 | 7494 | 4.94 | 7494 | 3.88 | 7494 | 3.81 | 7494 | 4.37 | 7494 | 4.98 | 7494 | 1.91 | 7494 | 2.9 | 7494 | 3.04
7496 | 3.87 | 7496 | 4.94 | 7496 | 3.88 | 7496 | 3.82 | 7496 | 4.37 | 7496 | 4.97 | 7496 | 1.91 | 7496 | 2.9 | 7496 | 3.04
7498 | 3.87 | 7498 | 4.94 | 7498 | 3.87 | 7498 | 3.82 | 7498 | 4.37 | 7498 | 4.97 | 7498 | 1.91 | 7498 | 2.9 | 7498 | 3.04
7500 | 3.87 | 7500 | 4.94 | 7500 | 3.88 | 7500 | 3.82 | 7500 | 4.37 | 7500 | 4.98 | 7500 | 1.91 | 7500 | 2.9 | 7500 | 3.04
7502 | 3.87 | 7502 | 4.94 | 7502 | 3.87 | 7502 | 3.81 | 7502 | 4.37 | 7502 | 4.98 | 7502 | 1.91 | 7502 | 2.9 | 7502 | 3.04
7504 | 3.88 | 7504 | 4.94 | 7504 | 3.88 | 7504 | 3.82 | 7504 | 4.37 | 7504 | 4.98 | 7504 | 1.91 | 7504 | 2.9 | 7504 | 3.05
7506 | 3.88 | 7506 | 4.94 | 7506 | 3.88 | 7506 | 3.82 | 7506 | 4.37 | 7506 | 4.98 | 7506 | 1.91 | 7506 | 2.9 | 7506 | 3.04
7508 | 3.87 | 7508 | 4.95 | 7508 | 3.88 | 7508 | 3.82 | 7508 | 4.37 | 7508 | 4.98 | 7508 | 1.91 | 7508 | 2.9 | 7508 | 3.04
7510 | 3.88 | 7510 | 4.95 | 7510 | 3.88 | 7510 | 3.82 | 7510 | 4.38 | 7510 | 4.98 | 7510 | 1.91 | 7510 | 2.9 | 7510 | 3.04
7512 | 3.88 | 7512 | 4.94 | 7512 | 3.88 | 7512 | 3.82 | 7512 | 4.38 | 7512 | 4.98 | 7512 | 1.91 | 7512 | 2.9 | 7512 | 3.04
7514 | 3.88 | 7514 | 4.94 | 7514 | 3.88 | 7514 | 3.81 | 7514 | 4.38 | 7514 | 4.98 | 7514 | 1.91 | 7514 | 2.9 | 7514 | 3.04
7516 | 3.87 | 7516 | 4.94 | 7516 | 3.87 | 7516 | 3.82 | 7516 | 4.38 | 7516 | 4.98 | 7516 | 1.91 | 7516 | 2.9 | 7516 | 3.04
7518 | 3.88 | 7518 | 4.95 | 7518 | 3.88 | 7518 | 3.82 | 7518 | 4.38 | 7518 | 4.98 | 7518 | 1.91 | 7518 | 2.91 | 7518 | 3.05
7520 | 3.88 | 7520 | 4.95 | 7520 | 3.88 | 7520 | 3.82 | 7520 | 4.38 | 7520 | 4.99 | 7520 | 1.91 | 7520 | 2.9 | 7520 | 3.04
7522 | 3.88 | 7522 | 4.95 | 7522 | 3.88 | 7522 | 3.82 | 7522 | 4.38 | 7522 | 4.99 | 7522 | 1.91 | 7522 | 2.91 | 7522 | 3.05
7524 | 3.88 | 7524 | 4.94 | 7524 | 3.88 | 7524 | 3.82 | 7524 | 4.38 | 7524 | 4.99 | 7524 | 1.92 | 7524 | 2.9 | 7524 | 3.04
7526 | 3.88 | 7526 | 4.95 | 7526 | 3.89 | 7526 | 3.82 | 7526 | 4.37 | 7526 | 4.98 | 7526 | 1.91 | 7526 | 2.9 | 7526 | 3.04
7528 | 3.88 | 7528 | 4.95 | 7528 | 3.88 | 7528 | 3.82 | 7528 | 4.38 | 7528 | 4.99 | 7528 | 1.91 | 7528 | 2.91 | 7528 | 3.04
7530 | 3.88 | 7530 | 4.95 | 7530 | 3.88 | 7530 | 3.83 | 7530 | 4.38 | 7530 | 4.99 | 7530 | 1.91 | 7530 | 2.91 | 7530 | 3.05
7532 | 3.88 | 7532 | 4.95 | 7532 | 3.89 | 7532 | 3.83 | 7532 | 4.38 | 7532 | 4.98 | 7532 | 1.91 | 7532 | 2.9 | 7532 | 3.04
7534 | 3.88 | 7534 | 4.95 | 7534 | 3.88 | 7534 | 3.82 | 7534 | 4.38 | 7534 | 4.99 | 7534 | 1.91 | 7534 | 2.91 | 7534 | 3.05
7536 | 3.88 | 7536 | 4.95 | 7536 | 3.88 | 7536 | 3.82 | 7536 | 4.38 | 7536 | 4.99 | 7536 | 1.91 | 7536 | 2.9 | 7536 | 3.04
7538 | 3.88 | 7538 | 4.95 | 7538 | 3.88 | 7538 | 3.82 | 7538 | 4.38 | 7538 | 4.99 | 7538 | 1.91 | 7538 | 2.91 | 7538 | 3.05
7540 | 3.88 | 7540 | 4.95 | 7540 | 3.88 | 7540 | 3.83 | 7540 | 4.38 | 7540 | 4.99 | 7540 | 1.91 | 7540 | 2.91 | 7540 | 3.05
7542 | 3.88 | 7542 | 4.96 | 7542 | 3.89 | 7542 | 3.82 | 7542 | 4.38 | 7542 | 4.99 | 7542 | 1.91 | 7542 | 2.91 | 7542 | 3.05
7544 | 3.88 | 7544 | 4.95 | 7544 | 3.88 | 7544 | 3.82 | 7544 | 4.38 | 7544 | 4.99 | 7544 | 1.91 | 7544 | 2.9 | 7544 | 3.04
7546 | 3.88 | 7546 | 4.96 | 7546 | 3.89 | 7546 | 3.83 | 7546 | 4.38 | 7546 | 4.99 | 7546 | 1.91 | 7546 | 2.91 | 7546 | 3.05
7548 | 3.88 | 7548 | 4.95 | 7548 | 3.88 | 7548 | 3.83 | 7548 | 4.38 | 7548 | 4.99 | 7548 | 1.91 | 7548 | 2.91 | 7548 | 3.04
7550 | 3.88 | 7550 | 4.96 | 7550 | 3.88 | 7550 | 3.83 | 7550 | 4.39 | 7550 | 4.99 | 7550 | 1.91 | 7550 | 2.91 | 7550 | 3.05
7552 | 3.88 | 7552 | 4.95 | 7552 | 3.88 | 7552 | 3.83 | 7552 | 4.38 | 7552 | 5 | 7552 | 1.91 | 7552 | 2.91 | 7552 | 3.05
7554 | 3.89 | 7554 | 4.95 | 7554 | 3.89 | 7554 | 3.83 | 7554 | 4.39 | 7554 | 4.99 | 7554 | 1.92 | 7554 | 2.91 | 7554 | 3.05
7556 | 3.88 | 7556 | 4.96 | 7556 | 3.89 | 7556 | 3.83 | 7556 | 4.38 | 7556 | 5 | 7556 | 1.91 | 7556 | 2.9 | 7556 | 3.04
7558 | 3.88 | 7558 | 4.95 | 7558 | 3.88 | 7558 | 3.83 | 7558 | 4.39 | 7558 | 5 | 7558 | 1.91 | 7558 | 2.91 | 7558 | 3.05
7560 | 3.88 | 7560 | 4.96 | 7560 | 3.89 | 7560 | 3.83 | 7560 | 4.39 | 7560 | 5 | 7560 | 1.91 | 7560 | 2.91 | 7560 | 3.04
7562 | 3.89 | 7562 | 4.96 | 7562 | 3.89 | 7562 | 3.83 | 7562 | 4.39 | 7562 | 5 | 7562 | 1.91 | 7562 | 2.91 | 7562 | 3.05
7564 | 3.89 | 7564 | 4.96 | 7564 | 3.89 | 7564 | 3.83 | 7564 | 4.39 | 7564 | 5 | 7564 | 1.92 | 7564 | 2.91 | 7564 | 3.05
7566 | 3.89 | 7566 | 4.96 | 7566 | 3.89 | 7566 | 3.83 | 7566 | 4.39 | 7566 | 5 | 7566 | 1.92 | 7566 | 2.91 | 7566 | 3.05
7568 | 3.89 | 7568 | 4.97 | 7568 | 3.89 | 7568 | 3.84 | 7568 | 4.39 | 7568 | 5 | 7568 | 1.92 | 7568 | 2.91 | 7568 | 3.05
7570 | 3.89 | 7570 | 4.96 | 7570 | 3.89 | 7570 | 3.83 | 7570 | 4.39 | 7570 | 5 | 7570 | 1.91 | 7570 | 2.91 | 7570 | 3.05
7572 | 3.89 | 7572 | 4.97 | 7572 | 3.89 | 7572 | 3.84 | 7572 | 4.39 | 7572 | 5 | 7572 | 1.92 | 7572 | 2.91 | 7572 | 3.05
7574 | 3.89 | 7574 | 4.96 | 7574 | 3.89 | 7574 | 3.84 | 7574 | 4.39 | 7574 | 5 | 7574 | 1.92 | 7574 | 2.91 | 7574 | 3.05
7576 | 3.89 | 7576 | 4.96 | 7576 | 3.89 | 7576 | 3.83 | 7576 | 4.39 | 7576 | 5 | 7576 | 1.92 | 7576 | 2.91 | 7576 | 3.05
7578 | 3.88 | 7578 | 4.96 | 7578 | 3.89 | 7578 | 3.83 | 7578 | 4.39 | 7578 | 5 | 7578 | 1.92 | 7578 | 2.91 | 7578 | 3.05
7580 | 3.89 | 7580 | 4.96 | 7580 | 3.89 | 7580 | 3.84 | 7580 | 4.39 | 7580 | 5.01 | 7580 | 1.92 | 7580 | 2.91 | 7580 | 3.05
7582 | 3.89 | 7582 | 4.96 | 7582 | 3.89 | 7582 | 3.83 | 7582 | 4.39 | 7582 | 5 | 7582 | 1.91 | 7582 | 2.91 | 7582 | 3.05
7584 | 3.89 | 7584 | 4.96 | 7584 | 3.89 | 7584 | 3.84 | 7584 | 4.39 | 7584 | 5 | 7584 | 1.92 | 7584 | 2.91 | 7584 | 3.05
7586 | 3.89 | 7586 | 4.97 | 7586 | 3.9 | 7586 | 3.83 | 7586 | 4.39 | 7586 | 5.01 | 7586 | 1.92 | 7586 | 2.91 | 7586 | 3.05
7588 | 3.89 | 7588 | 4.97 | 7588 | 3.9 | 7588 | 3.84 | 7588 | 4.4 | 7588 | 5.01 | 7588 | 1.92 | 7588 | 2.91 | 7588 | 3.05
7590 | 3.89 | 7590 | 4.97 | 7590 | 3.89 | 7590 | 3.84 | 7590 | 4.39 | 7590 | 5.01 | 7590 | 1.91 | 7590 | 2.91 | 7590 | 3.05
7592 | 3.89 | 7592 | 4.97 | 7592 | 3.9 | 7592 | 3.83 | 7592 | 4.39 | 7592 | 5.01 | 7592 | 1.92 | 7592 | 2.91 | 7592 | 3.05
7594 | 3.89 | 7594 | 4.97 | 7594 | 3.9 | 7594 | 3.84 | 7594 | 4.4 | 7594 | 5.01 | 7594 | 1.92 | 7594 | 2.91 | 7594 | 3.06
7596 | 3.89 | 7596 | 4.97 | 7596 | 3.9 | 7596 | 3.84 | 7596 | 4.4 | 7596 | 5.01 | 7596 | 1.92 | 7596 | 2.91 | 7596 | 3.05
7598 | 3.89 | 7598 | 4.97 | 7598 | 3.89 | 7598 | 3.84 | 7598 | 4.39 | 7598 | 5.01 | 7598 | 1.92 | 7598 | 2.91 | 7598 | 3.05
7600 | 3.89 | 7600 | 4.98 | 7600 | 3.9 | 7600 | 3.84 | 7600 | 4.4 | 7600 | 5.01 | 7600 | 1.92 | 7600 | 2.92 | 7600 | 3.05
7602 | 3.89 | 7602 | 4.97 | 7602 | 3.9 | 7602 | 3.84 | 7602 | 4.4 | 7602 | 5.01 | 7602 | 1.92 | 7602 | 2.92 | 7602 | 3.06
7604 | 3.89 | 7604 | 4.97 | 7604 | 3.9 | 7604 | 3.84 | 7604 | 4.4 | 7604 | 5.02 | 7604 | 1.92 | 7604 | 2.92 | 7604 | 3.05
7606 | 3.89 | 7606 | 4.97 | 7606 | 3.89 | 7606 | 3.84 | 7606 | 4.4 | 7606 | 5.01 | 7606 | 1.92 | 7606 | 2.91 | 7606 | 3.06
7608 | 3.9 | 7608 | 4.98 | 7608 | 3.9 | 7608 | 3.84 | 7608 | 4.4 | 7608 | 5.01 | 7608 | 1.92 | 7608 | 2.92 | 7608 | 3.05
7610 | 3.89 | 7610 | 4.98 | 7610 | 3.9 | 7610 | 3.84 | 7610 | 4.4 | 7610 | 5.02 | 7610 | 1.92 | 7610 | 2.91 | 7610 | 3.05
7612 | 3.89 | 7612 | 4.98 | 7612 | 3.9 | 7612 | 3.84 | 7612 | 4.4 | 7612 | 5.02 | 7612 | 1.92 | 7612 | 2.92 | 7612 | 3.06
7614 | 3.9 | 7614 | 4.97 | 7614 | 3.9 | 7614 | 3.84 | 7614 | 4.4 | 7614 | 5.01 | 7614 | 1.92 | 7614 | 2.92 | 7614 | 3.06
7616 | 3.89 | 7616 | 4.98 | 7616 | 3.9 | 7616 | 3.84 | 7616 | 4.4 | 7616 | 5.02 | 7616 | 1.92 | 7616 | 2.92 | 7616 | 3.05
7618 | 3.9 | 7618 | 4.98 | 7618 | 3.9 | 7618 | 3.85 | 7618 | 4.4 | 7618 | 5.02 | 7618 | 1.92 | 7618 | 2.92 | 7618 | 3.06
7620 | 3.89 | 7620 | 4.98 | 7620 | 3.9 | 7620 | 3.84 | 7620 | 4.4 | 7620 | 5.02 | 7620 | 1.92 | 7620 | 2.92 | 7620 | 3.06
7622 | 3.89 | 7622 | 4.98 | 7622 | 3.9 | 7622 | 3.85 | 7622 | 4.4 | 7622 | 5.02 | 7622 | 1.92 | 7622 | 2.92 | 7622 | 3.06
7624 | 3.89 | 7624 | 4.98 | 7624 | 3.9 | 7624 | 3.85 | 7624 | 4.4 | 7624 | 5.02 | 7624 | 1.92 | 7624 | 2.92 | 7624 | 3.06
7626 | 3.9 | 7626 | 4.98 | 7626 | 3.9 | 7626 | 3.84 | 7626 | 4.4 | 7626 | 5.02 | 7626 | 1.92 | 7626 | 2.92 | 7626 | 3.06
7628 | 3.9 | 7628 | 4.99 | 7628 | 3.91 | 7628 | 3.85 | 7628 | 4.4 | 7628 | 5.02 | 7628 | 1.92 | 7628 | 2.92 | 7628 | 3.06
7630 | 3.9 | 7630 | 4.98 | 7630 | 3.91 | 7630 | 3.84 | 7630 | 4.41 | 7630 | 5.02 | 7630 | 1.92 | 7630 | 2.92 | 7630 | 3.05
7632 | 3.9 | 7632 | 4.98 | 7632 | 3.91 | 7632 | 3.85 | 7632 | 4.4 | 7632 | 5.02 | 7632 | 1.92 | 7632 | 2.92 | 7632 | 3.06
7634 | 3.9 | 7634 | 4.99 | 7634 | 3.91 | 7634 | 3.85 | 7634 | 4.41 | 7634 | 5.02 | 7634 | 1.92 | 7634 | 2.92 | 7634 | 3.06
7636 | 3.9 | 7636 | 4.99 | 7636 | 3.91 | 7636 | 3.84 | 7636 | 4.41 | 7636 | 5.02 | 7636 | 1.92 | 7636 | 2.92 | 7636 | 3.06
7638 | 3.9 | 7638 | 4.98 | 7638 | 3.9 | 7638 | 3.85 | 7638 | 4.41 | 7638 | 5.03 | 7638 | 1.92 | 7638 | 2.92 | 7638 | 3.06
7640 | 3.9 | 7640 | 4.98 | 7640 | 3.91 | 7640 | 3.85 | 7640 | 4.41 | 7640 | 5.02 | 7640 | 1.92 | 7640 | 2.92 | 7640 | 3.05
7642 | 3.9 | 7642 | 4.98 | 7642 | 3.91 | 7642 | 3.85 | 7642 | 4.41 | 7642 | 5.03 | 7642 | 1.92 | 7642 | 2.92 | 7642 | 3.06
7644 | 3.9 | 7644 | 4.99 | 7644 | 3.91 | 7644 | 3.85 | 7644 | 4.41 | 7644 | 5.03 | 7644 | 1.92 | 7644 | 2.92 | 7644 | 3.06
7646 | 3.9 | 7646 | 4.99 | 7646 | 3.91 | 7646 | 3.85 | 7646 | 4.41 | 7646 | 5.03 | 7646 | 1.92 | 7646 | 2.92 | 7646 | 3.06
7648 | 3.9 | 7648 | 4.98 | 7648 | 3.91 | 7648 | 3.85 | 7648 | 4.41 | 7648 | 5.03 | 7648 | 1.92 | 7648 | 2.92 | 7648 | 3.06
7650 | 3.9 | 7650 | 4.99 | 7650 | 3.91 | 7650 | 3.85 | 7650 | 4.41 | 7650 | 5.03 | 7650 | 1.92 | 7650 | 2.92 | 7650 | 3.06
7652 | 3.9 | 7652 | 4.99 | 7652 | 3.91 | 7652 | 3.85 | 7652 | 4.41 | 7652 | 5.03 | 7652 | 1.92 | 7652 | 2.92 | 7652 | 3.06
7654 | 3.9 | 7654 | 4.99 | 7654 | 3.91 | 7654 | 3.85 | 7654 | 4.41 | 7654 | 5.03 | 7654 | 1.92 | 7654 | 2.92 | 7654 | 3.06
7656 | 3.91 | 7656 | 4.99 | 7656 | 3.91 | 7656 | 3.85 | 7656 | 4.42 | 7656 | 5.03 | 7656 | 1.92 | 7656 | 2.92 | 7656 | 3.06
7658 | 3.9 | 7658 | 4.99 | 7658 | 3.91 | 7658 | 3.85 | 7658 | 4.41 | 7658 | 5.03 | 7658 | 1.92 | 7658 | 2.92 | 7658 | 3.06
7660 | 3.9 | 7660 | 4.99 | 7660 | 3.91 | 7660 | 3.85 | 7660 | 4.42 | 7660 | 5.03 | 7660 | 1.92 | 7660 | 2.92 | 7660 | 3.06
7662 | 3.9 | 7662 | 4.99 | 7662 | 3.91 | 7662 | 3.85 | 7662 | 4.41 | 7662 | 5.03 | 7662 | 1.92 | 7662 | 2.92 | 7662 | 3.06
7664 | 3.9 | 7664 | 5 | 7664 | 3.91 | 7664 | 3.85 | 7664 | 4.42 | 7664 | 5.03 | 7664 | 1.92 | 7664 | 2.92 | 7664 | 3.06
7666 | 3.9 | 7666 | 4.99 | 7666 | 3.91 | 7666 | 3.85 | 7666 | 4.42 | 7666 | 5.03 | 7666 | 1.92 | 7666 | 2.92 | 7666 | 3.07
7668 | 3.91 | 7668 | 4.99 | 7668 | 3.91 | 7668 | 3.85 | 7668 | 4.42 | 7668 | 5.03 | 7668 | 1.92 | 7668 | 2.92 | 7668 | 3.06
7670 | 3.91 | 7670 | 5 | 7670 | 3.92 | 7670 | 3.85 | 7670 | 4.42 | 7670 | 5.03 | 7670 | 1.92 | 7670 | 2.93 | 7670 | 3.07
7672 | 3.9 | 7672 | 5 | 7672 | 3.91 | 7672 | 3.86 | 7672 | 4.42 | 7672 | 5.04 | 7672 | 1.92 | 7672 | 2.92 | 7672 | 3.06
7674 | 3.91 | 7674 | 5 | 7674 | 3.91 | 7674 | 3.85 | 7674 | 4.42 | 7674 | 5.04 | 7674 | 1.92 | 7674 | 2.92 | 7674 | 3.06
7676 | 3.9 | 7676 | 5 | 7676 | 3.91 | 7676 | 3.86 | 7676 | 4.42 | 7676 | 5.04 | 7676 | 1.92 | 7676 | 2.92 | 7676 | 3.06
7678 | 3.9 | 7678 | 5 | 7678 | 3.92 | 7678 | 3.85 | 7678 | 4.42 | 7678 | 5.04 | 7678 | 1.92 | 7678 | 2.92 | 7678 | 3.06
7680 | 3.9 | 7680 | 5 | 7680 | 3.91 | 7680 | 3.85 | 7680 | 4.42 | 7680 | 5.03 | 7680 | 1.92 | 7680 | 2.93 | 7680 | 3.07
7682 | 3.91 | 7682 | 5 | 7682 | 3.92 | 7682 | 3.86 | 7682 | 4.42 | 7682 | 5.04 | 7682 | 1.92 | 7682 | 2.92 | 7682 | 3.06
7684 | 3.91 | 7684 | 5 | 7684 | 3.92 | 7684 | 3.86 | 7684 | 4.42 | 7684 | 5.04 | 7684 | 1.93 | 7684 | 2.93 | 7684 | 3.07
7686 | 3.91 | 7686 | 5 | 7686 | 3.92 | 7686 | 3.86 | 7686 | 4.42 | 7686 | 5.04 | 7686 | 1.92 | 7686 | 2.92 | 7686 | 3.06
7688 | 3.91 | 7688 | 5 | 7688 | 3.92 | 7688 | 3.86 | 7688 | 4.42 | 7688 | 5.04 | 7688 | 1.92 | 7688 | 2.92 | 7688 | 3.06
7690 | 3.91 | 7690 | 5 | 7690 | 3.92 | 7690 | 3.86 | 7690 | 4.42 | 7690 | 5.04 | 7690 | 1.93 | 7690 | 2.93 | 7690 | 3.07
7692 | 3.91 | 7692 | 5.01 | 7692 | 3.92 | 7692 | 3.86 | 7692 | 4.42 | 7692 | 5.05 | 7692 | 1.92 | 7692 | 2.93 | 7692 | 3.06
7694 | 3.91 | 7694 | 5.01 | 7694 | 3.93 | 7694 | 3.86 | 7694 | 4.42 | 7694 | 5.04 | 7694 | 1.92 | 7694 | 2.92 | 7694 | 3.06
7696 | 3.91 | 7696 | 5.01 | 7696 | 3.93 | 7696 | 3.86 | 7696 | 4.42 | 7696 | 5.04 | 7696 | 1.92 | 7696 | 2.93 | 7696 | 3.06
7698 | 3.91 | 7698 | 5.01 | 7698 | 3.93 | 7698 | 3.86 | 7698 | 4.42 | 7698 | 5.04 | 7698 | 1.92 | 7698 | 2.93 | 7698 | 3.07
7700 | 3.91 | 7700 | 5.01 | 7700 | 3.93 | 7700 | 3.86 | 7700 | 4.43 | 7700 | 5.05 | 7700 | 1.92 | 7700 | 2.93 | 7700 | 3.06
7702 | 3.92 | 7702 | 5.01 | 7702 | 3.92 | 7702 | 3.86 | 7702 | 4.42 | 7702 | 5.05 | 7702 | 1.92 | 7702 | 2.93 | 7702 | 3.07
7704 | 3.91 | 7704 | 5 | 7704 | 3.92 | 7704 | 3.86 | 7704 | 4.42 | 7704 | 5.05 | 7704 | 1.92 | 7704 | 2.93 | 7704 | 3.07
7706 | 3.91 | 7706 | 5.01 | 7706 | 3.92 | 7706 | 3.86 | 7706 | 4.42 | 7706 | 5.05 | 7706 | 1.92 | 7706 | 2.93 | 7706 | 3.07
7708 | 3.91 | 7708 | 5.01 | 7708 | 3.93 | 7708 | 3.86 | 7708 | 4.43 | 7708 | 5.04 | 7708 | 1.93 | 7708 | 2.93 | 7708 | 3.07
7710 | 3.91 | 7710 | 5.01 | 7710 | 3.93 | 7710 | 3.86 | 7710 | 4.42 | 7710 | 5.05 | 7710 | 1.92 | 7710 | 2.93 | 7710 | 3.07
7712 | 3.91 | 7712 | 5.02 | 7712 | 3.93 | 7712 | 3.86 | 7712 | 4.42 | 7712 | 5.05 | 7712 | 1.92 | 7712 | 2.93 | 7712 | 3.06
7714 | 3.91 | 7714 | 5.01 | 7714 | 3.93 | 7714 | 3.86 | 7714 | 4.43 | 7714 | 5.04 | 7714 | 1.93 | 7714 | 2.93 | 7714 | 3.07
7716 | 3.91 | 7716 | 5.01 | 7716 | 3.93 | 7716 | 3.86 | 7716 | 4.43 | 7716 | 5.05 | 7716 | 1.93 | 7716 | 2.93 | 7716 | 3.07
7718 | 3.91 | 7718 | 5.02 | 7718 | 3.93 | 7718 | 3.86 | 7718 | 4.43 | 7718 | 5.05 | 7718 | 1.92 | 7718 | 2.93 | 7718 | 3.07
7720 | 3.92 | 7720 | 5.02 | 7720 | 3.93 | 7720 | 3.86 | 7720 | 4.43 | 7720 | 5.05 | 7720 | 1.93 | 7720 | 2.93 | 7720 | 3.07
7722 | 3.91 | 7722 | 5.01 | 7722 | 3.93 | 7722 | 3.86 | 7722 | 4.43 | 7722 | 5.05 | 7722 | 1.93 | 7722 | 2.93 | 7722 | 3.07
7724 | 3.92 | 7724 | 5.02 | 7724 | 3.93 | 7724 | 3.87 | 7724 | 4.43 | 7724 | 5.05 | 7724 | 1.93 | 7724 | 2.93 | 7724 | 3.07
7726 | 3.92 | 7726 | 5.02 | 7726 | 3.93 | 7726 | 3.87 | 7726 | 4.43 | 7726 | 5.05 | 7726 | 1.92 | 7726 | 2.93 | 7726 | 3.07
7728 | 3.92 | 7728 | 5.01 | 7728 | 3.94 | 7728 | 3.87 | 7728 | 4.43 | 7728 | 5.06 | 7728 | 1.93 | 7728 | 2.93 | 7728 | 3.07
7730 | 3.91 | 7730 | 5.02 | 7730 | 3.93 | 7730 | 3.86 | 7730 | 4.43 | 7730 | 5.05 | 7730 | 1.93 | 7730 | 2.93 | 7730 | 3.07
7732 | 3.91 | 7732 | 5.02 | 7732 | 3.93 | 7732 | 3.87 | 7732 | 4.43 | 7732 | 5.05 | 7732 | 1.93 | 7732 | 2.93 | 7732 | 3.07
7734 | 3.92 | 7734 | 5.02 | 7734 | 3.93 | 7734 | 3.87 | 7734 | 4.43 | 7734 | 5.05 | 7734 | 1.93 | 7734 | 2.93 | 7734 | 3.07
7736 | 3.92 | 7736 | 5.02 | 7736 | 3.94 | 7736 | 3.87 | 7736 | 4.43 | 7736 | 5.06 | 7736 | 1.93 | 7736 | 2.93 | 7736 | 3.07
7738 | 3.92 | 7738 | 5.02 | 7738 | 3.94 | 7738 | 3.86 | 7738 | 4.43 | 7738 | 5.06 | 7738 | 1.93 | 7738 | 2.93 | 7738 | 3.08
7740 | 3.92 | 7740 | 5.02 | 7740 | 3.93 | 7740 | 3.86 | 7740 | 4.43 | 7740 | 5.06 | 7740 | 1.92 | 7740 | 2.93 | 7740 | 3.07
7742 | 3.92 | 7742 | 5.03 | 7742 | 3.94 | 7742 | 3.88 | 7742 | 4.44 | 7742 | 5.06 | 7742 | 1.93 | 7742 | 2.93 | 7742 | 3.07
7744 | 3.92 | 7744 | 5.02 | 7744 | 3.94 | 7744 | 3.87 | 7744 | 4.44 | 7744 | 5.06 | 7744 | 1.93 | 7744 | 2.93 | 7744 | 3.07
7746 | 3.92 | 7746 | 5.02 | 7746 | 3.94 | 7746 | 3.87 | 7746 | 4.43 | 7746 | 5.06 | 7746 | 1.93 | 7746 | 2.93 | 7746 | 3.07
7748 | 3.92 | 7748 | 5.02 | 7748 | 3.94 | 7748 | 3.87 | 7748 | 4.44 | 7748 | 5.06 | 7748 | 1.93 | 7748 | 2.93 | 7748 | 3.07
7750 | 3.92 | 7750 | 5.02 | 7750 | 3.93 | 7750 | 3.87 | 7750 | 4.44 | 7750 | 5.06 | 7750 | 1.93 | 7750 | 2.93 | 7750 | 3.07
7752 | 3.92 | 7752 | 5.02 | 7752 | 3.94 | 7752 | 3.87 | 7752 | 4.44 | 7752 | 5.06 | 7752 | 1.93 | 7752 | 2.94 | 7752 | 3.07
7754 | 3.92 | 7754 | 5.02 | 7754 | 3.94 | 7754 | 3.86 | 7754 | 4.44 | 7754 | 5.06 | 7754 | 1.93 | 7754 | 2.94 | 7754 | 3.07
7756 | 3.92 | 7756 | 5.02 | 7756 | 3.94 | 7756 | 3.87 | 7756 | 4.44 | 7756 | 5.06 | 7756 | 1.93 | 7756 | 2.94 | 7756 | 3.08
7758 | 3.92 | 7758 | 5.03 | 7758 | 3.93 | 7758 | 3.87 | 7758 | 4.44 | 7758 | 5.06 | 7758 | 1.93 | 7758 | 2.94 | 7758 | 3.08
7760 | 3.92 | 7760 | 5.03 | 7760 | 3.94 | 7760 | 3.87 | 7760 | 4.44 | 7760 | 5.06 | 7760 | 1.92 | 7760 | 2.93 | 7760 | 3.07
7762 | 3.92 | 7762 | 5.03 | 7762 | 3.94 | 7762 | 3.87 | 7762 | 4.44 | 7762 | 5.06 | 7762 | 1.93 | 7762 | 2.94 | 7762 | 3.08
7764 | 3.92 | 7764 | 5.03 | 7764 | 3.94 | 7764 | 3.87 | 7764 | 4.44 | 7764 | 5.06 | 7764 | 1.93 | 7764 | 2.94 | 7764 | 3.08
7766 | 3.92 | 7766 | 5.03 | 7766 | 3.94 | 7766 | 3.87 | 7766 | 4.44 | 7766 | 5.07 | 7766 | 1.93 | 7766 | 2.94 | 7766 | 3.08
7768 | 3.92 | 7768 | 5.03 | 7768 | 3.94 | 7768 | 3.87 | 7768 | 4.44 | 7768 | 5.06 | 7768 | 1.93 | 7768 | 2.94 | 7768 | 3.07
7770 | 3.92 | 7770 | 5.03 | 7770 | 3.94 | 7770 | 3.87 | 7770 | 4.44 | 7770 | 5.07 | 7770 | 1.92 | 7770 | 2.93 | 7770 | 3.07
7772 | 3.92 | 7772 | 5.03 | 7772 | 3.94 | 7772 | 3.87 | 7772 | 4.44 | 7772 | 5.06 | 7772 | 1.93 | 7772 | 2.94 | 7772 | 3.08
7774 | 3.92 | 7774 | 5.03 | 7774 | 3.94 | 7774 | 3.87 | 7774 | 4.44 | 7774 | 5.07 | 7774 | 1.93 | 7774 | 2.94 | 7774 | 3.07
7776 | 3.92 | 7776 | 5.03 | 7776 | 3.94 | 7776 | 3.87 | 7776 | 4.44 | 7776 | 5.07 | 7776 | 1.93 | 7776 | 2.94 | 7776 | 3.07
7778 | 3.92 | 7778 | 5.03 | 7778 | 3.95 | 7778 | 3.88 | 7778 | 4.44 | 7778 | 5.07 | 7778 | 1.93 | 7778 | 2.94 | 7778 | 3.08
7780 | 3.92 | 7780 | 5.04 | 7780 | 3.94 | 7780 | 3.88 | 7780 | 4.44 | 7780 | 5.07 | 7780 | 1.93 | 7780 | 2.94 | 7780 | 3.08
7782 | 3.92 | 7782 | 5.04 | 7782 | 3.95 | 7782 | 3.88 | 7782 | 4.44 | 7782 | 5.07 | 7782 | 1.93 | 7782 | 2.94 | 7782 | 3.08
7784 | 3.93 | 7784 | 5.04 | 7784 | 3.95 | 7784 | 3.87 | 7784 | 4.45 | 7784 | 5.07 | 7784 | 1.93 | 7784 | 2.94 | 7784 | 3.08
7786 | 3.92 | 7786 | 5.04 | 7786 | 3.94 | 7786 | 3.87 | 7786 | 4.45 | 7786 | 5.07 | 7786 | 1.93 | 7786 | 2.94 | 7786 | 3.08
7788 | 3.92 | 7788 | 5.04 | 7788 | 3.94 | 7788 | 3.87 | 7788 | 4.45 | 7788 | 5.08 | 7788 | 1.93 | 7788 | 2.94 | 7788 | 3.08
7790 | 3.93 | 7790 | 5.04 | 7790 | 3.95 | 7790 | 3.87 | 7790 | 4.44 | 7790 | 5.07 | 7790 | 1.93 | 7790 | 2.94 | 7790 | 3.08
7792 | 3.93 | 7792 | 5.03 | 7792 | 3.94 | 7792 | 3.88 | 7792 | 4.45 | 7792 | 5.07 | 7792 | 1.93 | 7792 | 2.94 | 7792 | 3.08
7794 | 3.93 | 7794 | 5.04 | 7794 | 3.95 | 7794 | 3.88 | 7794 | 4.45 | 7794 | 5.07 | 7794 | 1.93 | 7794 | 2.94 | 7794 | 3.08
7796 | 3.93 | 7796 | 5.04 | 7796 | 3.95 | 7796 | 3.88 | 7796 | 4.45 | 7796 | 5.07 | 7796 | 1.93 | 7796 | 2.94 | 7796 | 3.08
7798 | 3.93 | 7798 | 5.04 | 7798 | 3.95 | 7798 | 3.88 | 7798 | 4.45 | 7798 | 5.08 | 7798 | 1.93 | 7798 | 2.94 | 7798 | 3.08
7800 | 3.93 | 7800 | 5.05 | 7800 | 3.94 | 7800 | 3.88 | 7800 | 4.45 | 7800 | 5.07 | 7800 | 1.93 | 7800 | 2.94 | 7800 | 3.08
7802 | 3.93 | 7802 | 5.04 | 7802 | 3.95 | 7802 | 3.88 | 7802 | 4.45 | 7802 | 5.07 | 7802 | 1.93 | 7802 | 2.94 | 7802 | 3.07
7804 | 3.93 | 7804 | 5.04 | 7804 | 3.95 | 7804 | 3.88 | 7804 | 4.45 | 7804 | 5.07 | 7804 | 1.93 | 7804 | 2.94 | 7804 | 3.08
7806 | 3.93 | 7806 | 5.04 | 7806 | 3.94 | 7806 | 3.88 | 7806 | 4.45 | 7806 | 5.08 | 7806 | 1.93 | 7806 | 2.94 | 7806 | 3.08
7808 | 3.93 | 7808 | 5.04 | 7808 | 3.95 | 7808 | 3.88 | 7808 | 4.45 | 7808 | 5.08 | 7808 | 1.93 | 7808 | 2.94 | 7808 | 3.08
7810 | 3.93 | 7810 | 5.04 | 7810 | 3.94 | 7810 | 3.88 | 7810 | 4.45 | 7810 | 5.08 | 7810 | 1.93 | 7810 | 2.94 | 7810 | 3.08
7812 | 3.93 | 7812 | 5.04 | 7812 | 3.95 | 7812 | 3.88 | 7812 | 4.45 | 7812 | 5.08 | 7812 | 1.93 | 7812 | 2.94 | 7812 | 3.08
7814 | 3.93 | 7814 | 5.05 | 7814 | 3.95 | 7814 | 3.88 | 7814 | 4.45 | 7814 | 5.08 | 7814 | 1.93 | 7814 | 2.94 | 7814 | 3.08
7816 | 3.93 | 7816 | 5.05 | 7816 | 3.95 | 7816 | 3.88 | 7816 | 4.45 | 7816 | 5.08 | 7816 | 1.93 | 7816 | 2.94 | 7816 | 3.08
7818 | 3.93 | 7818 | 5.05 | 7818 | 3.95 | 7818 | 3.88 | 7818 | 4.45 | 7818 | 5.08 | 7818 | 1.93 | 7818 | 2.95 | 7818 | 3.08
7820 | 3.93 | 7820 | 5.05 | 7820 | 3.95 | 7820 | 3.88 | 7820 | 4.45 | 7820 | 5.08 | 7820 | 1.93 | 7820 | 2.95 | 7820 | 3.08
7822 | 3.93 | 7822 | 5.04 | 7822 | 3.95 | 7822 | 3.88 | 7822 | 4.45 | 7822 | 5.08 | 7822 | 1.93 | 7822 | 2.95 | 7822 | 3.08
7824 | 3.93 | 7824 | 5.05 | 7824 | 3.95 | 7824 | 3.88 | 7824 | 4.46 | 7824 | 5.08 | 7824 | 1.93 | 7824 | 2.95 | 7824 | 3.08
7826 | 3.94 | 7826 | 5.06 | 7826 | 3.95 | 7826 | 3.89 | 7826 | 4.46 | 7826 | 5.08 | 7826 | 1.93 | 7826 | 2.95 | 7826 | 3.08
7828 | 3.93 | 7828 | 5.05 | 7828 | 3.95 | 7828 | 3.88 | 7828 | 4.46 | 7828 | 5.08 | 7828 | 1.93 | 7828 | 2.95 | 7828 | 3.08
7830 | 3.93 | 7830 | 5.05 | 7830 | 3.95 | 7830 | 3.89 | 7830 | 4.46 | 7830 | 5.08 | 7830 | 1.93 | 7830 | 2.94 | 7830 | 3.08
7832 | 3.94 | 7832 | 5.05 | 7832 | 3.95 | 7832 | 3.88 | 7832 | 4.46 | 7832 | 5.08 | 7832 | 1.93 | 7832 | 2.95 | 7832 | 3.09
7834 | 3.93 | 7834 | 5.05 | 7834 | 3.95 | 7834 | 3.89 | 7834 | 4.46 | 7834 | 5.08 | 7834 | 1.93 | 7834 | 2.95 | 7834 | 3.08
7836 | 3.94 | 7836 | 5.05 | 7836 | 3.95 | 7836 | 3.88 | 7836 | 4.46 | 7836 | 5.09 | 7836 | 1.93 | 7836 | 2.95 | 7836 | 3.08
7838 | 3.94 | 7838 | 5.05 | 7838 | 3.95 | 7838 | 3.89 | 7838 | 4.46 | 7838 | 5.09 | 7838 | 1.93 | 7838 | 2.95 | 7838 | 3.08
7840 | 3.94 | 7840 | 5.05 | 7840 | 3.95 | 7840 | 3.88 | 7840 | 4.46 | 7840 | 5.09 | 7840 | 1.93 | 7840 | 2.95 | 7840 | 3.09
7842 | 3.94 | 7842 | 5.06 | 7842 | 3.96 | 7842 | 3.89 | 7842 | 4.46 | 7842 | 5.09 | 7842 | 1.93 | 7842 | 2.95 | 7842 | 3.08
7844 | 3.94 | 7844 | 5.05 | 7844 | 3.96 | 7844 | 3.89 | 7844 | 4.46 | 7844 | 5.09 | 7844 | 1.93 | 7844 | 2.95 | 7844 | 3.08
7846 | 3.94 | 7846 | 5.06 | 7846 | 3.96 | 7846 | 3.89 | 7846 | 4.46 | 7846 | 5.09 | 7846 | 1.93 | 7846 | 2.95 | 7846 | 3.09
7848 | 3.94 | 7848 | 5.06 | 7848 | 3.96 | 7848 | 3.89 | 7848 | 4.46 | 7848 | 5.09 | 7848 | 1.93 | 7848 | 2.95 | 7848 | 3.08
7850 | 3.94 | 7850 | 5.06 | 7850 | 3.96 | 7850 | 3.88 | 7850 | 4.46 | 7850 | 5.09 | 7850 | 1.93 | 7850 | 2.95 | 7850 | 3.08
7852 | 3.94 | 7852 | 5.06 | 7852 | 3.96 | 7852 | 3.89 | 7852 | 4.46 | 7852 | 5.09 | 7852 | 1.93 | 7852 | 2.95 | 7852 | 3.08
7854 | 3.93 | 7854 | 5.06 | 7854 | 3.96 | 7854 | 3.89 | 7854 | 4.47 | 7854 | 5.09 | 7854 | 1.93 | 7854 | 2.95 | 7854 | 3.09
7856 | 3.94 | 7856 | 5.06 | 7856 | 3.96 | 7856 | 3.89 | 7856 | 4.46 | 7856 | 5.09 | 7856 | 1.93 | 7856 | 2.95 | 7856 | 3.09
7858 | 3.94 | 7858 | 5.06 | 7858 | 3.96 | 7858 | 3.89 | 7858 | 4.46 | 7858 | 5.09 | 7858 | 1.93 | 7858 | 2.95 | 7858 | 3.09
7860 | 3.94 | 7860 | 5.06 | 7860 | 3.96 | 7860 | 3.89 | 7860 | 4.47 | 7860 | 5.1 | 7860 | 1.93 | 7860 | 2.95 | 7860 | 3.09
7862 | 3.94 | 7862 | 5.06 | 7862 | 3.96 | 7862 | 3.89 | 7862 | 4.47 | 7862 | 5.1 | 7862 | 1.93 | 7862 | 2.95 | 7862 | 3.09
7864 | 3.94 | 7864 | 5.06 | 7864 | 3.96 | 7864 | 3.89 | 7864 | 4.47 | 7864 | 5.1 | 7864 | 1.93 | 7864 | 2.95 | 7864 | 3.09
7866 | 3.94 | 7866 | 5.06 | 7866 | 3.96 | 7866 | 3.9 | 7866 | 4.47 | 7866 | 5.1 | 7866 | 1.93 | 7866 | 2.95 | 7866 | 3.08
7868 | 3.94 | 7868 | 5.06 | 7868 | 3.96 | 7868 | 3.89 | 7868 | 4.47 | 7868 | 5.09 | 7868 | 1.93 | 7868 | 2.95 | 7868 | 3.09
7870 | 3.94 | 7870 | 5.06 | 7870 | 3.95 | 7870 | 3.9 | 7870 | 4.47 | 7870 | 5.1 | 7870 | 1.93 | 7870 | 2.96 | 7870 | 3.09
7872 | 3.95 | 7872 | 5.07 | 7872 | 3.97 | 7872 | 3.89 | 7872 | 4.47 | 7872 | 5.1 | 7872 | 1.94 | 7872 | 2.95 | 7872 | 3.09
7874 | 3.94 | 7874 | 5.06 | 7874 | 3.96 | 7874 | 3.89 | 7874 | 4.47 | 7874 | 5.1 | 7874 | 1.93 | 7874 | 2.96 | 7874 | 3.09
7876 | 3.94 | 7876 | 5.06 | 7876 | 3.96 | 7876 | 3.89 | 7876 | 4.47 | 7876 | 5.1 | 7876 | 1.93 | 7876 | 2.95 | 7876 | 3.09
7878 | 3.94 | 7878 | 5.07 | 7878 | 3.96 | 7878 | 3.89 | 7878 | 4.47 | 7878 | 5.1 | 7878 | 1.93 | 7878 | 2.95 | 7878 | 3.09
7880 | 3.95 | 7880 | 5.07 | 7880 | 3.96 | 7880 | 3.89 | 7880 | 4.47 | 7880 | 5.1 | 7880 | 1.93 | 7880 | 2.95 | 7880 | 3.08
7882 | 3.94 | 7882 | 5.07 | 7882 | 3.97 | 7882 | 3.89 | 7882 | 4.47 | 7882 | 5.1 | 7882 | 1.94 | 7882 | 2.95 | 7882 | 3.09
7884 | 3.94 | 7884 | 5.07 | 7884 | 3.97 | 7884 | 3.89 | 7884 | 4.47 | 7884 | 5.1 | 7884 | 1.94 | 7884 | 2.95 | 7884 | 3.09
7886 | 3.94 | 7886 | 5.07 | 7886 | 3.96 | 7886 | 3.9 | 7886 | 4.47 | 7886 | 5.1 | 7886 | 1.93 | 7886 | 2.96 | 7886 | 3.09
7888 | 3.94 | 7888 | 5.07 | 7888 | 3.97 | 7888 | 3.9 | 7888 | 4.47 | 7888 | 5.1 | 7888 | 1.94 | 7888 | 2.96 | 7888 | 3.09
7890 | 3.94 | 7890 | 5.07 | 7890 | 3.96 | 7890 | 3.89 | 7890 | 4.47 | 7890 | 5.1 | 7890 | 1.93 | 7890 | 2.95 | 7890 | 3.09
7892 | 3.94 | 7892 | 5.07 | 7892 | 3.97 | 7892 | 3.89 | 7892 | 4.47 | 7892 | 5.1 | 7892 | 1.94 | 7892 | 2.96 | 7892 | 3.09
7894 | 3.94 | 7894 | 5.07 | 7894 | 3.97 | 7894 | 3.9 | 7894 | 4.47 | 7894 | 5.1 | 7894 | 1.94 | 7894 | 2.95 | 7894 | 3.09
7896 | 3.94 | 7896 | 5.07 | 7896 | 3.97 | 7896 | 3.9 | 7896 | 4.47 | 7896 | 5.1 | 7896 | 1.93 | 7896 | 2.96 | 7896 | 3.09
7898 | 3.94 | 7898 | 5.07 | 7898 | 3.97 | 7898 | 3.9 | 7898 | 4.48 | 7898 | 5.11 | 7898 | 1.94 | 7898 | 2.96 | 7898 | 3.09
7900 | 3.95 | 7900 | 5.08 | 7900 | 3.97 | 7900 | 3.89 | 7900 | 4.47 | 7900 | 5.1 | 7900 | 1.94 | 7900 | 2.96 | 7900 | 3.1
7902 | 3.94 | 7902 | 5.08 | 7902 | 3.97 | 7902 | 3.9 | 7902 | 4.47 | 7902 | 5.11 | 7902 | 1.94 | 7902 | 2.96 | 7902 | 3.09
7904 | 3.94 | 7904 | 5.08 | 7904 | 3.97 | 7904 | 3.9 | 7904 | 4.48 | 7904 | 5.11 | 7904 | 1.94 | 7904 | 2.96 | 7904 | 3.09
7906 | 3.95 | 7906 | 5.08 | 7906 | 3.97 | 7906 | 3.89 | 7906 | 4.48 | 7906 | 5.11 | 7906 | 1.94 | 7906 | 2.96 | 7906 | 3.09
7908 | 3.95 | 7908 | 5.08 | 7908 | 3.97 | 7908 | 3.89 | 7908 | 4.47 | 7908 | 5.11 | 7908 | 1.94 | 7908 | 2.96 | 7908 | 3.1
7910 | 3.95 | 7910 | 5.08 | 7910 | 3.97 | 7910 | 3.9 | 7910 | 4.48 | 7910 | 5.11 | 7910 | 1.94 | 7910 | 2.96 | 7910 | 3.1
7912 | 3.95 | 7912 | 5.08 | 7912 | 3.97 | 7912 | 3.9 | 7912 | 4.48 | 7912 | 5.11 | 7912 | 1.94 | 7912 | 2.96 | 7912 | 3.09
7914 | 3.95 | 7914 | 5.08 | 7914 | 3.97 | 7914 | 3.9 | 7914 | 4.48 | 7914 | 5.11 | 7914 | 1.93 | 7914 | 2.96 | 7914 | 3.09
7916 | 3.95 | 7916 | 5.08 | 7916 | 3.97 | 7916 | 3.9 | 7916 | 4.48 | 7916 | 5.11 | 7916 | 1.94 | 7916 | 2.96 | 7916 | 3.1
7918 | 3.95 | 7918 | 5.08 | 7918 | 3.97 | 7918 | 3.9 | 7918 | 4.48 | 7918 | 5.11 | 7918 | 1.94 | 7918 | 2.96 | 7918 | 3.1
7920 | 3.95 | 7920 | 5.08 | 7920 | 3.97 | 7920 | 3.91 | 7920 | 4.48 | 7920 | 5.12 | 7920 | 1.94 | 7920 | 2.96 | 7920 | 3.09
7922 | 3.95 | 7922 | 5.08 | 7922 | 3.97 | 7922 | 3.9 | 7922 | 4.48 | 7922 | 5.11 | 7922 | 1.94 | 7922 | 2.96 | 7922 | 3.1
7924 | 3.95 | 7924 | 5.08 | 7924 | 3.97 | 7924 | 3.9 | 7924 | 4.48 | 7924 | 5.12 | 7924 | 1.94 | 7924 | 2.96 | 7924 | 3.09
7926 | 3.95 | 7926 | 5.08 | 7926 | 3.97 | 7926 | 3.89 | 7926 | 4.48 | 7926 | 5.11 | 7926 | 1.93 | 7926 | 2.96 | 7926 | 3.1
7928 | 3.95 | 7928 | 5.09 | 7928 | 3.98 | 7928 | 3.9 | 7928 | 4.48 | 7928 | 5.11 | 7928 | 1.94 | 7928 | 2.96 | 7928 | 3.09
7930 | 3.95 | 7930 | 5.08 | 7930 | 3.98 | 7930 | 3.9 | 7930 | 4.48 | 7930 | 5.12 | 7930 | 1.94 | 7930 | 2.96 | 7930 | 3.1
7932 | 3.95 | 7932 | 5.09 | 7932 | 3.98 | 7932 | 3.9 | 7932 | 4.48 | 7932 | 5.12 | 7932 | 1.94 | 7932 | 2.96 | 7932 | 3.09
7934 | 3.95 | 7934 | 5.09 | 7934 | 3.98 | 7934 | 3.9 | 7934 | 4.48 | 7934 | 5.12 | 7934 | 1.94 | 7934 | 2.96 | 7934 | 3.1
7936 | 3.95 | 7936 | 5.09 | 7936 | 3.98 | 7936 | 3.91 | 7936 | 4.48 | 7936 | 5.12 | 7936 | 1.94 | 7936 | 2.96 | 7936 | 3.1
7938 | 3.95 | 7938 | 5.09 | 7938 | 3.98 | 7938 | 3.91 | 7938 | 4.48 | 7938 | 5.12 | 7938 | 1.94 | 7938 | 2.96 | 7938 | 3.1
7940 | 3.96 | 7940 | 5.09 | 7940 | 3.98 | 7940 | 3.9 | 7940 | 4.48 | 7940 | 5.12 | 7940 | 1.94 | 7940 | 2.97 | 7940 | 3.1
7942 | 3.95 | 7942 | 5.09 | 7942 | 3.98 | 7942 | 3.91 | 7942 | 4.48 | 7942 | 5.12 | 7942 | 1.94 | 7942 | 2.97 | 7942 | 3.1
7944 | 3.95 | 7944 | 5.09 | 7944 | 3.98 | 7944 | 3.91 | 7944 | 4.49 | 7944 | 5.12 | 7944 | 1.94 | 7944 | 2.97 | 7944 | 3.1
7946 | 3.96 | 7946 | 5.09 | 7946 | 3.98 | 7946 | 3.91 | 7946 | 4.49 | 7946 | 5.12 | 7946 | 1.94 | 7946 | 2.97 | 7946 | 3.1
7948 | 3.96 | 7948 | 5.09 | 7948 | 3.98 | 7948 | 3.91 | 7948 | 4.49 | 7948 | 5.12 | 7948 | 1.94 | 7948 | 2.96 | 7948 | 3.1
7950 | 3.95 | 7950 | 5.09 | 7950 | 3.98 | 7950 | 3.9 | 7950 | 4.49 | 7950 | 5.12 | 7950 | 1.94 | 7950 | 2.97 | 7950 | 3.1
7952 | 3.96 | 7952 | 5.08 | 7952 | 3.98 | 7952 | 3.91 | 7952 | 4.49 | 7952 | 5.12 | 7952 | 1.94 | 7952 | 2.96 | 7952 | 3.1
7954 | 3.96 | 7954 | 5.09 | 7954 | 3.99 | 7954 | 3.91 | 7954 | 4.49 | 7954 | 5.12 | 7954 | 1.94 | 7954 | 2.96 | 7954 | 3.09
7956 | 3.96 | 7956 | 5.1 | 7956 | 3.98 | 7956 | 3.91 | 7956 | 4.49 | 7956 | 5.12 | 7956 | 1.94 | 7956 | 2.97 | 7956 | 3.1
7958 | 3.96 | 7958 | 5.1 | 7958 | 3.99 | 7958 | 3.91 | 7958 | 4.49 | 7958 | 5.12 | 7958 | 1.94 | 7958 | 2.97 | 7958 | 3.1
7960 | 3.96 | 7960 | 5.09 | 7960 | 3.98 | 7960 | 3.91 | 7960 | 4.49 | 7960 | 5.13 | 7960 | 1.94 | 7960 | 2.96 | 7960 | 3.1
7962 | 3.96 | 7962 | 5.1 | 7962 | 3.98 | 7962 | 3.91 | 7962 | 4.49 | 7962 | 5.13 | 7962 | 1.94 | 7962 | 2.97 | 7962 | 3.1
7964 | 3.96 | 7964 | 5.1 | 7964 | 3.99 | 7964 | 3.91 | 7964 | 4.49 | 7964 | 5.13 | 7964 | 1.94 | 7964 | 2.97 | 7964 | 3.11
7966 | 3.96 | 7966 | 5.1 | 7966 | 3.99 | 7966 | 3.91 | 7966 | 4.49 | 7966 | 5.12 | 7966 | 1.94 | 7966 | 2.96 | 7966 | 3.09
7968 | 3.96 | 7968 | 5.1 | 7968 | 3.99 | 7968 | 3.91 | 7968 | 4.49 | 7968 | 5.13 | 7968 | 1.94 | 7968 | 2.97 | 7968 | 3.1
7970 | 3.96 | 7970 | 5.1 | 7970 | 3.99 | 7970 | 3.91 | 7970 | 4.49 | 7970 | 5.13 | 7970 | 1.94 | 7970 | 2.97 | 7970 | 3.1
7972 | 3.96 | 7972 | 5.1 | 7972 | 3.98 | 7972 | 3.91 | 7972 | 4.49 | 7972 | 5.13 | 7972 | 1.94 | 7972 | 2.97 | 7972 | 3.11
7974 | 3.96 | 7974 | 5.11 | 7974 | 4 | 7974 | 3.91 | 7974 | 4.49 | 7974 | 5.13 | 7974 | 1.94 | 7974 | 2.97 | 7974 | 3.1
7976 | 3.96 | 7976 | 5.1 | 7976 | 3.99 | 7976 | 3.91 | 7976 | 4.49 | 7976 | 5.13 | 7976 | 1.94 | 7976 | 2.97 | 7976 | 3.1
7978 | 3.96 | 7978 | 5.1 | 7978 | 3.99 | 7978 | 3.92 | 7978 | 4.49 | 7978 | 5.13 | 7978 | 1.94 | 7978 | 2.97 | 7978 | 3.11
7980 | 3.96 | 7980 | 5.1 | 7980 | 3.99 | 7980 | 3.92 | 7980 | 4.5 | 7980 | 5.13 | 7980 | 1.94 | 7980 | 2.97 | 7980 | 3.1
7982 | 3.96 | 7982 | 5.1 | 7982 | 3.99 | 7982 | 3.92 | 7982 | 4.49 | 7982 | 5.13 | 7982 | 1.94 | 7982 | 2.97 | 7982 | 3.1
7984 | 3.96 | 7984 | 5.1 | 7984 | 3.99 | 7984 | 3.92 | 7984 | 4.49 | 7984 | 5.13 | 7984 | 1.94 | 7984 | 2.97 | 7984 | 3.1
7986 | 3.96 | 7986 | 5.1 | 7986 | 3.99 | 7986 | 3.92 | 7986 | 4.49 | 7986 | 5.13 | 7986 | 1.94 | 7986 | 2.97 | 7986 | 3.1
7988 | 3.96 | 7988 | 5.1 | 7988 | 3.99 | 7988 | 3.92 | 7988 | 4.49 | 7988 | 5.14 | 7988 | 1.94 | 7988 | 2.97 | 7988 | 3.1
7990 | 3.97 | 7990 | 5.11 | 7990 | 3.99 | 7990 | 3.92 | 7990 | 4.5 | 7990 | 5.13 | 7990 | 1.94 | 7990 | 2.97 | 7990 | 3.1
7992 | 3.97 | 7992 | 5.1 | 7992 | 3.99 | 7992 | 3.92 | 7992 | 4.5 | 7992 | 5.14 | 7992 | 1.94 | 7992 | 2.97 | 7992 | 3.1
7994 | 3.96 | 7994 | 5.11 | 7994 | 3.99 | 7994 | 3.93 | 7994 | 4.5 | 7994 | 5.14 | 7994 | 1.94 | 7994 | 2.97 | 7994 | 3.1
7996 | 3.97 | 7996 | 5.1 | 7996 | 3.99 | 7996 | 3.92 | 7996 | 4.5 | 7996 | 5.14 | 7996 | 1.94 | 7996 | 2.97 | 7996 | 3.1
7998 | 3.97 | 7998 | 5.11 | 7998 | 3.99 | 7998 | 3.92 | 7998 | 4.5 | 7998 | 5.14 | 7998 | 1.94 | 7998 | 2.97 | 7998 | 3.1
8000 | 3.97 | 8000 | 5.11 | 8000 | 3.99 | 8000 | 3.92 | 8000 | 4.5 | 8000 | 5.14 | 8000 | 1.94 | 8000 | 2.97 | 8000 | 3.1
8002 | 3.97 | 8002 | 5.11 | 8002 | 4 | 8002 | 3.93 | 8002 | 4.5 | 8002 | 5.14 | 8002 | 1.94 | 8002 | 2.97 | 8002 | 3.1
8004 | 3.97 | 8004 | 5.12 | 8004 | 4 | 8004 | 3.92 | 8004 | 4.5 | 8004 | 5.14 | 8004 | 1.94 | 8004 | 2.97 | 8004 | 3.1
8006 | 3.97 | 8006 | 5.11 | 8006 | 4 | 8006 | 3.92 | 8006 | 4.5 | 8006 | 5.14 | 8006 | 1.94 | 8006 | 2.98 | 8006 | 3.11
8008 | 3.97 | 8008 | 5.11 | 8008 | 4 | 8008 | 3.92 | 8008 | 4.5 | 8008 | 5.14 | 8008 | 1.94 | 8008 | 2.97 | 8008 | 3.1
8010 | 3.97 | 8010 | 5.11 | 8010 | 3.99 | 8010 | 3.92 | 8010 | 4.5 | 8010 | 5.14 | 8010 | 1.94 | 8010 | 2.97 | 8010 | 3.11
8012 | 3.97 | 8012 | 5.11 | 8012 | 4 | 8012 | 3.93 | 8012 | 4.5 | 8012 | 5.14 | 8012 | 1.94 | 8012 | 2.98 | 8012 | 3.11
8014 | 3.97 | 8014 | 5.11 | 8014 | 4 | 8014 | 3.92 | 8014 | 4.5 | 8014 | 5.14 | 8014 | 1.94 | 8014 | 2.97 | 8014 | 3.1
8016 | 3.97 | 8016 | 5.12 | 8016 | 4 | 8016 | 3.93 | 8016 | 4.51 | 8016 | 5.14 | 8016 | 1.94 | 8016 | 2.98 | 8016 | 3.11
8018 | 3.97 | 8018 | 5.12 | 8018 | 4 | 8018 | 3.92 | 8018 | 4.51 | 8018 | 5.14 | 8018 | 1.94 | 8018 | 2.97 | 8018 | 3.1
8020 | 3.97 | 8020 | 5.12 | 8020 | 3.99 | 8020 | 3.93 | 8020 | 4.51 | 8020 | 5.14 | 8020 | 1.94 | 8020 | 2.98 | 8020 | 3.11
8022 | 3.97 | 8022 | 5.12 | 8022 | 3.99 | 8022 | 3.92 | 8022 | 4.51 | 8022 | 5.14 | 8022 | 1.94 | 8022 | 2.97 | 8022 | 3.1
8024 | 3.97 | 8024 | 5.12 | 8024 | 4 | 8024 | 3.93 | 8024 | 4.51 | 8024 | 5.15 | 8024 | 1.94 | 8024 | 2.97 | 8024 | 3.1
8026 | 3.97 | 8026 | 5.12 | 8026 | 4 | 8026 | 3.92 | 8026 | 4.5 | 8026 | 5.15 | 8026 | 1.94 | 8026 | 2.98 | 8026 | 3.11
8028 | 3.97 | 8028 | 5.12 | 8028 | 4 | 8028 | 3.93 | 8028 | 4.51 | 8028 | 5.15 | 8028 | 1.94 | 8028 | 2.97 | 8028 | 3.11
8030 | 3.97 | 8030 | 5.12 | 8030 | 4 | 8030 | 3.92 | 8030 | 4.51 | 8030 | 5.15 | 8030 | 1.94 | 8030 | 2.97 | 8030 | 3.11
8032 | 3.97 | 8032 | 5.12 | 8032 | 4 | 8032 | 3.92 | 8032 | 4.51 | 8032 | 5.15 | 8032 | 1.94 | 8032 | 2.98 | 8032 | 3.11
8034 | 3.97 | 8034 | 5.12 | 8034 | 4 | 8034 | 3.93 | 8034 | 4.51 | 8034 | 5.15 | 8034 | 1.94 | 8034 | 2.98 | 8034 | 3.11
8036 | 3.97 | 8036 | 5.12 | 8036 | 4 | 8036 | 3.92 | 8036 | 4.51 | 8036 | 5.15 | 8036 | 1.95 | 8036 | 2.98 | 8036 | 3.11
8038 | 3.97 | 8038 | 5.12 | 8038 | 4 | 8038 | 3.92 | 8038 | 4.51 | 8038 | 5.15 | 8038 | 1.94 | 8038 | 2.98 | 8038 | 3.11
8040 | 3.98 | 8040 | 5.12 | 8040 | 4 | 8040 | 3.93 | 8040 | 4.51 | 8040 | 5.15 | 8040 | 1.94 | 8040 | 2.98 | 8040 | 3.11
8042 | 3.97 | 8042 | 5.13 | 8042 | 4 | 8042 | 3.93 | 8042 | 4.51 | 8042 | 5.15 | 8042 | 1.95 | 8042 | 2.98 | 8042 | 3.11
8044 | 3.97 | 8044 | 5.12 | 8044 | 4 | 8044 | 3.93 | 8044 | 4.51 | 8044 | 5.15 | 8044 | 1.94 | 8044 | 2.98 | 8044 | 3.11
8046 | 3.98 | 8046 | 5.13 | 8046 | 4 | 8046 | 3.93 | 8046 | 4.51 | 8046 | 5.15 | 8046 | 1.95 | 8046 | 2.98 | 8046 | 3.11
8048 | 3.97 | 8048 | 5.13 | 8048 | 4.01 | 8048 | 3.93 | 8048 | 4.52 | 8048 | 5.15 | 8048 | 1.95 | 8048 | 2.98 | 8048 | 3.11
8050 | 3.97 | 8050 | 5.13 | 8050 | 4.01 | 8050 | 3.93 | 8050 | 4.51 | 8050 | 5.15 | 8050 | 1.94 | 8050 | 2.98 | 8050 | 3.11
8052 | 3.97 | 8052 | 5.13 | 8052 | 4.01 | 8052 | 3.93 | 8052 | 4.52 | 8052 | 5.15 | 8052 | 1.94 | 8052 | 2.98 | 8052 | 3.11
8054 | 3.98 | 8054 | 5.13 | 8054 | 4 | 8054 | 3.93 | 8054 | 4.52 | 8054 | 5.15 | 8054 | 1.95 | 8054 | 2.98 | 8054 | 3.11
8056 | 3.98 | 8056 | 5.13 | 8056 | 4 | 8056 | 3.93 | 8056 | 4.52 | 8056 | 5.16 | 8056 | 1.94 | 8056 | 2.98 | 8056 | 3.11
8058 | 3.98 | 8058 | 5.14 | 8058 | 4.01 | 8058 | 3.93 | 8058 | 4.52 | 8058 | 5.15 | 8058 | 1.94 | 8058 | 2.98 | 8058 | 3.11
8060 | 3.98 | 8060 | 5.13 | 8060 | 4.01 | 8060 | 3.93 | 8060 | 4.51 | 8060 | 5.16 | 8060 | 1.94 | 8060 | 2.98 | 8060 | 3.11
8062 | 3.98 | 8062 | 5.13 | 8062 | 4 | 8062 | 3.93 | 8062 | 4.52 | 8062 | 5.16 | 8062 | 1.95 | 8062 | 2.98 | 8062 | 3.11
8064 | 3.98 | 8064 | 5.13 | 8064 | 4.01 | 8064 | 3.93 | 8064 | 4.52 | 8064 | 5.16 | 8064 | 1.95 | 8064 | 2.98 | 8064 | 3.11
8066 | 3.98 | 8066 | 5.14 | 8066 | 4.01 | 8066 | 3.93 | 8066 | 4.52 | 8066 | 5.16 | 8066 | 1.95 | 8066 | 2.98 | 8066 | 3.11
8068 | 3.98 | 8068 | 5.14 | 8068 | 4.01 | 8068 | 3.93 | 8068 | 4.52 | 8068 | 5.16 | 8068 | 1.95 | 8068 | 2.98 | 8068 | 3.11
8070 | 3.98 | 8070 | 5.13 | 8070 | 4.01 | 8070 | 3.93 | 8070 | 4.52 | 8070 | 5.16 | 8070 | 1.94 | 8070 | 2.98 | 8070 | 3.11
8072 | 3.98 | 8072 | 5.13 | 8072 | 4.01 | 8072 | 3.93 | 8072 | 4.52 | 8072 | 5.16 | 8072 | 1.94 | 8072 | 2.98 | 8072 | 3.11
8074 | 3.98 | 8074 | 5.14 | 8074 | 4.01 | 8074 | 3.93 | 8074 | 4.52 | 8074 | 5.16 | 8074 | 1.95 | 8074 | 2.98 | 8074 | 3.11
8076 | 3.98 | 8076 | 5.14 | 8076 | 4.01 | 8076 | 3.93 | 8076 | 4.52 | 8076 | 5.17 | 8076 | 1.95 | 8076 | 2.98 | 8076 | 3.12
8078 | 3.98 | 8078 | 5.14 | 8078 | 4.01 | 8078 | 3.94 | 8078 | 4.52 | 8078 | 5.16 | 8078 | 1.94 | 8078 | 2.98 | 8078 | 3.11
8080 | 3.98 | 8080 | 5.14 | 8080 | 4.01 | 8080 | 3.94 | 8080 | 4.52 | 8080 | 5.17 | 8080 | 1.94 | 8080 | 2.99 | 8080 | 3.12
8082 | 3.98 | 8082 | 5.14 | 8082 | 4.02 | 8082 | 3.94 | 8082 | 4.52 | 8082 | 5.17 | 8082 | 1.95 | 8082 | 2.99 | 8082 | 3.11
8084 | 3.98 | 8084 | 5.14 | 8084 | 4.01 | 8084 | 3.93 | 8084 | 4.52 | 8084 | 5.16 | 8084 | 1.95 | 8084 | 2.99 | 8084 | 3.12
8086 | 3.98 | 8086 | 5.14 | 8086 | 4.01 | 8086 | 3.94 | 8086 | 4.52 | 8086 | 5.16 | 8086 | 1.95 | 8086 | 2.99 | 8086 | 3.12
8088 | 3.98 | 8088 | 5.15 | 8088 | 4.02 | 8088 | 3.94 | 8088 | 4.52 | 8088 | 5.17 | 8088 | 1.95 | 8088 | 2.99 | 8088 | 3.12
8090 | 3.98 | 8090 | 5.15 | 8090 | 4.01 | 8090 | 3.94 | 8090 | 4.52 | 8090 | 5.17 | 8090 | 1.95 | 8090 | 2.99 | 8090 | 3.12
8092 | 3.98 | 8092 | 5.14 | 8092 | 4.01 | 8092 | 3.94 | 8092 | 4.53 | 8092 | 5.17 | 8092 | 1.95 | 8092 | 2.99 | 8092 | 3.12
8094 | 3.98 | 8094 | 5.14 | 8094 | 4.02 | 8094 | 3.94 | 8094 | 4.52 | 8094 | 5.17 | 8094 | 1.95 | 8094 | 2.99 | 8094 | 3.11
8096 | 3.99 | 8096 | 5.14 | 8096 | 4.02 | 8096 | 3.94 | 8096 | 4.53 | 8096 | 5.17 | 8096 | 1.95 | 8096 | 2.99 | 8096 | 3.12
8098 | 3.98 | 8098 | 5.14 | 8098 | 4.01 | 8098 | 3.94 | 8098 | 4.52 | 8098 | 5.17 | 8098 | 1.95 | 8098 | 2.99 | 8098 | 3.12
8100 | 3.98 | 8100 | 5.14 | 8100 | 4.01 | 8100 | 3.94 | 8100 | 4.53 | 8100 | 5.17 | 8100 | 1.95 | 8100 | 2.99 | 8100 | 3.11
8102 | 3.99 | 8102 | 5.14 | 8102 | 4.01 | 8102 | 3.94 | 8102 | 4.53 | 8102 | 5.17 | 8102 | 1.95 | 8102 | 2.99 | 8102 | 3.12
8104 | 3.98 | 8104 | 5.14 | 8104 | 4.02 | 8104 | 3.94 | 8104 | 4.52 | 8104 | 5.17 | 8104 | 1.95 | 8104 | 2.99 | 8104 | 3.12
8106 | 3.99 | 8106 | 5.15 | 8106 | 4.02 | 8106 | 3.94 | 8106 | 4.53 | 8106 | 5.17 | 8106 | 1.95 | 8106 | 2.99 | 8106 | 3.12
8108 | 3.99 | 8108 | 5.15 | 8108 | 4.02 | 8108 | 3.94 | 8108 | 4.53 | 8108 | 5.18 | 8108 | 1.95 | 8108 | 2.99 | 8108 | 3.11
8110 | 3.99 | 8110 | 5.15 | 8110 | 4.02 | 8110 | 3.94 | 8110 | 4.53 | 8110 | 5.17 | 8110 | 1.95 | 8110 | 2.99 | 8110 | 3.11
8112 | 3.98 | 8112 | 5.15 | 8112 | 4.02 | 8112 | 3.94 | 8112 | 4.53 | 8112 | 5.17 | 8112 | 1.95 | 8112 | 2.99 | 8112 | 3.12
8114 | 3.99 | 8114 | 5.15 | 8114 | 4.02 | 8114 | 3.94 | 8114 | 4.53 | 8114 | 5.17 | 8114 | 1.95 | 8114 | 2.99 | 8114 | 3.12
8116 | 3.99 | 8116 | 5.15 | 8116 | 4.02 | 8116 | 3.94 | 8116 | 4.52 | 8116 | 5.17 | 8116 | 1.95 | 8116 | 2.99 | 8116 | 3.11
8118 | 3.99 | 8118 | 5.16 | 8118 | 4.02 | 8118 | 3.94 | 8118 | 4.53 | 8118 | 5.18 | 8118 | 1.95 | 8118 | 2.99 | 8118 | 3.12
8120 | 3.99 | 8120 | 5.15 | 8120 | 4.02 | 8120 | 3.94 | 8120 | 4.53 | 8120 | 5.17 | 8120 | 1.95 | 8120 | 2.99 | 8120 | 3.12
8122 | 3.99 | 8122 | 5.15 | 8122 | 4.02 | 8122 | 3.94 | 8122 | 4.53 | 8122 | 5.17 | 8122 | 1.95 | 8122 | 2.99 | 8122 | 3.12
8124 | 3.99 | 8124 | 5.15 | 8124 | 4.02 | 8124 | 3.94 | 8124 | 4.53 | 8124 | 5.17 | 8124 | 1.95 | 8124 | 2.99 | 8124 | 3.12
8126 | 3.99 | 8126 | 5.15 | 8126 | 4.02 | 8126 | 3.95 | 8126 | 4.53 | 8126 | 5.17 | 8126 | 1.95 | 8126 | 2.99 | 8126 | 3.12
8128 | 3.99 | 8128 | 5.15 | 8128 | 4.02 | 8128 | 3.94 | 8128 | 4.53 | 8128 | 5.18 | 8128 | 1.95 | 8128 | 2.99 | 8128 | 3.12
8130 | 3.99 | 8130 | 5.16 | 8130 | 4.03 | 8130 | 3.95 | 8130 | 4.54 | 8130 | 5.18 | 8130 | 1.95 | 8130 | 2.99 | 8130 | 3.12
8132 | 3.99 | 8132 | 5.16 | 8132 | 4.03 | 8132 | 3.94 | 8132 | 4.53 | 8132 | 5.18 | 8132 | 1.95 | 8132 | 2.99 | 8132 | 3.12
8134 | 3.99 | 8134 | 5.16 | 8134 | 4.02 | 8134 | 3.95 | 8134 | 4.54 | 8134 | 5.18 | 8134 | 1.95 | 8134 | 2.99 | 8134 | 3.12
8136 | 3.99 | 8136 | 5.16 | 8136 | 4.02 | 8136 | 3.94 | 8136 | 4.54 | 8136 | 5.18 | 8136 | 1.95 | 8136 | 2.99 | 8136 | 3.12
8138 | 3.99 | 8138 | 5.16 | 8138 | 4.02 | 8138 | 3.94 | 8138 | 4.54 | 8138 | 5.18 | 8138 | 1.95 | 8138 | 2.99 | 8138 | 3.12
8140 | 3.99 | 8140 | 5.16 | 8140 | 4.03 | 8140 | 3.95 | 8140 | 4.54 | 8140 | 5.18 | 8140 | 1.95 | 8140 | 2.99 | 8140 | 3.12
8142 | 4 | 8142 | 5.16 | 8142 | 4.02 | 8142 | 3.94 | 8142 | 4.54 | 8142 | 5.18 | 8142 | 1.95 | 8142 | 2.99 | 8142 | 3.12
8144 | 3.99 | 8144 | 5.16 | 8144 | 4.02 | 8144 | 3.94 | 8144 | 4.54 | 8144 | 5.18 | 8144 | 1.95 | 8144 | 2.99 | 8144 | 3.12
8146 | 3.99 | 8146 | 5.16 | 8146 | 4.03 | 8146 | 3.94 | 8146 | 4.54 | 8146 | 5.18 | 8146 | 1.95 | 8146 | 2.99 | 8146 | 3.12
8148 | 4 | 8148 | 5.16 | 8148 | 4.03 | 8148 | 3.95 | 8148 | 4.54 | 8148 | 5.19 | 8148 | 1.95 | 8148 | 2.99 | 8148 | 3.12
8150 | 4 | 8150 | 5.16 | 8150 | 4.03 | 8150 | 3.94 | 8150 | 4.54 | 8150 | 5.19 | 8150 | 1.95 | 8150 | 3 | 8150 | 3.12
8152 | 3.99 | 8152 | 5.17 | 8152 | 4.03 | 8152 | 3.95 | 8152 | 4.54 | 8152 | 5.18 | 8152 | 1.95 | 8152 | 2.99 | 8152 | 3.12
8154 | 4 | 8154 | 5.16 | 8154 | 4.03 | 8154 | 3.95 | 8154 | 4.54 | 8154 | 5.19 | 8154 | 1.95 | 8154 | 3 | 8154 | 3.12
8156 | 4 | 8156 | 5.17 | 8156 | 4.03 | 8156 | 3.95 | 8156 | 4.54 | 8156 | 5.19 | 8156 | 1.95 | 8156 | 3 | 8156 | 3.12
8158 | 4 | 8158 | 5.17 | 8158 | 4.03 | 8158 | 3.95 | 8158 | 4.54 | 8158 | 5.19 | 8158 | 1.95 | 8158 | 3 | 8158 | 3.13
8160 | 4 | 8160 | 5.17 | 8160 | 4.03 | 8160 | 3.95 | 8160 | 4.54 | 8160 | 5.19 | 8160 | 1.95 | 8160 | 3 | 8160 | 3.13
8162 | 4 | 8162 | 5.16 | 8162 | 4.03 | 8162 | 3.95 | 8162 | 4.54 | 8162 | 5.19 | 8162 | 1.95 | 8162 | 3 | 8162 | 3.12
8164 | 4 | 8164 | 5.17 | 8164 | 4.03 | 8164 | 3.95 | 8164 | 4.54 | 8164 | 5.19 | 8164 | 1.95 | 8164 | 3 | 8164 | 3.13
8166 | 4 | 8166 | 5.17 | 8166 | 4.03 | 8166 | 3.95 | 8166 | 4.55 | 8166 | 5.19 | 8166 | 1.95 | 8166 | 3 | 8166 | 3.13
8168 | 4 | 8168 | 5.17 | 8168 | 4.03 | 8168 | 3.95 | 8168 | 4.54 | 8168 | 5.19 | 8168 | 1.95 | 8168 | 3 | 8168 | 3.13
8170 | 4 | 8170 | 5.17 | 8170 | 4.04 | 8170 | 3.95 | 8170 | 4.54 | 8170 | 5.19 | 8170 | 1.95 | 8170 | 3 | 8170 | 3.13
8172 | 4 | 8172 | 5.17 | 8172 | 4.03 | 8172 | 3.95 | 8172 | 4.55 | 8172 | 5.19 | 8172 | 1.95 | 8172 | 3 | 8172 | 3.13
8174 | 4 | 8174 | 5.17 | 8174 | 4.04 | 8174 | 3.95 | 8174 | 4.54 | 8174 | 5.19 | 8174 | 1.95 | 8174 | 3 | 8174 | 3.13
8176 | 4 | 8176 | 5.17 | 8176 | 4.03 | 8176 | 3.95 | 8176 | 4.55 | 8176 | 5.19 | 8176 | 1.95 | 8176 | 3 | 8176 | 3.12
8178 | 4 | 8178 | 5.18 | 8178 | 4.03 | 8178 | 3.96 | 8178 | 4.54 | 8178 | 5.2 | 8178 | 1.95 | 8178 | 3 | 8178 | 3.13
8180 | 4 | 8180 | 5.17 | 8180 | 4.04 | 8180 | 3.95 | 8180 | 4.55 | 8180 | 5.2 | 8180 | 1.95 | 8180 | 3 | 8180 | 3.12
8182 | 4 | 8182 | 5.18 | 8182 | 4.03 | 8182 | 3.95 | 8182 | 4.55 | 8182 | 5.2 | 8182 | 1.95 | 8182 | 3 | 8182 | 3.13
8184 | 4 | 8184 | 5.18 | 8184 | 4.04 | 8184 | 3.95 | 8184 | 4.55 | 8184 | 5.21 | 8184 | 1.95 | 8184 | 3 | 8184 | 3.13
8186 | 4 | 8186 | 5.18 | 8186 | 4.04 | 8186 | 3.96 | 8186 | 4.55 | 8186 | 5.21 | 8186 | 1.95 | 8186 | 3 | 8186 | 3.13
8188 | 4 | 8188 | 5.18 | 8188 | 4.04 | 8188 | 3.96 | 8188 | 4.55 | 8188 | 5.2 | 8188 | 1.95 | 8188 | 3 | 8188 | 3.12
8190 | 4 | 8190 | 5.17 | 8190 | 4.04 | 8190 | 3.96 | 8190 | 4.55 | 8190 | 5.21 | 8190 | 1.95 | 8190 | 3 | 8190 | 3.13
8192 | 4 | 8192 | 5.18 | 8192 | 4.03 | 8192 | 3.96 | 8192 | 4.55 | 8192 | 5.21 | 8192 | 1.95 | 8192 | 3 | 8192 | 3.13
8194 | 4.01 | 8194 | 5.18 | 8194 | 4.04 | 8194 | 3.96 | 8194 | 4.56 | 8194 | 5.21 | 8194 | 1.95 | 8194 | 3 | 8194 | 3.13
8196 | 4 | 8196 | 5.18 | 8196 | 4.04 | 8196 | 3.96 | 8196 | 4.55 | 8196 | 5.21 | 8196 | 1.95 | 8196 | 3 | 8196 | 3.13
8198 | 4 | 8198 | 5.19 | 8198 | 4.04 | 8198 | 3.96 | 8198 | 4.55 | 8198 | 5.21 | 8198 | 1.95 | 8198 | 3 | 8198 | 3.13
8200 | 4.01 | 8200 | 5.19 | 8200 | 4.04 | 8200 | 3.96 | 8200 | 4.55 | 8200 | 5.21 | 8200 | 1.95 | 8200 | 3 | 8200 | 3.13
8202 | 4.01 | 8202 | 5.18 | 8202 | 4.04 | 8202 | 3.95 | 8202 | 4.55 | 8202 | 5.22 | 8202 | 1.96 | 8202 | 3 | 8202 | 3.12
8204 | 4 | 8204 | 5.18 | 8204 | 4.04 | 8204 | 3.95 | 8204 | 4.55 | 8204 | 5.22 | 8204 | 1.95 | 8204 | 3 | 8204 | 3.13
8206 | 4 | 8206 | 5.18 | 8206 | 4.04 | 8206 | 3.96 | 8206 | 4.55 | 8206 | 5.21 | 8206 | 1.96 | 8206 | 3 | 8206 | 3.13
8208 | 4 | 8208 | 5.18 | 8208 | 4.04 | 8208 | 3.96 | 8208 | 4.55 | 8208 | 5.21 | 8208 | 1.96 | 8208 | 3 | 8208 | 3.13
8210 | 4 | 8210 | 5.19 | 8210 | 4.04 | 8210 | 3.96 | 8210 | 4.55 | 8210 | 5.21 | 8210 | 1.95 | 8210 | 3 | 8210 | 3.13
8212 | 4 | 8212 | 5.18 | 8212 | 4.04 | 8212 | 3.96 | 8212 | 4.55 | 8212 | 5.21 | 8212 | 1.95 | 8212 | 3 | 8212 | 3.13
8214 | 4.01 | 8214 | 5.19 | 8214 | 4.04 | 8214 | 3.96 | 8214 | 4.56 | 8214 | 5.22 | 8214 | 1.95 | 8214 | 3 | 8214 | 3.13
8216 | 4 | 8216 | 5.19 | 8216 | 4.05 | 8216 | 3.96 | 8216 | 4.56 | 8216 | 5.22 | 8216 | 1.95 | 8216 | 3 | 8216 | 3.13
8218 | 4 | 8218 | 5.19 | 8218 | 4.04 | 8218 | 3.97 | 8218 | 4.56 | 8218 | 5.22 | 8218 | 1.95 | 8218 | 3 | 8218 | 3.13
8220 | 4.01 | 8220 | 5.19 | 8220 | 4.05 | 8220 | 3.96 | 8220 | 4.55 | 8220 | 5.22 | 8220 | 1.95 | 8220 | 3 | 8220 | 3.13
8222 | 4.01 | 8222 | 5.19 | 8222 | 4.05 | 8222 | 3.96 | 8222 | 4.56 | 8222 | 5.22 | 8222 | 1.95 | 8222 | 3 | 8222 | 3.13
8224 | 4.01 | 8224 | 5.19 | 8224 | 4.04 | 8224 | 3.96 | 8224 | 4.56 | 8224 | 5.22 | 8224 | 1.95 | 8224 | 3.01 | 8224 | 3.13
8226 | 4.01 | 8226 | 5.19 | 8226 | 4.05 | 8226 | 3.96 | 8226 | 4.56 | 8226 | 5.22 | 8226 | 1.96 | 8226 | 3 | 8226 | 3.14
8228 | 4.01 | 8228 | 5.19 | 8228 | 4.05 | 8228 | 3.97 | 8228 | 4.56 | 8228 | 5.22 | 8228 | 1.95 | 8228 | 3.01 | 8228 | 3.13
8230 | 4.01 | 8230 | 5.19 | 8230 | 4.05 | 8230 | 3.97 | 8230 | 4.56 | 8230 | 5.22 | 8230 | 1.96 | 8230 | 3.01 | 8230 | 3.13
8232 | 4.01 | 8232 | 5.19 | 8232 | 4.04 | 8232 | 3.96 | 8232 | 4.56 | 8232 | 5.22 | 8232 | 1.95 | 8232 | 3.01 | 8232 | 3.14
8234 | 4.01 | 8234 | 5.19 | 8234 | 4.05 | 8234 | 3.96 | 8234 | 4.56 | 8234 | 5.22 | 8234 | 1.96 | 8234 | 3.01 | 8234 | 3.13
8236 | 4.01 | 8236 | 5.2 | 8236 | 4.05 | 8236 | 3.97 | 8236 | 4.56 | 8236 | 5.22 | 8236 | 1.95 | 8236 | 3 | 8236 | 3.13
8238 | 4.01 | 8238 | 5.2 | 8238 | 4.05 | 8238 | 3.98 | 8238 | 4.56 | 8238 | 5.22 | 8238 | 1.96 | 8238 | 3 | 8238 | 3.13
8240 | 4.01 | 8240 | 5.2 | 8240 | 4.05 | 8240 | 3.97 | 8240 | 4.56 | 8240 | 5.22 | 8240 | 1.96 | 8240 | 3.01 | 8240 | 3.13
8242 | 4.01 | 8242 | 5.19 | 8242 | 4.05 | 8242 | 3.97 | 8242 | 4.56 | 8242 | 5.22 | 8242 | 1.95 | 8242 | 3.01 | 8242 | 3.13
8244 | 4.01 | 8244 | 5.2 | 8244 | 4.05 | 8244 | 3.97 | 8244 | 4.56 | 8244 | 5.22 | 8244 | 1.96 | 8244 | 3.01 | 8244 | 3.13
8246 | 4.01 | 8246 | 5.2 | 8246 | 4.05 | 8246 | 3.97 | 8246 | 4.56 | 8246 | 5.22 | 8246 | 1.95 | 8246 | 3.01 | 8246 | 3.14
8248 | 4.01 | 8248 | 5.2 | 8248 | 4.05 | 8248 | 3.97 | 8248 | 4.56 | 8248 | 5.22 | 8248 | 1.95 | 8248 | 3 | 8248 | 3.13
8250 | 4.02 | 8250 | 5.2 | 8250 | 4.05 | 8250 | 3.97 | 8250 | 4.57 | 8250 | 5.23 | 8250 | 1.96 | 8250 | 3.01 | 8250 | 3.13
8252 | 4.02 | 8252 | 5.21 | 8252 | 4.06 | 8252 | 3.97 | 8252 | 4.57 | 8252 | 5.22 | 8252 | 1.95 | 8252 | 3.01 | 8252 | 3.14
8254 | 4.01 | 8254 | 5.2 | 8254 | 4.05 | 8254 | 3.98 | 8254 | 4.57 | 8254 | 5.23 | 8254 | 1.95 | 8254 | 3.01 | 8254 | 3.13
8256 | 4.02 | 8256 | 5.2 | 8256 | 4.05 | 8256 | 3.97 | 8256 | 4.57 | 8256 | 5.23 | 8256 | 1.96 | 8256 | 3.01 | 8256 | 3.13
8258 | 4.01 | 8258 | 5.2 | 8258 | 4.06 | 8258 | 3.97 | 8258 | 4.56 | 8258 | 5.23 | 8258 | 1.96 | 8258 | 3.01 | 8258 | 3.14
8260 | 4.02 | 8260 | 5.2 | 8260 | 4.06 | 8260 | 3.98 | 8260 | 4.57 | 8260 | 5.23 | 8260 | 1.95 | 8260 | 3.01 | 8260 | 3.14
8262 | 4.01 | 8262 | 5.21 | 8262 | 4.06 | 8262 | 3.97 | 8262 | 4.57 | 8262 | 5.23 | 8262 | 1.96 | 8262 | 3.01 | 8262 | 3.13
8264 | 4.02 | 8264 | 5.21 | 8264 | 4.05 | 8264 | 3.97 | 8264 | 4.56 | 8264 | 5.23 | 8264 | 1.96 | 8264 | 3.01 | 8264 | 3.14
8266 | 4.02 | 8266 | 5.2 | 8266 | 4.05 | 8266 | 3.97 | 8266 | 4.57 | 8266 | 5.23 | 8266 | 1.96 | 8266 | 3.01 | 8266 | 3.14
8268 | 4.02 | 8268 | 5.21 | 8268 | 4.06 | 8268 | 3.98 | 8268 | 4.57 | 8268 | 5.22 | 8268 | 1.96 | 8268 | 3.01 | 8268 | 3.14
8270 | 4.02 | 8270 | 5.21 | 8270 | 4.06 | 8270 | 3.97 | 8270 | 4.57 | 8270 | 5.22 | 8270 | 1.96 | 8270 | 3.01 | 8270 | 3.14
8272 | 4.02 | 8272 | 5.21 | 8272 | 4.05 | 8272 | 3.98 | 8272 | 4.57 | 8272 | 5.23 | 8272 | 1.96 | 8272 | 3.01 | 8272 | 3.14
8274 | 4.02 | 8274 | 5.21 | 8274 | 4.06 | 8274 | 3.98 | 8274 | 4.57 | 8274 | 5.23 | 8274 | 1.96 | 8274 | 3.01 | 8274 | 3.14
8276 | 4.02 | 8276 | 5.21 | 8276 | 4.06 | 8276 | 3.98 | 8276 | 4.57 | 8276 | 5.23 | 8276 | 1.96 | 8276 | 3.01 | 8276 | 3.14
8278 | 4.02 | 8278 | 5.21 | 8278 | 4.06 | 8278 | 3.98 | 8278 | 4.57 | 8278 | 5.23 | 8278 | 1.96 | 8278 | 3.01 | 8278 | 3.14
8280 | 4.02 | 8280 | 5.21 | 8280 | 4.06 | 8280 | 3.97 | 8280 | 4.57 | 8280 | 5.23 | 8280 | 1.96 | 8280 | 3.01 | 8280 | 3.14
8282 | 4.02 | 8282 | 5.21 | 8282 | 4.06 | 8282 | 3.98 | 8282 | 4.57 | 8282 | 5.23 | 8282 | 1.96 | 8282 | 3.01 | 8282 | 3.14
8284 | 4.02 | 8284 | 5.22 | 8284 | 4.06 | 8284 | 3.98 | 8284 | 4.57 | 8284 | 5.23 | 8284 | 1.96 | 8284 | 3.01 | 8284 | 3.14
8286 | 4.02 | 8286 | 5.21 | 8286 | 4.06 | 8286 | 3.98 | 8286 | 4.57 | 8286 | 5.23 | 8286 | 1.96 | 8286 | 3.01 | 8286 | 3.14
8288 | 4.02 | 8288 | 5.22 | 8288 | 4.06 | 8288 | 3.98 | 8288 | 4.57 | 8288 | 5.24 | 8288 | 1.96 | 8288 | 3.01 | 8288 | 3.14
8290 | 4.02 | 8290 | 5.21 | 8290 | 4.06 | 8290 | 3.98 | 8290 | 4.57 | 8290 | 5.23 | 8290 | 1.96 | 8290 | 3.01 | 8290 | 3.14
8292 | 4.02 | 8292 | 5.22 | 8292 | 4.06 | 8292 | 3.98 | 8292 | 4.58 | 8292 | 5.24 | 8292 | 1.96 | 8292 | 3.02 | 8292 | 3.14
8294 | 4.02 | 8294 | 5.22 | 8294 | 4.06 | 8294 | 3.98 | 8294 | 4.57 | 8294 | 5.23 | 8294 | 1.96 | 8294 | 3.02 | 8294 | 3.14
8296 | 4.02 | 8296 | 5.21 | 8296 | 4.07 | 8296 | 3.98 | 8296 | 4.57 | 8296 | 5.23 | 8296 | 1.96 | 8296 | 3.02 | 8296 | 3.14
8298 | 4.02 | 8298 | 5.21 | 8298 | 4.06 | 8298 | 3.98 | 8298 | 4.58 | 8298 | 5.24 | 8298 | 1.96 | 8298 | 3.01 | 8298 | 3.14
8300 | 4.02 | 8300 | 5.22 | 8300 | 4.06 | 8300 | 3.98 | 8300 | 4.58 | 8300 | 5.24 | 8300 | 1.96 | 8300 | 3.02 | 8300 | 3.14
8302 | 4.03 | 8302 | 5.22 | 8302 | 4.07 | 8302 | 3.98 | 8302 | 4.58 | 8302 | 5.23 | 8302 | 1.96 | 8302 | 3.02 | 8302 | 3.15
8304 | 4.02 | 8304 | 5.22 | 8304 | 4.07 | 8304 | 3.98 | 8304 | 4.58 | 8304 | 5.23 | 8304 | 1.96 | 8304 | 3.01 | 8304 | 3.14
8306 | 4.02 | 8306 | 5.23 | 8306 | 4.07 | 8306 | 3.98 | 8306 | 4.58 | 8306 | 5.24 | 8306 | 1.96 | 8306 | 3.02 | 8306 | 3.14
8308 | 4.02 | 8308 | 5.22 | 8308 | 4.07 | 8308 | 3.99 | 8308 | 4.58 | 8308 | 5.24 | 8308 | 1.96 | 8308 | 3.02 | 8308 | 3.14
8310 | 4.03 | 8310 | 5.22 | 8310 | 4.06 | 8310 | 3.99 | 8310 | 4.58 | 8310 | 5.23 | 8310 | 1.96 | 8310 | 3.02 | 8310 | 3.14
8312 | 4.03 | 8312 | 5.22 | 8312 | 4.07 | 8312 | 3.98 | 8312 | 4.58 | 8312 | 5.24 | 8312 | 1.96 | 8312 | 3.01 | 8312 | 3.14
8314 | 4.03 | 8314 | 5.23 | 8314 | 4.07 | 8314 | 3.99 | 8314 | 4.58 | 8314 | 5.24 | 8314 | 1.96 | 8314 | 3.02 | 8314 | 3.14
8316 | 4.03 | 8316 | 5.22 | 8316 | 4.07 | 8316 | 3.98 | 8316 | 4.58 | 8316 | 5.24 | 8316 | 1.96 | 8316 | 3.02 | 8316 | 3.14
8318 | 4.03 | 8318 | 5.23 | 8318 | 4.07 | 8318 | 3.99 | 8318 | 4.58 | 8318 | 5.24 | 8318 | 1.96 | 8318 | 3.02 | 8318 | 3.14
8320 | 4.03 | 8320 | 5.22 | 8320 | 4.07 | 8320 | 3.98 | 8320 | 4.58 | 8320 | 5.24 | 8320 | 1.96 | 8320 | 3.02 | 8320 | 3.14
8322 | 4.03 | 8322 | 5.23 | 8322 | 4.07 | 8322 | 3.99 | 8322 | 4.58 | 8322 | 5.24 | 8322 | 1.96 | 8322 | 3.02 | 8322 | 3.14
8324 | 4.03 | 8324 | 5.23 | 8324 | 4.07 | 8324 | 3.98 | 8324 | 4.58 | 8324 | 5.24 | 8324 | 1.96 | 8324 | 3.02 | 8324 | 3.14
8326 | 4.03 | 8326 | 5.23 | 8326 | 4.07 | 8326 | 3.99 | 8326 | 4.58 | 8326 | 5.24 | 8326 | 1.96 | 8326 | 3.02 | 8326 | 3.15
8328 | 4.03 | 8328 | 5.23 | 8328 | 4.07 | 8328 | 3.98 | 8328 | 4.58 | 8328 | 5.24 | 8328 | 1.96 | 8328 | 3.02 | 8328 | 3.14
8330 | 4.03 | 8330 | 5.23 | 8330 | 4.08 | 8330 | 3.99 | 8330 | 4.58 | 8330 | 5.24 | 8330 | 1.96 | 8330 | 3.02 | 8330 | 3.14
8332 | 4.03 | 8332 | 5.24 | 8332 | 4.07 | 8332 | 3.99 | 8332 | 4.58 | 8332 | 5.25 | 8332 | 1.96 | 8332 | 3.02 | 8332 | 3.15
8334 | 4.03 | 8334 | 5.23 | 8334 | 4.07 | 8334 | 3.99 | 8334 | 4.58 | 8334 | 5.25 | 8334 | 1.96 | 8334 | 3.02 | 8334 | 3.15
8336 | 4.03 | 8336 | 5.23 | 8336 | 4.07 | 8336 | 3.99 | 8336 | 4.59 | 8336 | 5.24 | 8336 | 1.96 | 8336 | 3.02 | 8336 | 3.14
8338 | 4.03 | 8338 | 5.24 | 8338 | 4.08 | 8338 | 3.99 | 8338 | 4.59 | 8338 | 5.25 | 8338 | 1.96 | 8338 | 3.02 | 8338 | 3.15
8340 | 4.03 | 8340 | 5.24 | 8340 | 4.08 | 8340 | 4 | 8340 | 4.58 | 8340 | 5.24 | 8340 | 1.96 | 8340 | 3.02 | 8340 | 3.15
8342 | 4.03 | 8342 | 5.23 | 8342 | 4.08 | 8342 | 3.99 | 8342 | 4.58 | 8342 | 5.24 | 8342 | 1.96 | 8342 | 3.02 | 8342 | 3.15
8344 | 4.03 | 8344 | 5.24 | 8344 | 4.08 | 8344 | 3.99 | 8344 | 4.59 | 8344 | 5.25 | 8344 | 1.96 | 8344 | 3.02 | 8344 | 3.14
8346 | 4.03 | 8346 | 5.23 | 8346 | 4.07 | 8346 | 3.99 | 8346 | 4.59 | 8346 | 5.25 | 8346 | 1.96 | 8346 | 3.02 | 8346 | 3.14
8348 | 4.03 | 8348 | 5.24 | 8348 | 4.08 | 8348 | 3.99 | 8348 | 4.59 | 8348 | 5.25 | 8348 | 1.96 | 8348 | 3.02 | 8348 | 3.14
8350 | 4.03 | 8350 | 5.23 | 8350 | 4.08 | 8350 | 3.99 | 8350 | 4.59 | 8350 | 5.25 | 8350 | 1.96 | 8350 | 3.02 | 8350 | 3.15
8352 | 4.03 | 8352 | 5.24 | 8352 | 4.08 | 8352 | 3.99 | 8352 | 4.59 | 8352 | 5.25 | 8352 | 1.96 | 8352 | 3.02 | 8352 | 3.15
8354 | 4.03 | 8354 | 5.24 | 8354 | 4.08 | 8354 | 4 | 8354 | 4.59 | 8354 | 5.25 | 8354 | 1.96 | 8354 | 3.02 | 8354 | 3.14
8356 | 4.03 | 8356 | 5.24 | 8356 | 4.08 | 8356 | 3.99 | 8356 | 4.59 | 8356 | 5.25 | 8356 | 1.96 | 8356 | 3.02 | 8356 | 3.15
8358 | 4.03 | 8358 | 5.24 | 8358 | 4.08 | 8358 | 4 | 8358 | 4.59 | 8358 | 5.26 | 8358 | 1.96 | 8358 | 3.02 | 8358 | 3.14
8360 | 4.03 | 8360 | 5.25 | 8360 | 4.08 | 8360 | 3.99 | 8360 | 4.59 | 8360 | 5.25 | 8360 | 1.96 | 8360 | 3.03 | 8360 | 3.15
8362 | 4.04 | 8362 | 5.25 | 8362 | 4.08 | 8362 | 3.99 | 8362 | 4.59 | 8362 | 5.26 | 8362 | 1.96 | 8362 | 3.02 | 8362 | 3.15
8364 | 4.04 | 8364 | 5.24 | 8364 | 4.08 | 8364 | 4 | 8364 | 4.59 | 8364 | 5.25 | 8364 | 1.96 | 8364 | 3.03 | 8364 | 3.15
8366 | 4.04 | 8366 | 5.24 | 8366 | 4.08 | 8366 | 3.99 | 8366 | 4.59 | 8366 | 5.26 | 8366 | 1.96 | 8366 | 3.02 | 8366 | 3.15
8368 | 4.04 | 8368 | 5.25 | 8368 | 4.09 | 8368 | 4 | 8368 | 4.6 | 8368 | 5.26 | 8368 | 1.96 | 8368 | 3.03 | 8368 | 3.15
8370 | 4.04 | 8370 | 5.24 | 8370 | 4.08 | 8370 | 4 | 8370 | 4.59 | 8370 | 5.26 | 8370 | 1.97 | 8370 | 3.03 | 8370 | 3.15
8372 | 4.04 | 8372 | 5.25 | 8372 | 4.08 | 8372 | 4 | 8372 | 4.6 | 8372 | 5.26 | 8372 | 1.96 | 8372 | 3.02 | 8372 | 3.15
8374 | 4.03 | 8374 | 5.25 | 8374 | 4.08 | 8374 | 4 | 8374 | 4.59 | 8374 | 5.26 | 8374 | 1.96 | 8374 | 3.03 | 8374 | 3.15
8376 | 4.03 | 8376 | 5.25 | 8376 | 4.08 | 8376 | 4 | 8376 | 4.6 | 8376 | 5.26 | 8376 | 1.96 | 8376 | 3.02 | 8376 | 3.14
8378 | 4.04 | 8378 | 5.25 | 8378 | 4.09 | 8378 | 4 | 8378 | 4.6 | 8378 | 5.26 | 8378 | 1.96 | 8378 | 3.03 | 8378 | 3.15
8380 | 4.04 | 8380 | 5.25 | 8380 | 4.08 | 8380 | 4 | 8380 | 4.6 | 8380 | 5.26 | 8380 | 1.96 | 8380 | 3.02 | 8380 | 3.15
8382 | 4.04 | 8382 | 5.25 | 8382 | 4.09 | 8382 | 4 | 8382 | 4.59 | 8382 | 5.26 | 8382 | 1.96 | 8382 | 3.02 | 8382 | 3.15
8384 | 4.04 | 8384 | 5.25 | 8384 | 4.09 | 8384 | 4 | 8384 | 4.6 | 8384 | 5.26 | 8384 | 1.96 | 8384 | 3.03 | 8384 | 3.15
8386 | 4.04 | 8386 | 5.25 | 8386 | 4.09 | 8386 | 4 | 8386 | 4.6 | 8386 | 5.26 | 8386 | 1.96 | 8386 | 3.03 | 8386 | 3.15
8388 | 4.04 | 8388 | 5.25 | 8388 | 4.09 | 8388 | 4 | 8388 | 4.6 | 8388 | 5.26 | 8388 | 1.96 | 8388 | 3.03 | 8388 | 3.15
8390 | 4.04 | 8390 | 5.25 | 8390 | 4.1 | 8390 | 4 | 8390 | 4.6 | 8390 | 5.26 | 8390 | 1.97 | 8390 | 3.03 | 8390 | 3.15
8392 | 4.04 | 8392 | 5.25 | 8392 | 4.09 | 8392 | 4 | 8392 | 4.6 | 8392 | 5.26 | 8392 | 1.96 | 8392 | 3.03 | 8392 | 3.15
8394 | 4.04 | 8394 | 5.25 | 8394 | 4.09 | 8394 | 4 | 8394 | 4.6 | 8394 | 5.26 | 8394 | 1.96 | 8394 | 3.03 | 8394 | 3.15
8396 | 4.04 | 8396 | 5.25 | 8396 | 4.09 | 8396 | 4 | 8396 | 4.6 | 8396 | 5.26 | 8396 | 1.96 | 8396 | 3.03 | 8396 | 3.15
8398 | 4.05 | 8398 | 5.26 | 8398 | 4.1 | 8398 | 4 | 8398 | 4.6 | 8398 | 5.26 | 8398 | 1.97 | 8398 | 3.03 | 8398 | 3.15
8400 | 4.04 | 8400 | 5.25 | 8400 | 4.09 | 8400 | 4.01 | 8400 | 4.6 | 8400 | 5.27 | 8400 | 1.96 | 8400 | 3.03 | 8400 | 3.15
8402 | 4.04 | 8402 | 5.26 | 8402 | 4.09 | 8402 | 4 | 8402 | 4.6 | 8402 | 5.26 | 8402 | 1.97 | 8402 | 3.03 | 8402 | 3.15
8404 | 4.05 | 8404 | 5.26 | 8404 | 4.1 | 8404 | 4 | 8404 | 4.6 | 8404 | 5.27 | 8404 | 1.97 | 8404 | 3.03 | 8404 | 3.15
8406 | 4.04 | 8406 | 5.26 | 8406 | 4.1 | 8406 | 4.01 | 8406 | 4.6 | 8406 | 5.27 | 8406 | 1.97 | 8406 | 3.03 | 8406 | 3.15
8408 | 4.04 | 8408 | 5.26 | 8408 | 4.09 | 8408 | 4.01 | 8408 | 4.6 | 8408 | 5.26 | 8408 | 1.96 | 8408 | 3.03 | 8408 | 3.15
8410 | 4.04 | 8410 | 5.26 | 8410 | 4.1 | 8410 | 4 | 8410 | 4.6 | 8410 | 5.27 | 8410 | 1.96 | 8410 | 3.03 | 8410 | 3.15
8412 | 4.04 | 8412 | 5.26 | 8412 | 4.09 | 8412 | 4 | 8412 | 4.61 | 8412 | 5.27 | 8412 | 1.97 | 8412 | 3.03 | 8412 | 3.15
8414 | 4.04 | 8414 | 5.26 | 8414 | 4.09 | 8414 | 4.01 | 8414 | 4.6 | 8414 | 5.27 | 8414 | 1.96 | 8414 | 3.03 | 8414 | 3.15
8416 | 4.04 | 8416 | 5.26 | 8416 | 4.09 | 8416 | 4.01 | 8416 | 4.61 | 8416 | 5.27 | 8416 | 1.97 | 8416 | 3.03 | 8416 | 3.15
8418 | 4.05 | 8418 | 5.26 | 8418 | 4.09 | 8418 | 4.01 | 8418 | 4.61 | 8418 | 5.27 | 8418 | 1.97 | 8418 | 3.03 | 8418 | 3.16
8420 | 4.04 | 8420 | 5.27 | 8420 | 4.09 | 8420 | 4.01 | 8420 | 4.61 | 8420 | 5.27 | 8420 | 1.97 | 8420 | 3.03 | 8420 | 3.15
8422 | 4.04 | 8422 | 5.27 | 8422 | 4.09 | 8422 | 4.01 | 8422 | 4.6 | 8422 | 5.27 | 8422 | 1.97 | 8422 | 3.03 | 8422 | 3.15
8424 | 4.04 | 8424 | 5.27 | 8424 | 4.1 | 8424 | 4.01 | 8424 | 4.61 | 8424 | 5.27 | 8424 | 1.97 | 8424 | 3.03 | 8424 | 3.15
8426 | 4.04 | 8426 | 5.26 | 8426 | 4.1 | 8426 | 4.01 | 8426 | 4.61 | 8426 | 5.27 | 8426 | 1.97 | 8426 | 3.03 | 8426 | 3.15
8428 | 4.04 | 8428 | 5.27 | 8428 | 4.1 | 8428 | 4.01 | 8428 | 4.61 | 8428 | 5.28 | 8428 | 1.97 | 8428 | 3.03 | 8428 | 3.15
8430 | 4.05 | 8430 | 5.27 | 8430 | 4.1 | 8430 | 4.01 | 8430 | 4.61 | 8430 | 5.28 | 8430 | 1.97 | 8430 | 3.03 | 8430 | 3.15
8432 | 4.05 | 8432 | 5.27 | 8432 | 4.1 | 8432 | 4.01 | 8432 | 4.61 | 8432 | 5.28 | 8432 | 1.97 | 8432 | 3.03 | 8432 | 3.15
8434 | 4.05 | 8434 | 5.27 | 8434 | 4.1 | 8434 | 4.01 | 8434 | 4.61 | 8434 | 5.28 | 8434 | 1.97 | 8434 | 3.03 | 8434 | 3.16
8436 | 4.05 | 8436 | 5.27 | 8436 | 4.1 | 8436 | 4.02 | 8436 | 4.61 | 8436 | 5.28 | 8436 | 1.97 | 8436 | 3.03 | 8436 | 3.15
8438 | 4.05 | 8438 | 5.27 | 8438 | 4.1 | 8438 | 4.01 | 8438 | 4.61 | 8438 | 5.28 | 8438 | 1.96 | 8438 | 3.03 | 8438 | 3.16
8440 | 4.05 | 8440 | 5.27 | 8440 | 4.1 | 8440 | 4.02 | 8440 | 4.61 | 8440 | 5.28 | 8440 | 1.97 | 8440 | 3.03 | 8440 | 3.15
8442 | 4.05 | 8442 | 5.28 | 8442 | 4.1 | 8442 | 4.02 | 8442 | 4.61 | 8442 | 5.28 | 8442 | 1.97 | 8442 | 3.03 | 8442 | 3.16
8444 | 4.05 | 8444 | 5.27 | 8444 | 4.1 | 8444 | 4.01 | 8444 | 4.62 | 8444 | 5.28 | 8444 | 1.97 | 8444 | 3.03 | 8444 | 3.15
8446 | 4.05 | 8446 | 5.28 | 8446 | 4.1 | 8446 | 4.01 | 8446 | 4.61 | 8446 | 5.28 | 8446 | 1.97 | 8446 | 3.03 | 8446 | 3.15
8448 | 4.05 | 8448 | 5.27 | 8448 | 4.1 | 8448 | 4.02 | 8448 | 4.61 | 8448 | 5.28 | 8448 | 1.97 | 8448 | 3.03 | 8448 | 3.15
8450 | 4.05 | 8450 | 5.27 | 8450 | 4.1 | 8450 | 4.01 | 8450 | 4.61 | 8450 | 5.28 | 8450 | 1.96 | 8450 | 3.04 | 8450 | 3.15
8452 | 4.05 | 8452 | 5.28 | 8452 | 4.1 | 8452 | 4.02 | 8452 | 4.61 | 8452 | 5.28 | 8452 | 1.97 | 8452 | 3.04 | 8452 | 3.15
8454 | 4.05 | 8454 | 5.27 | 8454 | 4.1 | 8454 | 4.02 | 8454 | 4.61 | 8454 | 5.28 | 8454 | 1.97 | 8454 | 3.03 | 8454 | 3.15
8456 | 4.05 | 8456 | 5.28 | 8456 | 4.1 | 8456 | 4.02 | 8456 | 4.61 | 8456 | 5.28 | 8456 | 1.97 | 8456 | 3.03 | 8456 | 3.15
8458 | 4.05 | 8458 | 5.27 | 8458 | 4.1 | 8458 | 4.02 | 8458 | 4.62 | 8458 | 5.28 | 8458 | 1.97 | 8458 | 3.04 | 8458 | 3.16
8460 | 4.05 | 8460 | 5.28 | 8460 | 4.11 | 8460 | 4.01 | 8460 | 4.62 | 8460 | 5.28 | 8460 | 1.97 | 8460 | 3.04 | 8460 | 3.16
8462 | 4.05 | 8462 | 5.28 | 8462 | 4.1 | 8462 | 4.03 | 8462 | 4.62 | 8462 | 5.29 | 8462 | 1.97 | 8462 | 3.04 | 8462 | 3.15
8464 | 4.05 | 8464 | 5.28 | 8464 | 4.1 | 8464 | 4.02 | 8464 | 4.62 | 8464 | 5.28 | 8464 | 1.97 | 8464 | 3.03 | 8464 | 3.15
8466 | 4.05 | 8466 | 5.28 | 8466 | 4.1 | 8466 | 4.02 | 8466 | 4.62 | 8466 | 5.28 | 8466 | 1.97 | 8466 | 3.04 | 8466 | 3.15
8468 | 4.05 | 8468 | 5.28 | 8468 | 4.11 | 8468 | 4.02 | 8468 | 4.62 | 8468 | 5.29 | 8468 | 1.97 | 8468 | 3.04 | 8468 | 3.16
8470 | 4.05 | 8470 | 5.29 | 8470 | 4.11 | 8470 | 4.02 | 8470 | 4.62 | 8470 | 5.28 | 8470 | 1.97 | 8470 | 3.03 | 8470 | 3.15
8472 | 4.06 | 8472 | 5.29 | 8472 | 4.11 | 8472 | 4.02 | 8472 | 4.62 | 8472 | 5.28 | 8472 | 1.97 | 8472 | 3.04 | 8472 | 3.15
8474 | 4.06 | 8474 | 5.29 | 8474 | 4.11 | 8474 | 4.02 | 8474 | 4.62 | 8474 | 5.29 | 8474 | 1.97 | 8474 | 3.04 | 8474 | 3.16
8476 | 4.05 | 8476 | 5.29 | 8476 | 4.11 | 8476 | 4.01 | 8476 | 4.62 | 8476 | 5.29 | 8476 | 1.97 | 8476 | 3.04 | 8476 | 3.15
8478 | 4.06 | 8478 | 5.28 | 8478 | 4.11 | 8478 | 4.02 | 8478 | 4.62 | 8478 | 5.29 | 8478 | 1.97 | 8478 | 3.04 | 8478 | 3.16
8480 | 4.05 | 8480 | 5.29 | 8480 | 4.11 | 8480 | 4.02 | 8480 | 4.62 | 8480 | 5.29 | 8480 | 1.97 | 8480 | 3.04 | 8480 | 3.15
8482 | 4.06 | 8482 | 5.29 | 8482 | 4.11 | 8482 | 4.02 | 8482 | 4.62 | 8482 | 5.29 | 8482 | 1.97 | 8482 | 3.04 | 8482 | 3.15
8484 | 4.05 | 8484 | 5.29 | 8484 | 4.11 | 8484 | 4.03 | 8484 | 4.62 | 8484 | 5.29 | 8484 | 1.97 | 8484 | 3.04 | 8484 | 3.16
8486 | 4.06 | 8486 | 5.29 | 8486 | 4.11 | 8486 | 4.03 | 8486 | 4.62 | 8486 | 5.29 | 8486 | 1.97 | 8486 | 3.04 | 8486 | 3.16
8488 | 4.05 | 8488 | 5.29 | 8488 | 4.11 | 8488 | 4.02 | 8488 | 4.62 | 8488 | 5.29 | 8488 | 1.97 | 8488 | 3.04 | 8488 | 3.16
8490 | 4.05 | 8490 | 5.3 | 8490 | 4.11 | 8490 | 4.02 | 8490 | 4.62 | 8490 | 5.3 | 8490 | 1.97 | 8490 | 3.04 | 8490 | 3.16
8492 | 4.06 | 8492 | 5.3 | 8492 | 4.11 | 8492 | 4.02 | 8492 | 4.63 | 8492 | 5.29 | 8492 | 1.97 | 8492 | 3.04 | 8492 | 3.16
8494 | 4.06 | 8494 | 5.3 | 8494 | 4.12 | 8494 | 4.03 | 8494 | 4.63 | 8494 | 5.29 | 8494 | 1.97 | 8494 | 3.05 | 8494 | 3.16
8496 | 4.05 | 8496 | 5.3 | 8496 | 4.11 | 8496 | 4.03 | 8496 | 4.63 | 8496 | 5.29 | 8496 | 1.97 | 8496 | 3.04 | 8496 | 3.16
8498 | 4.06 | 8498 | 5.3 | 8498 | 4.12 | 8498 | 4.02 | 8498 | 4.63 | 8498 | 5.3 | 8498 | 1.97 | 8498 | 3.04 | 8498 | 3.16
8500 | 4.06 | 8500 | 5.3 | 8500 | 4.12 | 8500 | 4.02 | 8500 | 4.63 | 8500 | 5.29 | 8500 | 1.97 | 8500 | 3.04 | 8500 | 3.16
8502 | 4.06 | 8502 | 5.3 | 8502 | 4.11 | 8502 | 4.03 | 8502 | 4.63 | 8502 | 5.3 | 8502 | 1.97 | 8502 | 3.04 | 8502 | 3.16
8504 | 4.06 | 8504 | 5.3 | 8504 | 4.12 | 8504 | 4.03 | 8504 | 4.63 | 8504 | 5.29 | 8504 | 1.97 | 8504 | 3.05 | 8504 | 3.16
8506 | 4.06 | 8506 | 5.3 | 8506 | 4.12 | 8506 | 4.03 | 8506 | 4.63 | 8506 | 5.29 | 8506 | 1.97 | 8506 | 3.04 | 8506 | 3.16
8508 | 4.06 | 8508 | 5.3 | 8508 | 4.11 | 8508 | 4.03 | 8508 | 4.63 | 8508 | 5.3 | 8508 | 1.97 | 8508 | 3.04 | 8508 | 3.16
8510 | 4.06 | 8510 | 5.3 | 8510 | 4.12 | 8510 | 4.03 | 8510 | 4.62 | 8510 | 5.29 | 8510 | 1.97 | 8510 | 3.05 | 8510 | 3.16
8512 | 4.06 | 8512 | 5.3 | 8512 | 4.12 | 8512 | 4.02 | 8512 | 4.63 | 8512 | 5.29 | 8512 | 1.97 | 8512 | 3.04 | 8512 | 3.16
8514 | 4.06 | 8514 | 5.31 | 8514 | 4.12 | 8514 | 4.03 | 8514 | 4.63 | 8514 | 5.3 | 8514 | 1.97 | 8514 | 3.04 | 8514 | 3.16
8516 | 4.06 | 8516 | 5.3 | 8516 | 4.11 | 8516 | 4.03 | 8516 | 4.63 | 8516 | 5.3 | 8516 | 1.97 | 8516 | 3.05 | 8516 | 3.16
8518 | 4.06 | 8518 | 5.31 | 8518 | 4.12 | 8518 | 4.03 | 8518 | 4.63 | 8518 | 5.3 | 8518 | 1.97 | 8518 | 3.04 | 8518 | 3.16
8520 | 4.06 | 8520 | 5.31 | 8520 | 4.12 | 8520 | 4.03 | 8520 | 4.63 | 8520 | 5.3 | 8520 | 1.97 | 8520 | 3.04 | 8520 | 3.16
8522 | 4.06 | 8522 | 5.31 | 8522 | 4.12 | 8522 | 4.03 | 8522 | 4.63 | 8522 | 5.3 | 8522 | 1.97 | 8522 | 3.04 | 8522 | 3.16
8524 | 4.06 | 8524 | 5.31 | 8524 | 4.12 | 8524 | 4.03 | 8524 | 4.63 | 8524 | 5.3 | 8524 | 1.97 | 8524 | 3.04 | 8524 | 3.16
8526 | 4.07 | 8526 | 5.31 | 8526 | 4.12 | 8526 | 4.04 | 8526 | 4.63 | 8526 | 5.3 | 8526 | 1.98 | 8526 | 3.05 | 8526 | 3.15
8528 | 4.07 | 8528 | 5.31 | 8528 | 4.12 | 8528 | 4.03 | 8528 | 4.63 | 8528 | 5.3 | 8528 | 1.97 | 8528 | 3.05 | 8528 | 3.17
8530 | 4.06 | 8530 | 5.31 | 8530 | 4.12 | 8530 | 4.04 | 8530 | 4.63 | 8530 | 5.3 | 8530 | 1.97 | 8530 | 3.04 | 8530 | 3.16
8532 | 4.07 | 8532 | 5.31 | 8532 | 4.12 | 8532 | 4.03 | 8532 | 4.63 | 8532 | 5.3 | 8532 | 1.98 | 8532 | 3.05 | 8532 | 3.17
8534 | 4.07 | 8534 | 5.31 | 8534 | 4.12 | 8534 | 4.04 | 8534 | 4.64 | 8534 | 5.3 | 8534 | 1.97 | 8534 | 3.04 | 8534 | 3.16
8536 | 4.07 | 8536 | 5.31 | 8536 | 4.12 | 8536 | 4.03 | 8536 | 4.64 | 8536 | 5.3 | 8536 | 1.97 | 8536 | 3.05 | 8536 | 3.16
8538 | 4.06 | 8538 | 5.32 | 8538 | 4.13 | 8538 | 4.04 | 8538 | 4.64 | 8538 | 5.31 | 8538 | 1.97 | 8538 | 3.05 | 8538 | 3.16
8540 | 4.07 | 8540 | 5.31 | 8540 | 4.13 | 8540 | 4.03 | 8540 | 4.64 | 8540 | 5.3 | 8540 | 1.97 | 8540 | 3.05 | 8540 | 3.16
8542 | 4.07 | 8542 | 5.32 | 8542 | 4.13 | 8542 | 4.04 | 8542 | 4.64 | 8542 | 5.3 | 8542 | 1.98 | 8542 | 3.05 | 8542 | 3.16
8544 | 4.06 | 8544 | 5.31 | 8544 | 4.12 | 8544 | 4.04 | 8544 | 4.64 | 8544 | 5.31 | 8544 | 1.97 | 8544 | 3.05 | 8544 | 3.17
8546 | 4.07 | 8546 | 5.32 | 8546 | 4.13 | 8546 | 4.04 | 8546 | 4.64 | 8546 | 5.3 | 8546 | 1.98 | 8546 | 3.05 | 8546 | 3.16
8548 | 4.07 | 8548 | 5.32 | 8548 | 4.13 | 8548 | 4.04 | 8548 | 4.64 | 8548 | 5.31 | 8548 | 1.97 | 8548 | 3.05 | 8548 | 3.16
8550 | 4.07 | 8550 | 5.32 | 8550 | 4.13 | 8550 | 4.02 | 8550 | 4.64 | 8550 | 5.31 | 8550 | 1.97 | 8550 | 3.05 | 8550 | 3.17
8552 | 4.07 | 8552 | 5.32 | 8552 | 4.13 | 8552 | 4.04 | 8552 | 4.64 | 8552 | 5.3 | 8552 | 1.97 | 8552 | 3.05 | 8552 | 3.16
8554 | 4.07 | 8554 | 5.32 | 8554 | 4.13 | 8554 | 4.04 | 8554 | 4.64 | 8554 | 5.31 | 8554 | 1.97 | 8554 | 3.05 | 8554 | 3.17
8556 | 4.07 | 8556 | 5.32 | 8556 | 4.13 | 8556 | 4.04 | 8556 | 4.64 | 8556 | 5.31 | 8556 | 1.97 | 8556 | 3.05 | 8556 | 3.16
8558 | 4.07 | 8558 | 5.32 | 8558 | 4.13 | 8558 | 4.05 | 8558 | 4.64 | 8558 | 5.31 | 8558 | 1.97 | 8558 | 3.05 | 8558 | 3.16
8560 | 4.07 | 8560 | 5.32 | 8560 | 4.13 | 8560 | 4.04 | 8560 | 4.64 | 8560 | 5.31 | 8560 | 1.97 | 8560 | 3.05 | 8560 | 3.17
8562 | 4.07 | 8562 | 5.32 | 8562 | 4.13 | 8562 | 4.04 | 8562 | 4.64 | 8562 | 5.31 | 8562 | 1.97 | 8562 | 3.05 | 8562 | 3.16
8564 | 4.07 | 8564 | 5.33 | 8564 | 4.13 | 8564 | 4.05 | 8564 | 4.64 | 8564 | 5.31 | 8564 | 1.97 | 8564 | 3.05 | 8564 | 3.17
8566 | 4.07 | 8566 | 5.32 | 8566 | 4.13 | 8566 | 4.05 | 8566 | 4.64 | 8566 | 5.31 | 8566 | 1.98 | 8566 | 3.05 | 8566 | 3.17
8568 | 4.07 | 8568 | 5.32 | 8568 | 4.13 | 8568 | 4.04 | 8568 | 4.64 | 8568 | 5.31 | 8568 | 1.97 | 8568 | 3.05 | 8568 | 3.16
8570 | 4.07 | 8570 | 5.33 | 8570 | 4.13 | 8570 | 4.05 | 8570 | 4.65 | 8570 | 5.31 | 8570 | 1.98 | 8570 | 3.05 | 8570 | 3.17
8572 | 4.07 | 8572 | 5.33 | 8572 | 4.13 | 8572 | 4.05 | 8572 | 4.65 | 8572 | 5.31 | 8572 | 1.98 | 8572 | 3.05 | 8572 | 3.17
8574 | 4.07 | 8574 | 5.33 | 8574 | 4.13 | 8574 | 4.05 | 8574 | 4.65 | 8574 | 5.31 | 8574 | 1.98 | 8574 | 3.05 | 8574 | 3.17
8576 | 4.08 | 8576 | 5.33 | 8576 | 4.14 | 8576 | 4.05 | 8576 | 4.65 | 8576 | 5.31 | 8576 | 1.98 | 8576 | 3.05 | 8576 | 3.17
8578 | 4.07 | 8578 | 5.33 | 8578 | 4.14 | 8578 | 4.05 | 8578 | 4.65 | 8578 | 5.31 | 8578 | 1.97 | 8578 | 3.06 | 8578 | 3.17
8580 | 4.07 | 8580 | 5.33 | 8580 | 4.14 | 8580 | 4.05 | 8580 | 4.65 | 8580 | 5.31 | 8580 | 1.98 | 8580 | 3.05 | 8580 | 3.17
8582 | 4.08 | 8582 | 5.33 | 8582 | 4.13 | 8582 | 4.05 | 8582 | 4.65 | 8582 | 5.32 | 8582 | 1.98 | 8582 | 3.06 | 8582 | 3.17
8584 | 4.07 | 8584 | 5.33 | 8584 | 4.14 | 8584 | 4.05 | 8584 | 4.65 | 8584 | 5.32 | 8584 | 1.97 | 8584 | 3.06 | 8584 | 3.17
8586 | 4.08 | 8586 | 5.33 | 8586 | 4.14 | 8586 | 4.04 | 8586 | 4.65 | 8586 | 5.32 | 8586 | 1.98 | 8586 | 3.06 | 8586 | 3.17
8588 | 4.08 | 8588 | 5.34 | 8588 | 4.14 | 8588 | 4.04 | 8588 | 4.65 | 8588 | 5.32 | 8588 | 1.98 | 8588 | 3.05 | 8588 | 3.17
8590 | 4.08 | 8590 | 5.34 | 8590 | 4.14 | 8590 | 4.05 | 8590 | 4.65 | 8590 | 5.32 | 8590 | 1.98 | 8590 | 3.05 | 8590 | 3.17
8592 | 4.07 | 8592 | 5.34 | 8592 | 4.13 | 8592 | 4.05 | 8592 | 4.65 | 8592 | 5.32 | 8592 | 1.97 | 8592 | 3.05 | 8592 | 3.17
8594 | 4.08 | 8594 | 5.33 | 8594 | 4.14 | 8594 | 4.05 | 8594 | 4.65 | 8594 | 5.32 | 8594 | 1.98 | 8594 | 3.06 | 8594 | 3.17
8596 | 4.08 | 8596 | 5.34 | 8596 | 4.14 | 8596 | 4.05 | 8596 | 4.65 | 8596 | 5.32 | 8596 | 1.97 | 8596 | 3.06 | 8596 | 3.17
8598 | 4.07 | 8598 | 5.34 | 8598 | 4.14 | 8598 | 4.06 | 8598 | 4.65 | 8598 | 5.32 | 8598 | 1.97 | 8598 | 3.06 | 8598 | 3.17
8600 | 4.07 | 8600 | 5.34 | 8600 | 4.14 | 8600 | 4.06 | 8600 | 4.65 | 8600 | 5.32 | 8600 | 1.98 | 8600 | 3.06 | 8600 | 3.17
8602 | 4.08 | 8602 | 5.34 | 8602 | 4.14 | 8602 | 4.05 | 8602 | 4.65 | 8602 | 5.32 | 8602 | 1.98 | 8602 | 3.06 | 8602 | 3.17
8604 | 4.08 | 8604 | 5.34 | 8604 | 4.13 | 8604 | 4.06 | 8604 | 4.65 | 8604 | 5.32 | 8604 | 1.98 | 8604 | 3.06 | 8604 | 3.18
8606 | 4.08 | 8606 | 5.34 | 8606 | 4.14 | 8606 | 4.06 | 8606 | 4.65 | 8606 | 5.32 | 8606 | 1.98 | 8606 | 3.06 | 8606 | 3.17
8608 | 4.08 | 8608 | 5.34 | 8608 | 4.14 | 8608 | 4.06 | 8608 | 4.65 | 8608 | 5.32 | 8608 | 1.98 | 8608 | 3.05 | 8608 | 3.17
8610 | 4.08 | 8610 | 5.34 | 8610 | 4.14 | 8610 | 4.06 | 8610 | 4.66 | 8610 | 5.32 | 8610 | 1.98 | 8610 | 3.06 | 8610 | 3.17
8612 | 4.08 | 8612 | 5.34 | 8612 | 4.14 | 8612 | 4.06 | 8612 | 4.66 | 8612 | 5.32 | 8612 | 1.98 | 8612 | 3.06 | 8612 | 3.17
8614 | 4.08 | 8614 | 5.34 | 8614 | 4.14 | 8614 | 4.05 | 8614 | 4.66 | 8614 | 5.32 | 8614 | 1.98 | 8614 | 3.06 | 8614 | 3.17
8616 | 4.08 | 8616 | 5.35 | 8616 | 4.14 | 8616 | 4.06 | 8616 | 4.66 | 8616 | 5.33 | 8616 | 1.97 | 8616 | 3.06 | 8616 | 3.17
8618 | 4.08 | 8618 | 5.35 | 8618 | 4.14 | 8618 | 4.06 | 8618 | 4.66 | 8618 | 5.33 | 8618 | 1.98 | 8618 | 3.06 | 8618 | 3.17
8620 | 4.08 | 8620 | 5.35 | 8620 | 4.14 | 8620 | 4.06 | 8620 | 4.66 | 8620 | 5.33 | 8620 | 1.98 | 8620 | 3.06 | 8620 | 3.17
8622 | 4.08 | 8622 | 5.35 | 8622 | 4.15 | 8622 | 4.07 | 8622 | 4.66 | 8622 | 5.33 | 8622 | 1.98 | 8622 | 3.06 | 8622 | 3.17
8624 | 4.08 | 8624 | 5.35 | 8624 | 4.14 | 8624 | 4.06 | 8624 | 4.66 | 8624 | 5.33 | 8624 | 1.98 | 8624 | 3.06 | 8624 | 3.17
8626 | 4.08 | 8626 | 5.35 | 8626 | 4.14 | 8626 | 4.06 | 8626 | 4.66 | 8626 | 5.33 | 8626 | 1.98 | 8626 | 3.06 | 8626 | 3.17
8628 | 4.08 | 8628 | 5.35 | 8628 | 4.14 | 8628 | 4.06 | 8628 | 4.66 | 8628 | 5.33 | 8628 | 1.98 | 8628 | 3.06 | 8628 | 3.17
8630 | 4.08 | 8630 | 5.35 | 8630 | 4.15 | 8630 | 4.06 | 8630 | 4.66 | 8630 | 5.33 | 8630 | 1.98 | 8630 | 3.06 | 8630 | 3.18
8632 | 4.08 | 8632 | 5.35 | 8632 | 4.15 | 8632 | 4.06 | 8632 | 4.67 | 8632 | 5.33 | 8632 | 1.98 | 8632 | 3.06 | 8632 | 3.17
8634 | 4.09 | 8634 | 5.36 | 8634 | 4.15 | 8634 | 4.06 | 8634 | 4.67 | 8634 | 5.33 | 8634 | 1.98 | 8634 | 3.06 | 8634 | 3.18
8636 | 4.09 | 8636 | 5.35 | 8636 | 4.14 | 8636 | 4.06 | 8636 | 4.66 | 8636 | 5.33 | 8636 | 1.98 | 8636 | 3.06 | 8636 | 3.17
8638 | 4.08 | 8638 | 5.36 | 8638 | 4.15 | 8638 | 4.07 | 8638 | 4.67 | 8638 | 5.33 | 8638 | 1.98 | 8638 | 3.06 | 8638 | 3.17
8640 | 4.09 | 8640 | 5.36 | 8640 | 4.15 | 8640 | 4.07 | 8640 | 4.66 | 8640 | 5.33 | 8640 | 1.98 | 8640 | 3.06 | 8640 | 3.18
8642 | 4.09 | 8642 | 5.36 | 8642 | 4.15 | 8642 | 4.07 | 8642 | 4.67 | 8642 | 5.33 | 8642 | 1.98 | 8642 | 3.06 | 8642 | 3.18
8644 | 4.08 | 8644 | 5.36 | 8644 | 4.15 | 8644 | 4.06 | 8644 | 4.66 | 8644 | 5.33 | 8644 | 1.98 | 8644 | 3.06 | 8644 | 3.18
8646 | 4.09 | 8646 | 5.36 | 8646 | 4.15 | 8646 | 4.06 | 8646 | 4.67 | 8646 | 5.33 | 8646 | 1.98 | 8646 | 3.07 | 8646 | 3.18
8648 | 4.09 | 8648 | 5.36 | 8648 | 4.15 | 8648 | 4.07 | 8648 | 4.67 | 8648 | 5.34 | 8648 | 1.98 | 8648 | 3.06 | 8648 | 3.18
8650 | 4.09 | 8650 | 5.36 | 8650 | 4.16 | 8650 | 4.06 | 8650 | 4.67 | 8650 | 5.33 | 8650 | 1.98 | 8650 | 3.06 | 8650 | 3.17
8652 | 4.09 | 8652 | 5.36 | 8652 | 4.15 | 8652 | 4.07 | 8652 | 4.66 | 8652 | 5.33 | 8652 | 1.98 | 8652 | 3.07 | 8652 | 3.18
8654 | 4.09 | 8654 | 5.37 | 8654 | 4.16 | 8654 | 4.06 | 8654 | 4.67 | 8654 | 5.34 | 8654 | 1.98 | 8654 | 3.06 | 8654 | 3.17
8656 | 4.09 | 8656 | 5.36 | 8656 | 4.15 | 8656 | 4.06 | 8656 | 4.67 | 8656 | 5.33 | 8656 | 1.98 | 8656 | 3.07 | 8656 | 3.18
8658 | 4.09 | 8658 | 5.37 | 8658 | 4.16 | 8658 | 4.07 | 8658 | 4.67 | 8658 | 5.34 | 8658 | 1.98 | 8658 | 3.06 | 8658 | 3.17
8660 | 4.09 | 8660 | 5.36 | 8660 | 4.15 | 8660 | 4.06 | 8660 | 4.67 | 8660 | 5.34 | 8660 | 1.98 | 8660 | 3.07 | 8660 | 3.18
8662 | 4.09 | 8662 | 5.37 | 8662 | 4.16 | 8662 | 4.07 | 8662 | 4.67 | 8662 | 5.34 | 8662 | 1.98 | 8662 | 3.07 | 8662 | 3.18
8664 | 4.09 | 8664 | 5.37 | 8664 | 4.15 | 8664 | 4.06 | 8664 | 4.67 | 8664 | 5.34 | 8664 | 1.98 | 8664 | 3.06 | 8664 | 3.17
8666 | 4.09 | 8666 | 5.37 | 8666 | 4.16 | 8666 | 4.07 | 8666 | 4.67 | 8666 | 5.34 | 8666 | 1.98 | 8666 | 3.07 | 8666 | 3.18
8668 | 4.09 | 8668 | 5.37 | 8668 | 4.16 | 8668 | 4.07 | 8668 | 4.67 | 8668 | 5.34 | 8668 | 1.98 | 8668 | 3.07 | 8668 | 3.18
8670 | 4.09 | 8670 | 5.37 | 8670 | 4.16 | 8670 | 4.07 | 8670 | 4.67 | 8670 | 5.34 | 8670 | 1.98 | 8670 | 3.07 | 8670 | 3.18
8672 | 4.09 | 8672 | 5.37 | 8672 | 4.16 | 8672 | 4.07 | 8672 | 4.67 | 8672 | 5.34 | 8672 | 1.98 | 8672 | 3.07 | 8672 | 3.18
8674 | 4.09 | 8674 | 5.37 | 8674 | 4.16 | 8674 | 4.07 | 8674 | 4.67 | 8674 | 5.34 | 8674 | 1.98 | 8674 | 3.07 | 8674 | 3.18
8676 | 4.09 | 8676 | 5.37 | 8676 | 4.16 | 8676 | 4.07 | 8676 | 4.67 | 8676 | 5.34 | 8676 | 1.98 | 8676 | 3.07 | 8676 | 3.18
8678 | 4.1 | 8678 | 5.37 | 8678 | 4.16 | 8678 | 4.07 | 8678 | 4.67 | 8678 | 5.34 | 8678 | 1.98 | 8678 | 3.07 | 8678 | 3.18
8680 | 4.09 | 8680 | 5.37 | 8680 | 4.16 | 8680 | 4.07 | 8680 | 4.67 | 8680 | 5.34 | 8680 | 1.98 | 8680 | 3.07 | 8680 | 3.18
8682 | 4.09 | 8682 | 5.37 | 8682 | 4.16 | 8682 | 4.07 | 8682 | 4.68 | 8682 | 5.34 | 8682 | 1.98 | 8682 | 3.07 | 8682 | 3.18
8684 | 4.09 | 8684 | 5.38 | 8684 | 4.16 | 8684 | 4.07 | 8684 | 4.68 | 8684 | 5.35 | 8684 | 1.98 | 8684 | 3.06 | 8684 | 3.18
8686 | 4.1 | 8686 | 5.38 | 8686 | 4.16 | 8686 | 4.07 | 8686 | 4.67 | 8686 | 5.34 | 8686 | 1.98 | 8686 | 3.07 | 8686 | 3.18
8688 | 4.09 | 8688 | 5.37 | 8688 | 4.16 | 8688 | 4.08 | 8688 | 4.68 | 8688 | 5.35 | 8688 | 1.98 | 8688 | 3.07 | 8688 | 3.18
8690 | 4.09 | 8690 | 5.37 | 8690 | 4.16 | 8690 | 4.08 | 8690 | 4.68 | 8690 | 5.34 | 8690 | 1.98 | 8690 | 3.07 | 8690 | 3.18
8692 | 4.09 | 8692 | 5.38 | 8692 | 4.17 | 8692 | 4.08 | 8692 | 4.68 | 8692 | 5.35 | 8692 | 1.98 | 8692 | 3.07 | 8692 | 3.18
8694 | 4.09 | 8694 | 5.38 | 8694 | 4.16 | 8694 | 4.08 | 8694 | 4.68 | 8694 | 5.35 | 8694 | 1.98 | 8694 | 3.07 | 8694 | 3.18
8696 | 4.09 | 8696 | 5.38 | 8696 | 4.16 | 8696 | 4.08 | 8696 | 4.68 | 8696 | 5.35 | 8696 | 1.98 | 8696 | 3.07 | 8696 | 3.18
8698 | 4.09 | 8698 | 5.38 | 8698 | 4.17 | 8698 | 4.08 | 8698 | 4.68 | 8698 | 5.35 | 8698 | 1.98 | 8698 | 3.07 | 8698 | 3.18
8700 | 4.09 | 8700 | 5.38 | 8700 | 4.17 | 8700 | 4.08 | 8700 | 4.68 | 8700 | 5.35 | 8700 | 1.98 | 8700 | 3.08 | 8700 | 3.18
8702 | 4.1 | 8702 | 5.38 | 8702 | 4.17 | 8702 | 4.08 | 8702 | 4.68 | 8702 | 5.35 | 8702 | 1.98 | 8702 | 3.07 | 8702 | 3.18
8704 | 4.09 | 8704 | 5.38 | 8704 | 4.16 | 8704 | 4.08 | 8704 | 4.68 | 8704 | 5.35 | 8704 | 1.98 | 8704 | 3.07 | 8704 | 3.18
8706 | 4.09 | 8706 | 5.38 | 8706 | 4.16 | 8706 | 4.08 | 8706 | 4.68 | 8706 | 5.35 | 8706 | 1.98 | 8706 | 3.07 | 8706 | 3.18
8708 | 4.1 | 8708 | 5.38 | 8708 | 4.17 | 8708 | 4.07 | 8708 | 4.68 | 8708 | 5.35 | 8708 | 1.98 | 8708 | 3.07 | 8708 | 3.18
8710 | 4.1 | 8710 | 5.39 | 8710 | 4.17 | 8710 | 4.08 | 8710 | 4.68 | 8710 | 5.35 | 8710 | 1.98 | 8710 | 3.07 | 8710 | 3.18
8712 | 4.09 | 8712 | 5.38 | 8712 | 4.17 | 8712 | 4.08 | 8712 | 4.68 | 8712 | 5.36 | 8712 | 1.98 | 8712 | 3.07 | 8712 | 3.19
8714 | 4.1 | 8714 | 5.38 | 8714 | 4.17 | 8714 | 4.08 | 8714 | 4.69 | 8714 | 5.36 | 8714 | 1.98 | 8714 | 3.07 | 8714 | 3.18
8716 | 4.1 | 8716 | 5.38 | 8716 | 4.17 | 8716 | 4.08 | 8716 | 4.68 | 8716 | 5.35 | 8716 | 1.98 | 8716 | 3.08 | 8716 | 3.18
8718 | 4.1 | 8718 | 5.39 | 8718 | 4.17 | 8718 | 4.08 | 8718 | 4.68 | 8718 | 5.35 | 8718 | 1.98 | 8718 | 3.07 | 8718 | 3.18
8720 | 4.1 | 8720 | 5.39 | 8720 | 4.17 | 8720 | 4.08 | 8720 | 4.69 | 8720 | 5.36 | 8720 | 1.98 | 8720 | 3.08 | 8720 | 3.19
8722 | 4.1 | 8722 | 5.39 | 8722 | 4.17 | 8722 | 4.08 | 8722 | 4.69 | 8722 | 5.35 | 8722 | 1.99 | 8722 | 3.07 | 8722 | 3.18
8724 | 4.11 | 8724 | 5.39 | 8724 | 4.18 | 8724 | 4.09 | 8724 | 4.69 | 8724 | 5.36 | 8724 | 1.98 | 8724 | 3.07 | 8724 | 3.19
8726 | 4.1 | 8726 | 5.39 | 8726 | 4.17 | 8726 | 4.08 | 8726 | 4.69 | 8726 | 5.36 | 8726 | 1.99 | 8726 | 3.07 | 8726 | 3.19
8728 | 4.1 | 8728 | 5.39 | 8728 | 4.17 | 8728 | 4.08 | 8728 | 4.69 | 8728 | 5.35 | 8728 | 1.99 | 8728 | 3.08 | 8728 | 3.19
8730 | 4.1 | 8730 | 5.39 | 8730 | 4.18 | 8730 | 4.08 | 8730 | 4.69 | 8730 | 5.36 | 8730 | 1.98 | 8730 | 3.08 | 8730 | 3.19
8732 | 4.1 | 8732 | 5.39 | 8732 | 4.17 | 8732 | 4.09 | 8732 | 4.69 | 8732 | 5.36 | 8732 | 1.98 | 8732 | 3.08 | 8732 | 3.19
8734 | 4.1 | 8734 | 5.39 | 8734 | 4.17 | 8734 | 4.09 | 8734 | 4.69 | 8734 | 5.36 | 8734 | 1.98 | 8734 | 3.08 | 8734 | 3.19
8736 | 4.1 | 8736 | 5.39 | 8736 | 4.17 | 8736 | 4.08 | 8736 | 4.69 | 8736 | 5.36 | 8736 | 1.99 | 8736 | 3.08 | 8736 | 3.18
8738 | 4.1 | 8738 | 5.39 | 8738 | 4.17 | 8738 | 4.09 | 8738 | 4.69 | 8738 | 5.37 | 8738 | 1.98 | 8738 | 3.08 | 8738 | 3.19
8740 | 4.1 | 8740 | 5.39 | 8740 | 4.17 | 8740 | 4.09 | 8740 | 4.69 | 8740 | 5.36 | 8740 | 1.98 | 8740 | 3.08 | 8740 | 3.19
8742 | 4.1 | 8742 | 5.39 | 8742 | 4.18 | 8742 | 4.09 | 8742 | 4.69 | 8742 | 5.36 | 8742 | 1.98 | 8742 | 3.08 | 8742 | 3.19
8744 | 4.1 | 8744 | 5.39 | 8744 | 4.17 | 8744 | 4.09 | 8744 | 4.69 | 8744 | 5.37 | 8744 | 1.99 | 8744 | 3.08 | 8744 | 3.18
8746 | 4.1 | 8746 | 5.39 | 8746 | 4.17 | 8746 | 4.09 | 8746 | 4.69 | 8746 | 5.36 | 8746 | 1.98 | 8746 | 3.08 | 8746 | 3.19
8748 | 4.1 | 8748 | 5.4 | 8748 | 4.18 | 8748 | 4.08 | 8748 | 4.69 | 8748 | 5.37 | 8748 | 1.98 | 8748 | 3.08 | 8748 | 3.19
8750 | 4.11 | 8750 | 5.4 | 8750 | 4.18 | 8750 | 4.09 | 8750 | 4.7 | 8750 | 5.37 | 8750 | 1.98 | 8750 | 3.08 | 8750 | 3.19
8752 | 4.1 | 8752 | 5.4 | 8752 | 4.18 | 8752 | 4.09 | 8752 | 4.69 | 8752 | 5.37 | 8752 | 1.98 | 8752 | 3.08 | 8752 | 3.19
8754 | 4.1 | 8754 | 5.4 | 8754 | 4.17 | 8754 | 4.09 | 8754 | 4.7 | 8754 | 5.37 | 8754 | 1.99 | 8754 | 3.08 | 8754 | 3.19
8756 | 4.1 | 8756 | 5.4 | 8756 | 4.18 | 8756 | 4.09 | 8756 | 4.7 | 8756 | 5.37 | 8756 | 1.99 | 8756 | 3.08 | 8756 | 3.19
8758 | 4.11 | 8758 | 5.4 | 8758 | 4.18 | 8758 | 4.09 | 8758 | 4.7 | 8758 | 5.37 | 8758 | 1.99 | 8758 | 3.08 | 8758 | 3.19
8760 | 4.11 | 8760 | 5.4 | 8760 | 4.18 | 8760 | 4.09 | 8760 | 4.7 | 8760 | 5.37 | 8760 | 1.99 | 8760 | 3.08 | 8760 | 3.19
8762 | 4.11 | 8762 | 5.4 | 8762 | 4.18 | 8762 | 4.09 | 8762 | 4.7 | 8762 | 5.37 | 8762 | 1.99 | 8762 | 3.08 | 8762 | 3.19
8764 | 4.11 | 8764 | 5.41 | 8764 | 4.18 | 8764 | 4.09 | 8764 | 4.7 | 8764 | 5.37 | 8764 | 1.99 | 8764 | 3.08 | 8764 | 3.19
8766 | 4.1 | 8766 | 5.4 | 8766 | 4.18 | 8766 | 4.09 | 8766 | 4.7 | 8766 | 5.37 | 8766 | 1.99 | 8766 | 3.08 | 8766 | 3.19
8768 | 4.11 | 8768 | 5.4 | 8768 | 4.18 | 8768 | 4.09 | 8768 | 4.7 | 8768 | 5.37 | 8768 | 1.98 | 8768 | 3.08 | 8768 | 3.19
8770 | 4.11 | 8770 | 5.41 | 8770 | 4.18 | 8770 | 4.09 | 8770 | 4.7 | 8770 | 5.37 | 8770 | 1.99 | 8770 | 3.08 | 8770 | 3.19
8772 | 4.11 | 8772 | 5.4 | 8772 | 4.18 | 8772 | 4.09 | 8772 | 4.7 | 8772 | 5.37 | 8772 | 1.99 | 8772 | 3.08 | 8772 | 3.19
8774 | 4.11 | 8774 | 5.41 | 8774 | 4.18 | 8774 | 4.09 | 8774 | 4.7 | 8774 | 5.37 | 8774 | 1.98 | 8774 | 3.08 | 8774 | 3.19
8776 | 4.11 | 8776 | 5.41 | 8776 | 4.18 | 8776 | 4.1 | 8776 | 4.7 | 8776 | 5.37 | 8776 | 1.99 | 8776 | 3.08 | 8776 | 3.19
8778 | 4.11 | 8778 | 5.41 | 8778 | 4.19 | 8778 | 4.09 | 8778 | 4.7 | 8778 | 5.37 | 8778 | 1.99 | 8778 | 3.08 | 8778 | 3.2
8780 | 4.11 | 8780 | 5.41 | 8780 | 4.18 | 8780 | 4.09 | 8780 | 4.7 | 8780 | 5.37 | 8780 | 1.99 | 8780 | 3.08 | 8780 | 3.19
8782 | 4.11 | 8782 | 5.41 | 8782 | 4.19 | 8782 | 4.09 | 8782 | 4.71 | 8782 | 5.37 | 8782 | 1.99 | 8782 | 3.09 | 8782 | 3.19
8784 | 4.11 | 8784 | 5.41 | 8784 | 4.19 | 8784 | 4.1 | 8784 | 4.7 | 8784 | 5.37 | 8784 | 1.99 | 8784 | 3.08 | 8784 | 3.2
8786 | 4.11 | 8786 | 5.41 | 8786 | 4.18 | 8786 | 4.1 | 8786 | 4.7 | 8786 | 5.37 | 8786 | 1.99 | 8786 | 3.09 | 8786 | 3.2
8788 | 4.11 | 8788 | 5.41 | 8788 | 4.19 | 8788 | 4.09 | 8788 | 4.7 | 8788 | 5.38 | 8788 | 1.99 | 8788 | 3.08 | 8788 | 3.19
8790 | 4.11 | 8790 | 5.42 | 8790 | 4.19 | 8790 | 4.1 | 8790 | 4.7 | 8790 | 5.38 | 8790 | 1.99 | 8790 | 3.09 | 8790 | 3.2
8792 | 4.11 | 8792 | 5.41 | 8792 | 4.18 | 8792 | 4.1 | 8792 | 4.7 | 8792 | 5.38 | 8792 | 1.99 | 8792 | 3.08 | 8792 | 3.19
8794 | 4.11 | 8794 | 5.41 | 8794 | 4.19 | 8794 | 4.1 | 8794 | 4.71 | 8794 | 5.38 | 8794 | 1.99 | 8794 | 3.09 | 8794 | 3.2
8796 | 4.11 | 8796 | 5.42 | 8796 | 4.19 | 8796 | 4.1 | 8796 | 4.7 | 8796 | 5.38 | 8796 | 1.99 | 8796 | 3.08 | 8796 | 3.19
8798 | 4.11 | 8798 | 5.42 | 8798 | 4.19 | 8798 | 4.1 | 8798 | 4.71 | 8798 | 5.38 | 8798 | 1.99 | 8798 | 3.09 | 8798 | 3.2
8800 | 4.12 | 8800 | 5.42 | 8800 | 4.19 | 8800 | 4.1 | 8800 | 4.71 | 8800 | 5.38 | 8800 | 1.99 | 8800 | 3.09 | 8800 | 3.2
8802 | 4.11 | 8802 | 5.41 | 8802 | 4.19 | 8802 | 4.1 | 8802 | 4.71 | 8802 | 5.38 | 8802 | 1.99 | 8802 | 3.09 | 8802 | 3.19
8804 | 4.11 | 8804 | 5.42 | 8804 | 4.19 | 8804 | 4.11 | 8804 | 4.71 | 8804 | 5.38 | 8804 | 1.99 | 8804 | 3.09 | 8804 | 3.2
8806 | 4.12 | 8806 | 5.42 | 8806 | 4.2 | 8806 | 4.1 | 8806 | 4.71 | 8806 | 5.38 | 8806 | 1.99 | 8806 | 3.09 | 8806 | 3.2
8808 | 4.11 | 8808 | 5.42 | 8808 | 4.19 | 8808 | 4.1 | 8808 | 4.71 | 8808 | 5.38 | 8808 | 1.99 | 8808 | 3.09 | 8808 | 3.19
8810 | 4.11 | 8810 | 5.42 | 8810 | 4.2 | 8810 | 4.1 | 8810 | 4.71 | 8810 | 5.38 | 8810 | 1.99 | 8810 | 3.09 | 8810 | 3.19
8812 | 4.12 | 8812 | 5.42 | 8812 | 4.19 | 8812 | 4.1 | 8812 | 4.71 | 8812 | 5.38 | 8812 | 1.99 | 8812 | 3.09 | 8812 | 3.19
8814 | 4.12 | 8814 | 5.42 | 8814 | 4.19 | 8814 | 4.1 | 8814 | 4.71 | 8814 | 5.38 | 8814 | 1.99 | 8814 | 3.09 | 8814 | 3.2
8816 | 4.12 | 8816 | 5.42 | 8816 | 4.2 | 8816 | 4.1 | 8816 | 4.71 | 8816 | 5.38 | 8816 | 1.99 | 8816 | 3.09 | 8816 | 3.19
8818 | 4.12 | 8818 | 5.42 | 8818 | 4.19 | 8818 | 4.11 | 8818 | 4.71 | 8818 | 5.38 | 8818 | 1.99 | 8818 | 3.09 | 8818 | 3.19
8820 | 4.11 | 8820 | 5.42 | 8820 | 4.19 | 8820 | 4.1 | 8820 | 4.71 | 8820 | 5.38 | 8820 | 1.99 | 8820 | 3.09 | 8820 | 3.2
8822 | 4.11 | 8822 | 5.42 | 8822 | 4.19 | 8822 | 4.11 | 8822 | 4.71 | 8822 | 5.39 | 8822 | 1.99 | 8822 | 3.09 | 8822 | 3.2
8824 | 4.12 | 8824 | 5.43 | 8824 | 4.19 | 8824 | 4.11 | 8824 | 4.71 | 8824 | 5.39 | 8824 | 1.99 | 8824 | 3.09 | 8824 | 3.2
8826 | 4.11 | 8826 | 5.43 | 8826 | 4.2 | 8826 | 4.11 | 8826 | 4.71 | 8826 | 5.39 | 8826 | 1.99 | 8826 | 3.09 | 8826 | 3.2
8828 | 4.12 | 8828 | 5.43 | 8828 | 4.2 | 8828 | 4.11 | 8828 | 4.72 | 8828 | 5.39 | 8828 | 1.99 | 8828 | 3.09 | 8828 | 3.2
8830 | 4.11 | 8830 | 5.43 | 8830 | 4.2 | 8830 | 4.1 | 8830 | 4.71 | 8830 | 5.39 | 8830 | 1.99 | 8830 | 3.09 | 8830 | 3.2
8832 | 4.12 | 8832 | 5.43 | 8832 | 4.2 | 8832 | 4.1 | 8832 | 4.72 | 8832 | 5.39 | 8832 | 1.99 | 8832 | 3.09 | 8832 | 3.19
8834 | 4.12 | 8834 | 5.43 | 8834 | 4.2 | 8834 | 4.1 | 8834 | 4.72 | 8834 | 5.39 | 8834 | 1.99 | 8834 | 3.09 | 8834 | 3.2
8836 | 4.12 | 8836 | 5.43 | 8836 | 4.2 | 8836 | 4.11 | 8836 | 4.72 | 8836 | 5.39 | 8836 | 1.99 | 8836 | 3.1 | 8836 | 3.21
8838 | 4.12 | 8838 | 5.43 | 8838 | 4.2 | 8838 | 4.11 | 8838 | 4.72 | 8838 | 5.39 | 8838 | 1.99 | 8838 | 3.09 | 8838 | 3.2
8840 | 4.12 | 8840 | 5.43 | 8840 | 4.19 | 8840 | 4.11 | 8840 | 4.72 | 8840 | 5.4 | 8840 | 1.99 | 8840 | 3.09 | 8840 | 3.2
8842 | 4.12 | 8842 | 5.43 | 8842 | 4.2 | 8842 | 4.11 | 8842 | 4.72 | 8842 | 5.4 | 8842 | 1.99 | 8842 | 3.09 | 8842 | 3.2
8844 | 4.12 | 8844 | 5.44 | 8844 | 4.2 | 8844 | 4.11 | 8844 | 4.72 | 8844 | 5.39 | 8844 | 1.99 | 8844 | 3.09 | 8844 | 3.2
8846 | 4.12 | 8846 | 5.43 | 8846 | 4.2 | 8846 | 4.11 | 8846 | 4.72 | 8846 | 5.4 | 8846 | 1.99 | 8846 | 3.1 | 8846 | 3.2
8848 | 4.12 | 8848 | 5.43 | 8848 | 4.21 | 8848 | 4.11 | 8848 | 4.72 | 8848 | 5.4 | 8848 | 1.99 | 8848 | 3.1 | 8848 | 3.2
8850 | 4.12 | 8850 | 5.44 | 8850 | 4.2 | 8850 | 4.11 | 8850 | 4.72 | 8850 | 5.4 | 8850 | 1.99 | 8850 | 3.09 | 8850 | 3.2
8852 | 4.12 | 8852 | 5.44 | 8852 | 4.2 | 8852 | 4.1 | 8852 | 4.72 | 8852 | 5.4 | 8852 | 1.99 | 8852 | 3.1 | 8852 | 3.2
8854 | 4.12 | 8854 | 5.43 | 8854 | 4.2 | 8854 | 4.11 | 8854 | 4.72 | 8854 | 5.39 | 8854 | 1.99 | 8854 | 3.1 | 8854 | 3.2
8856 | 4.12 | 8856 | 5.44 | 8856 | 4.2 | 8856 | 4.11 | 8856 | 4.73 | 8856 | 5.4 | 8856 | 1.99 | 8856 | 3.09 | 8856 | 3.19
8858 | 4.12 | 8858 | 5.44 | 8858 | 4.21 | 8858 | 4.11 | 8858 | 4.72 | 8858 | 5.39 | 8858 | 1.99 | 8858 | 3.1 | 8858 | 3.2
8860 | 4.12 | 8860 | 5.44 | 8860 | 4.21 | 8860 | 4.11 | 8860 | 4.72 | 8860 | 5.4 | 8860 | 1.99 | 8860 | 3.1 | 8860 | 3.2
8862 | 4.12 | 8862 | 5.44 | 8862 | 4.2 | 8862 | 4.11 | 8862 | 4.72 | 8862 | 5.4 | 8862 | 1.99 | 8862 | 3.1 | 8862 | 3.2
8864 | 4.12 | 8864 | 5.45 | 8864 | 4.21 | 8864 | 4.11 | 8864 | 4.72 | 8864 | 5.4 | 8864 | 1.99 | 8864 | 3.1 | 8864 | 3.2
8866 | 4.12 | 8866 | 5.44 | 8866 | 4.21 | 8866 | 4.12 | 8866 | 4.73 | 8866 | 5.4 | 8866 | 1.99 | 8866 | 3.1 | 8866 | 3.2
8868 | 4.12 | 8868 | 5.44 | 8868 | 4.2 | 8868 | 4.12 | 8868 | 4.73 | 8868 | 5.4 | 8868 | 1.99 | 8868 | 3.1 | 8868 | 3.21
8870 | 4.12 | 8870 | 5.45 | 8870 | 4.21 | 8870 | 4.12 | 8870 | 4.73 | 8870 | 5.4 | 8870 | 1.99 | 8870 | 3.1 | 8870 | 3.2
8872 | 4.12 | 8872 | 5.45 | 8872 | 4.21 | 8872 | 4.11 | 8872 | 4.72 | 8872 | 5.4 | 8872 | 1.99 | 8872 | 3.1 | 8872 | 3.2
8874 | 4.13 | 8874 | 5.45 | 8874 | 4.21 | 8874 | 4.12 | 8874 | 4.73 | 8874 | 5.4 | 8874 | 1.99 | 8874 | 3.1 | 8874 | 3.2
8876 | 4.12 | 8876 | 5.45 | 8876 | 4.21 | 8876 | 4.11 | 8876 | 4.73 | 8876 | 5.4 | 8876 | 1.99 | 8876 | 3.1 | 8876 | 3.21
8878 | 4.12 | 8878 | 5.45 | 8878 | 4.21 | 8878 | 4.12 | 8878 | 4.73 | 8878 | 5.4 | 8878 | 1.99 | 8878 | 3.1 | 8878 | 3.2
8880 | 4.13 | 8880 | 5.45 | 8880 | 4.21 | 8880 | 4.12 | 8880 | 4.73 | 8880 | 5.4 | 8880 | 1.99 | 8880 | 3.1 | 8880 | 3.2
8882 | 4.13 | 8882 | 5.45 | 8882 | 4.21 | 8882 | 4.12 | 8882 | 4.73 | 8882 | 5.4 | 8882 | 1.99 | 8882 | 3.1 | 8882 | 3.21
8884 | 4.13 | 8884 | 5.45 | 8884 | 4.21 | 8884 | 4.12 | 8884 | 4.73 | 8884 | 5.4 | 8884 | 1.99 | 8884 | 3.1 | 8884 | 3.21
8886 | 4.13 | 8886 | 5.45 | 8886 | 4.21 | 8886 | 4.12 | 8886 | 4.73 | 8886 | 5.41 | 8886 | 1.99 | 8886 | 3.1 | 8886 | 3.2
8888 | 4.13 | 8888 | 5.45 | 8888 | 4.21 | 8888 | 4.12 | 8888 | 4.73 | 8888 | 5.41 | 8888 | 1.99 | 8888 | 3.1 | 8888 | 3.2
8890 | 4.13 | 8890 | 5.46 | 8890 | 4.21 | 8890 | 4.12 | 8890 | 4.73 | 8890 | 5.41 | 8890 | 1.99 | 8890 | 3.1 | 8890 | 3.21
8892 | 4.13 | 8892 | 5.46 | 8892 | 4.22 | 8892 | 4.12 | 8892 | 4.73 | 8892 | 5.41 | 8892 | 1.99 | 8892 | 3.1 | 8892 | 3.21
8894 | 4.13 | 8894 | 5.45 | 8894 | 4.21 | 8894 | 4.12 | 8894 | 4.73 | 8894 | 5.42 | 8894 | 2 | 8894 | 3.1 | 8894 | 3.21
8896 | 4.13 | 8896 | 5.46 | 8896 | 4.22 | 8896 | 4.12 | 8896 | 4.73 | 8896 | 5.41 | 8896 | 1.99 | 8896 | 3.1 | 8896 | 3.21
8898 | 4.13 | 8898 | 5.46 | 8898 | 4.22 | 8898 | 4.12 | 8898 | 4.73 | 8898 | 5.41 | 8898 | 1.99 | 8898 | 3.1 | 8898 | 3.2
8900 | 4.13 | 8900 | 5.46 | 8900 | 4.21 | 8900 | 4.12 | 8900 | 4.73 | 8900 | 5.41 | 8900 | 1.99 | 8900 | 3.1 | 8900 | 3.2
8902 | 4.13 | 8902 | 5.46 | 8902 | 4.22 | 8902 | 4.12 | 8902 | 4.73 | 8902 | 5.41 | 8902 | 1.99 | 8902 | 3.1 | 8902 | 3.21
8904 | 4.13 | 8904 | 5.46 | 8904 | 4.22 | 8904 | 4.12 | 8904 | 4.73 | 8904 | 5.41 | 8904 | 1.99 | 8904 | 3.1 | 8904 | 3.21
8906 | 4.13 | 8906 | 5.46 | 8906 | 4.22 | 8906 | 4.13 | 8906 | 4.73 | 8906 | 5.41 | 8906 | 2 | 8906 | 3.11 | 8906 | 3.21
8908 | 4.13 | 8908 | 5.47 | 8908 | 4.22 | 8908 | 4.13 | 8908 | 4.74 | 8908 | 5.41 | 8908 | 1.99 | 8908 | 3.11 | 8908 | 3.21
8910 | 4.13 | 8910 | 5.46 | 8910 | 4.22 | 8910 | 4.12 | 8910 | 4.74 | 8910 | 5.41 | 8910 | 1.99 | 8910 | 3.1 | 8910 | 3.2
8912 | 4.14 | 8912 | 5.46 | 8912 | 4.22 | 8912 | 4.12 | 8912 | 4.73 | 8912 | 5.41 | 8912 | 1.99 | 8912 | 3.11 | 8912 | 3.21
8914 | 4.13 | 8914 | 5.47 | 8914 | 4.22 | 8914 | 4.12 | 8914 | 4.74 | 8914 | 5.41 | 8914 | 1.99 | 8914 | 3.1 | 8914 | 3.21
8916 | 4.13 | 8916 | 5.47 | 8916 | 4.22 | 8916 | 4.12 | 8916 | 4.74 | 8916 | 5.41 | 8916 | 2 | 8916 | 3.11 | 8916 | 3.21
8918 | 4.13 | 8918 | 5.47 | 8918 | 4.22 | 8918 | 4.12 | 8918 | 4.74 | 8918 | 5.41 | 8918 | 1.99 | 8918 | 3.11 | 8918 | 3.22
8920 | 4.14 | 8920 | 5.47 | 8920 | 4.22 | 8920 | 4.13 | 8920 | 4.74 | 8920 | 5.42 | 8920 | 2 | 8920 | 3.11 | 8920 | 3.21
8922 | 4.14 | 8922 | 5.47 | 8922 | 4.22 | 8922 | 4.13 | 8922 | 4.74 | 8922 | 5.42 | 8922 | 1.99 | 8922 | 3.11 | 8922 | 3.22
8924 | 4.13 | 8924 | 5.47 | 8924 | 4.23 | 8924 | 4.13 | 8924 | 4.74 | 8924 | 5.42 | 8924 | 1.99 | 8924 | 3.11 | 8924 | 3.21
8926 | 4.14 | 8926 | 5.47 | 8926 | 4.22 | 8926 | 4.12 | 8926 | 4.74 | 8926 | 5.42 | 8926 | 2 | 8926 | 3.11 | 8926 | 3.22
8928 | 4.13 | 8928 | 5.47 | 8928 | 4.22 | 8928 | 4.13 | 8928 | 4.74 | 8928 | 5.42 | 8928 | 2 | 8928 | 3.1 | 8928 | 3.21
8930 | 4.14 | 8930 | 5.47 | 8930 | 4.23 | 8930 | 4.13 | 8930 | 4.74 | 8930 | 5.42 | 8930 | 1.99 | 8930 | 3.11 | 8930 | 3.21
8932 | 4.14 | 8932 | 5.47 | 8932 | 4.22 | 8932 | 4.12 | 8932 | 4.74 | 8932 | 5.42 | 8932 | 1.99 | 8932 | 3.11 | 8932 | 3.21
8934 | 4.13 | 8934 | 5.47 | 8934 | 4.22 | 8934 | 4.13 | 8934 | 4.74 | 8934 | 5.42 | 8934 | 1.99 | 8934 | 3.11 | 8934 | 3.21
8936 | 4.14 | 8936 | 5.47 | 8936 | 4.23 | 8936 | 4.13 | 8936 | 4.74 | 8936 | 5.42 | 8936 | 2 | 8936 | 3.11 | 8936 | 3.21
8938 | 4.14 | 8938 | 5.47 | 8938 | 4.23 | 8938 | 4.13 | 8938 | 4.74 | 8938 | 5.42 | 8938 | 1.99 | 8938 | 3.11 | 8938 | 3.21
8940 | 4.14 | 8940 | 5.47 | 8940 | 4.22 | 8940 | 4.13 | 8940 | 4.74 | 8940 | 5.42 | 8940 | 2 | 8940 | 3.11 | 8940 | 3.21
8942 | 4.14 | 8942 | 5.48 | 8942 | 4.23 | 8942 | 4.13 | 8942 | 4.74 | 8942 | 5.42 | 8942 | 2 | 8942 | 3.11 | 8942 | 3.21
8944 | 4.14 | 8944 | 5.48 | 8944 | 4.23 | 8944 | 4.13 | 8944 | 4.74 | 8944 | 5.43 | 8944 | 2 | 8944 | 3.11 | 8944 | 3.21
8946 | 4.14 | 8946 | 5.48 | 8946 | 4.23 | 8946 | 4.13 | 8946 | 4.75 | 8946 | 5.42 | 8946 | 2 | 8946 | 3.11 | 8946 | 3.21
8948 | 4.14 | 8948 | 5.48 | 8948 | 4.23 | 8948 | 4.13 | 8948 | 4.75 | 8948 | 5.42 | 8948 | 2 | 8948 | 3.11 | 8948 | 3.21
8950 | 4.14 | 8950 | 5.48 | 8950 | 4.23 | 8950 | 4.13 | 8950 | 4.75 | 8950 | 5.42 | 8950 | 2 | 8950 | 3.11 | 8950 | 3.21
8952 | 4.14 | 8952 | 5.48 | 8952 | 4.24 | 8952 | 4.13 | 8952 | 4.74 | 8952 | 5.43 | 8952 | 2 | 8952 | 3.12 | 8952 | 3.22
8954 | 4.14 | 8954 | 5.48 | 8954 | 4.23 | 8954 | 4.13 | 8954 | 4.75 | 8954 | 5.43 | 8954 | 2 | 8954 | 3.11 | 8954 | 3.21
8956 | 4.14 | 8956 | 5.48 | 8956 | 4.23 | 8956 | 4.13 | 8956 | 4.75 | 8956 | 5.42 | 8956 | 2 | 8956 | 3.11 | 8956 | 3.21
8958 | 4.14 | 8958 | 5.48 | 8958 | 4.23 | 8958 | 4.13 | 8958 | 4.75 | 8958 | 5.42 | 8958 | 1.99 | 8958 | 3.11 | 8958 | 3.21
8960 | 4.14 | 8960 | 5.49 | 8960 | 4.24 | 8960 | 4.13 | 8960 | 4.75 | 8960 | 5.43 | 8960 | 1.99 | 8960 | 3.11 | 8960 | 3.21
8962 | 4.14 | 8962 | 5.48 | 8962 | 4.24 | 8962 | 4.13 | 8962 | 4.75 | 8962 | 5.42 | 8962 | 2 | 8962 | 3.11 | 8962 | 3.21
8964 | 4.14 | 8964 | 5.49 | 8964 | 4.23 | 8964 | 4.13 | 8964 | 4.75 | 8964 | 5.43 | 8964 | 2 | 8964 | 3.11 | 8964 | 3.21
8966 | 4.14 | 8966 | 5.49 | 8966 | 4.24 | 8966 | 4.13 | 8966 | 4.75 | 8966 | 5.43 | 8966 | 1.99 | 8966 | 3.11 | 8966 | 3.21
8968 | 4.14 | 8968 | 5.49 | 8968 | 4.24 | 8968 | 4.13 | 8968 | 4.76 | 8968 | 5.43 | 8968 | 2 | 8968 | 3.12 | 8968 | 3.21
8970 | 4.14 | 8970 | 5.49 | 8970 | 4.23 | 8970 | 4.14 | 8970 | 4.75 | 8970 | 5.43 | 8970 | 2 | 8970 | 3.11 | 8970 | 3.21
8972 | 4.14 | 8972 | 5.48 | 8972 | 4.24 | 8972 | 4.13 | 8972 | 4.75 | 8972 | 5.43 | 8972 | 1.99 | 8972 | 3.11 | 8972 | 3.21
8974 | 4.14 | 8974 | 5.49 | 8974 | 4.24 | 8974 | 4.14 | 8974 | 4.75 | 8974 | 5.43 | 8974 | 2 | 8974 | 3.11 | 8974 | 3.22
8976 | 4.15 | 8976 | 5.49 | 8976 | 4.23 | 8976 | 4.14 | 8976 | 4.75 | 8976 | 5.43 | 8976 | 1.99 | 8976 | 3.11 | 8976 | 3.21
8978 | 4.15 | 8978 | 5.49 | 8978 | 4.24 | 8978 | 4.13 | 8978 | 4.76 | 8978 | 5.43 | 8978 | 2 | 8978 | 3.11 | 8978 | 3.21
8980 | 4.15 | 8980 | 5.49 | 8980 | 4.23 | 8980 | 4.14 | 8980 | 4.75 | 8980 | 5.43 | 8980 | 2 | 8980 | 3.12 | 8980 | 3.22
8982 | 4.15 | 8982 | 5.49 | 8982 | 4.23 | 8982 | 4.13 | 8982 | 4.76 | 8982 | 5.43 | 8982 | 2 | 8982 | 3.11 | 8982 | 3.21
8984 | 4.14 | 8984 | 5.49 | 8984 | 4.24 | 8984 | 4.14 | 8984 | 4.76 | 8984 | 5.44 | 8984 | 2 | 8984 | 3.12 | 8984 | 3.22
8986 | 4.15 | 8986 | 5.5 | 8986 | 4.24 | 8986 | 4.14 | 8986 | 4.76 | 8986 | 5.43 | 8986 | 2 | 8986 | 3.12 | 8986 | 3.22
8988 | 4.14 | 8988 | 5.5 | 8988 | 4.24 | 8988 | 4.14 | 8988 | 4.76 | 8988 | 5.44 | 8988 | 2 | 8988 | 3.11 | 8988 | 3.21
8990 | 4.15 | 8990 | 5.49 | 8990 | 4.24 | 8990 | 4.15 | 8990 | 4.76 | 8990 | 5.44 | 8990 | 2 | 8990 | 3.12 | 8990 | 3.21
8992 | 4.15 | 8992 | 5.5 | 8992 | 4.24 | 8992 | 4.14 | 8992 | 4.76 | 8992 | 5.43 | 8992 | 2 | 8992 | 3.12 | 8992 | 3.22
8994 | 4.15 | 8994 | 5.5 | 8994 | 4.24 | 8994 | 4.14 | 8994 | 4.76 | 8994 | 5.44 | 8994 | 2 | 8994 | 3.12 | 8994 | 3.22
8996 | 4.15 | 8996 | 5.5 | 8996 | 4.24 | 8996 | 4.14 | 8996 | 4.76 | 8996 | 5.43 | 8996 | 2 | 8996 | 3.12 | 8996 | 3.22
8998 | 4.15 | 8998 | 5.49 | 8998 | 4.24 | 8998 | 4.14 | 8998 | 4.76 | 8998 | 5.44 | 8998 | 2 | 8998 | 3.11 | 8998 | 3.22
9000 | 4.15 | 9000 | 5.5 | 9000 | 4.24 | 9000 | 4.14 | 9000 | 4.76 | 9000 | 5.43 | 9000 | 2 | 9000 | 3.12 | 9000 | 3.22
9002 | 4.15 | 9002 | 5.5 | 9002 | 4.24 | 9002 | 4.14 | 9002 | 4.76 | 9002 | 5.45 | 9002 | 2 | 9002 | 3.12 | 9002 | 3.22
9004 | 4.15 | 9004 | 5.5 | 9004 | 4.25 | 9004 | 4.14 | 9004 | 4.76 | 9004 | 5.44 | 9004 | 2 | 9004 | 3.12 | 9004 | 3.22
9006 | 4.15 | 9006 | 5.5 | 9006 | 4.25 | 9006 | 4.14 | 9006 | 4.76 | 9006 | 5.44 | 9006 | 2 | 9006 | 3.12 | 9006 | 3.22
9008 | 4.15 | 9008 | 5.5 | 9008 | 4.24 | 9008 | 4.14 | 9008 | 4.76 | 9008 | 5.44 | 9008 | 2 | 9008 | 3.12 | 9008 | 3.22
9010 | 4.15 | 9010 | 5.5 | 9010 | 4.25 | 9010 | 4.14 | 9010 | 4.76 | 9010 | 5.44 | 9010 | 2 | 9010 | 3.12 | 9010 | 3.22
9012 | 4.15 | 9012 | 5.51 | 9012 | 4.25 | 9012 | 4.15 | 9012 | 4.76 | 9012 | 5.44 | 9012 | 2 | 9012 | 3.12 | 9012 | 3.22
9014 | 4.15 | 9014 | 5.5 | 9014 | 4.25 | 9014 | 4.15 | 9014 | 4.77 | 9014 | 5.44 | 9014 | 2 | 9014 | 3.12 | 9014 | 3.22
9016 | 4.15 | 9016 | 5.51 | 9016 | 4.25 | 9016 | 4.14 | 9016 | 4.77 | 9016 | 5.45 | 9016 | 2 | 9016 | 3.12 | 9016 | 3.22
9018 | 4.15 | 9018 | 5.51 | 9018 | 4.25 | 9018 | 4.15 | 9018 | 4.77 | 9018 | 5.45 | 9018 | 2 | 9018 | 3.12 | 9018 | 3.22
9020 | 4.15 | 9020 | 5.51 | 9020 | 4.24 | 9020 | 4.15 | 9020 | 4.77 | 9020 | 5.45 | 9020 | 2 | 9020 | 3.12 | 9020 | 3.22
9022 | 4.15 | 9022 | 5.51 | 9022 | 4.24 | 9022 | 4.14 | 9022 | 4.77 | 9022 | 5.45 | 9022 | 2 | 9022 | 3.13 | 9022 | 3.22
9024 | 4.15 | 9024 | 5.51 | 9024 | 4.24 | 9024 | 4.15 | 9024 | 4.77 | 9024 | 5.45 | 9024 | 2 | 9024 | 3.12 | 9024 | 3.22
9026 | 4.15 | 9026 | 5.51 | 9026 | 4.25 | 9026 | 4.14 | 9026 | 4.77 | 9026 | 5.45 | 9026 | 2 | 9026 | 3.12 | 9026 | 3.23
9028 | 4.16 | 9028 | 5.51 | 9028 | 4.25 | 9028 | 4.14 | 9028 | 4.77 | 9028 | 5.45 | 9028 | 2 | 9028 | 3.13 | 9028 | 3.23
9030 | 4.15 | 9030 | 5.51 | 9030 | 4.24 | 9030 | 4.14 | 9030 | 4.77 | 9030 | 5.45 | 9030 | 2 | 9030 | 3.12 | 9030 | 3.22
9032 | 4.15 | 9032 | 5.51 | 9032 | 4.25 | 9032 | 4.15 | 9032 | 4.77 | 9032 | 5.45 | 9032 | 2 | 9032 | 3.12 | 9032 | 3.22
9034 | 4.15 | 9034 | 5.51 | 9034 | 4.24 | 9034 | 4.14 | 9034 | 4.77 | 9034 | 5.45 | 9034 | 2 | 9034 | 3.13 | 9034 | 3.23
9036 | 4.15 | 9036 | 5.52 | 9036 | 4.25 | 9036 | 4.15 | 9036 | 4.77 | 9036 | 5.45 | 9036 | 2 | 9036 | 3.13 | 9036 | 3.23
9038 | 4.16 | 9038 | 5.51 | 9038 | 4.25 | 9038 | 4.15 | 9038 | 4.77 | 9038 | 5.45 | 9038 | 2 | 9038 | 3.13 | 9038 | 3.22
9040 | 4.15 | 9040 | 5.51 | 9040 | 4.25 | 9040 | 4.15 | 9040 | 4.77 | 9040 | 5.45 | 9040 | 2 | 9040 | 3.13 | 9040 | 3.23
9042 | 4.16 | 9042 | 5.52 | 9042 | 4.25 | 9042 | 4.15 | 9042 | 4.77 | 9042 | 5.45 | 9042 | 2 | 9042 | 3.12 | 9042 | 3.22
9044 | 4.16 | 9044 | 5.52 | 9044 | 4.25 | 9044 | 4.15 | 9044 | 4.77 | 9044 | 5.46 | 9044 | 2 | 9044 | 3.13 | 9044 | 3.23
9046 | 4.16 | 9046 | 5.52 | 9046 | 4.25 | 9046 | 4.15 | 9046 | 4.77 | 9046 | 5.45 | 9046 | 2 | 9046 | 3.13 | 9046 | 3.23
9048 | 4.16 | 9048 | 5.52 | 9048 | 4.25 | 9048 | 4.15 | 9048 | 4.77 | 9048 | 5.46 | 9048 | 2 | 9048 | 3.12 | 9048 | 3.22
9050 | 4.16 | 9050 | 5.52 | 9050 | 4.25 | 9050 | 4.15 | 9050 | 4.77 | 9050 | 5.46 | 9050 | 2 | 9050 | 3.13 | 9050 | 3.23
9052 | 4.16 | 9052 | 5.52 | 9052 | 4.26 | 9052 | 4.15 | 9052 | 4.77 | 9052 | 5.46 | 9052 | 2 | 9052 | 3.13 | 9052 | 3.23
9054 | 4.16 | 9054 | 5.52 | 9054 | 4.26 | 9054 | 4.16 | 9054 | 4.77 | 9054 | 5.46 | 9054 | 2 | 9054 | 3.13 | 9054 | 3.23
9056 | 4.16 | 9056 | 5.52 | 9056 | 4.25 | 9056 | 4.16 | 9056 | 4.78 | 9056 | 5.46 | 9056 | 2.01 | 9056 | 3.13 | 9056 | 3.22
9058 | 4.16 | 9058 | 5.52 | 9058 | 4.26 | 9058 | 4.16 | 9058 | 4.78 | 9058 | 5.46 | 9058 | 2 | 9058 | 3.13 | 9058 | 3.22
9060 | 4.16 | 9060 | 5.52 | 9060 | 4.26 | 9060 | 4.15 | 9060 | 4.78 | 9060 | 5.46 | 9060 | 2 | 9060 | 3.13 | 9060 | 3.23
9062 | 4.16 | 9062 | 5.53 | 9062 | 4.25 | 9062 | 4.16 | 9062 | 4.78 | 9062 | 5.46 | 9062 | 2 | 9062 | 3.13 | 9062 | 3.23
9064 | 4.16 | 9064 | 5.52 | 9064 | 4.26 | 9064 | 4.15 | 9064 | 4.78 | 9064 | 5.46 | 9064 | 2 | 9064 | 3.13 | 9064 | 3.23
9066 | 4.16 | 9066 | 5.53 | 9066 | 4.26 | 9066 | 4.16 | 9066 | 4.78 | 9066 | 5.46 | 9066 | 2 | 9066 | 3.13 | 9066 | 3.23
9068 | 4.16 | 9068 | 5.53 | 9068 | 4.26 | 9068 | 4.16 | 9068 | 4.78 | 9068 | 5.46 | 9068 | 2 | 9068 | 3.13 | 9068 | 3.23
9070 | 4.16 | 9070 | 5.53 | 9070 | 4.26 | 9070 | 4.16 | 9070 | 4.78 | 9070 | 5.46 | 9070 | 2 | 9070 | 3.13 | 9070 | 3.23
9072 | 4.16 | 9072 | 5.53 | 9072 | 4.26 | 9072 | 4.16 | 9072 | 4.78 | 9072 | 5.46 | 9072 | 2 | 9072 | 3.13 | 9072 | 3.23
9074 | 4.16 | 9074 | 5.53 | 9074 | 4.26 | 9074 | 4.16 | 9074 | 4.78 | 9074 | 5.47 | 9074 | 2 | 9074 | 3.13 | 9074 | 3.23
9076 | 4.16 | 9076 | 5.53 | 9076 | 4.26 | 9076 | 4.16 | 9076 | 4.78 | 9076 | 5.46 | 9076 | 2 | 9076 | 3.13 | 9076 | 3.23
9078 | 4.16 | 9078 | 5.53 | 9078 | 4.26 | 9078 | 4.15 | 9078 | 4.78 | 9078 | 5.46 | 9078 | 2.01 | 9078 | 3.13 | 9078 | 3.23
9080 | 4.16 | 9080 | 5.53 | 9080 | 4.26 | 9080 | 4.16 | 9080 | 4.78 | 9080 | 5.46 | 9080 | 2 | 9080 | 3.13 | 9080 | 3.23
9082 | 4.16 | 9082 | 5.53 | 9082 | 4.26 | 9082 | 4.16 | 9082 | 4.78 | 9082 | 5.47 | 9082 | 2.01 | 9082 | 3.13 | 9082 | 3.23
9084 | 4.16 | 9084 | 5.54 | 9084 | 4.26 | 9084 | 4.16 | 9084 | 4.78 | 9084 | 5.47 | 9084 | 2 | 9084 | 3.13 | 9084 | 3.23
9086 | 4.16 | 9086 | 5.53 | 9086 | 4.26 | 9086 | 4.16 | 9086 | 4.79 | 9086 | 5.46 | 9086 | 2 | 9086 | 3.13 | 9086 | 3.23
9088 | 4.16 | 9088 | 5.54 | 9088 | 4.26 | 9088 | 4.16 | 9088 | 4.78 | 9088 | 5.47 | 9088 | 2.01 | 9088 | 3.13 | 9088 | 3.23
9090 | 4.16 | 9090 | 5.53 | 9090 | 4.26 | 9090 | 4.16 | 9090 | 4.79 | 9090 | 5.47 | 9090 | 2 | 9090 | 3.14 | 9090 | 3.23
9092 | 4.16 | 9092 | 5.54 | 9092 | 4.27 | 9092 | 4.16 | 9092 | 4.78 | 9092 | 5.47 | 9092 | 2.01 | 9092 | 3.13 | 9092 | 3.23
9094 | 4.17 | 9094 | 5.54 | 9094 | 4.26 | 9094 | 4.16 | 9094 | 4.79 | 9094 | 5.47 | 9094 | 2 | 9094 | 3.13 | 9094 | 3.23
9096 | 4.16 | 9096 | 5.54 | 9096 | 4.27 | 9096 | 4.16 | 9096 | 4.79 | 9096 | 5.48 | 9096 | 2.01 | 9096 | 3.13 | 9096 | 3.23
9098 | 4.17 | 9098 | 5.54 | 9098 | 4.27 | 9098 | 4.16 | 9098 | 4.79 | 9098 | 5.47 | 9098 | 2.01 | 9098 | 3.13 | 9098 | 3.24
9100 | 4.16 | 9100 | 5.54 | 9100 | 4.27 | 9100 | 4.17 | 9100 | 4.79 | 9100 | 5.47 | 9100 | 2.01 | 9100 | 3.14 | 9100 | 3.24
9102 | 4.17 | 9102 | 5.54 | 9102 | 4.26 | 9102 | 4.17 | 9102 | 4.79 | 9102 | 5.47 | 9102 | 2.01 | 9102 | 3.13 | 9102 | 3.23
9104 | 4.16 | 9104 | 5.54 | 9104 | 4.27 | 9104 | 4.17 | 9104 | 4.79 | 9104 | 5.48 | 9104 | 2 | 9104 | 3.13 | 9104 | 3.23
9106 | 4.16 | 9106 | 5.54 | 9106 | 4.27 | 9106 | 4.16 | 9106 | 4.79 | 9106 | 5.47 | 9106 | 2.01 | 9106 | 3.14 | 9106 | 3.23
9108 | 4.16 | 9108 | 5.54 | 9108 | 4.26 | 9108 | 4.17 | 9108 | 4.79 | 9108 | 5.47 | 9108 | 2.01 | 9108 | 3.14 | 9108 | 3.23
9110 | 4.16 | 9110 | 5.55 | 9110 | 4.26 | 9110 | 4.17 | 9110 | 4.79 | 9110 | 5.48 | 9110 | 2.01 | 9110 | 3.13 | 9110 | 3.23
9112 | 4.16 | 9112 | 5.55 | 9112 | 4.27 | 9112 | 4.17 | 9112 | 4.79 | 9112 | 5.47 | 9112 | 2.01 | 9112 | 3.13 | 9112 | 3.24
9114 | 4.17 | 9114 | 5.55 | 9114 | 4.27 | 9114 | 4.17 | 9114 | 4.79 | 9114 | 5.48 | 9114 | 2.01 | 9114 | 3.13 | 9114 | 3.23
9116 | 4.16 | 9116 | 5.55 | 9116 | 4.27 | 9116 | 4.17 | 9116 | 4.79 | 9116 | 5.48 | 9116 | 2.01 | 9116 | 3.13 | 9116 | 3.23
9118 | 4.16 | 9118 | 5.55 | 9118 | 4.27 | 9118 | 4.17 | 9118 | 4.79 | 9118 | 5.48 | 9118 | 2 | 9118 | 3.14 | 9118 | 3.24
9120 | 4.17 | 9120 | 5.55 | 9120 | 4.27 | 9120 | 4.17 | 9120 | 4.79 | 9120 | 5.48 | 9120 | 2.01 | 9120 | 3.14 | 9120 | 3.23
9122 | 4.17 | 9122 | 5.55 | 9122 | 4.26 | 9122 | 4.17 | 9122 | 4.79 | 9122 | 5.48 | 9122 | 2 | 9122 | 3.14 | 9122 | 3.23
9124 | 4.17 | 9124 | 5.55 | 9124 | 4.27 | 9124 | 4.17 | 9124 | 4.79 | 9124 | 5.48 | 9124 | 2 | 9124 | 3.14 | 9124 | 3.24
9126 | 4.17 | 9126 | 5.55 | 9126 | 4.27 | 9126 | 4.17 | 9126 | 4.8 | 9126 | 5.48 | 9126 | 2 | 9126 | 3.14 | 9126 | 3.23
9128 | 4.17 | 9128 | 5.56 | 9128 | 4.27 | 9128 | 4.17 | 9128 | 4.79 | 9128 | 5.48 | 9128 | 2 | 9128 | 3.14 | 9128 | 3.24
9130 | 4.17 | 9130 | 5.56 | 9130 | 4.27 | 9130 | 4.17 | 9130 | 4.8 | 9130 | 5.48 | 9130 | 2.01 | 9130 | 3.14 | 9130 | 3.23
9132 | 4.17 | 9132 | 5.55 | 9132 | 4.27 | 9132 | 4.17 | 9132 | 4.79 | 9132 | 5.49 | 9132 | 2.01 | 9132 | 3.14 | 9132 | 3.23
9134 | 4.17 | 9134 | 5.55 | 9134 | 4.27 | 9134 | 4.18 | 9134 | 4.8 | 9134 | 5.49 | 9134 | 2.01 | 9134 | 3.14 | 9134 | 3.24
9136 | 4.17 | 9136 | 5.56 | 9136 | 4.27 | 9136 | 4.17 | 9136 | 4.8 | 9136 | 5.48 | 9136 | 2.01 | 9136 | 3.14 | 9136 | 3.23
9138 | 4.17 | 9138 | 5.56 | 9138 | 4.27 | 9138 | 4.17 | 9138 | 4.8 | 9138 | 5.48 | 9138 | 2.01 | 9138 | 3.14 | 9138 | 3.24
9140 | 4.17 | 9140 | 5.56 | 9140 | 4.28 | 9140 | 4.18 | 9140 | 4.8 | 9140 | 5.49 | 9140 | 2.01 | 9140 | 3.14 | 9140 | 3.24
9142 | 4.17 | 9142 | 5.56 | 9142 | 4.27 | 9142 | 4.17 | 9142 | 4.8 | 9142 | 5.49 | 9142 | 2.01 | 9142 | 3.14 | 9142 | 3.23
9144 | 4.17 | 9144 | 5.56 | 9144 | 4.27 | 9144 | 4.18 | 9144 | 4.8 | 9144 | 5.49 | 9144 | 2.01 | 9144 | 3.14 | 9144 | 3.24
9146 | 4.17 | 9146 | 5.56 | 9146 | 4.28 | 9146 | 4.17 | 9146 | 4.8 | 9146 | 5.49 | 9146 | 2.01 | 9146 | 3.14 | 9146 | 3.24
9148 | 4.17 | 9148 | 5.56 | 9148 | 4.28 | 9148 | 4.17 | 9148 | 4.8 | 9148 | 5.48 | 9148 | 2.01 | 9148 | 3.14 | 9148 | 3.23
9150 | 4.17 | 9150 | 5.57 | 9150 | 4.28 | 9150 | 4.17 | 9150 | 4.8 | 9150 | 5.49 | 9150 | 2.01 | 9150 | 3.14 | 9150 | 3.24
9152 | 4.18 | 9152 | 5.56 | 9152 | 4.28 | 9152 | 4.18 | 9152 | 4.8 | 9152 | 5.49 | 9152 | 2.01 | 9152 | 3.14 | 9152 | 3.23
9154 | 4.17 | 9154 | 5.56 | 9154 | 4.28 | 9154 | 4.17 | 9154 | 4.8 | 9154 | 5.49 | 9154 | 2.01 | 9154 | 3.14 | 9154 | 3.24
9156 | 4.17 | 9156 | 5.57 | 9156 | 4.28 | 9156 | 4.18 | 9156 | 4.8 | 9156 | 5.49 | 9156 | 2.01 | 9156 | 3.14 | 9156 | 3.24
9158 | 4.18 | 9158 | 5.56 | 9158 | 4.28 | 9158 | 4.18 | 9158 | 4.8 | 9158 | 5.49 | 9158 | 2.01 | 9158 | 3.14 | 9158 | 3.24
9160 | 4.17 | 9160 | 5.57 | 9160 | 4.28 | 9160 | 4.18 | 9160 | 4.81 | 9160 | 5.49 | 9160 | 2.01 | 9160 | 3.14 | 9160 | 3.24
9162 | 4.18 | 9162 | 5.57 | 9162 | 4.28 | 9162 | 4.18 | 9162 | 4.81 | 9162 | 5.49 | 9162 | 2.01 | 9162 | 3.15 | 9162 | 3.24
9164 | 4.18 | 9164 | 5.57 | 9164 | 4.28 | 9164 | 4.18 | 9164 | 4.81 | 9164 | 5.49 | 9164 | 2.01 | 9164 | 3.14 | 9164 | 3.24
9166 | 4.18 | 9166 | 5.57 | 9166 | 4.28 | 9166 | 4.18 | 9166 | 4.8 | 9166 | 5.49 | 9166 | 2.01 | 9166 | 3.14 | 9166 | 3.24
9168 | 4.18 | 9168 | 5.57 | 9168 | 4.29 | 9168 | 4.18 | 9168 | 4.81 | 9168 | 5.49 | 9168 | 2.01 | 9168 | 3.14 | 9168 | 3.23
9170 | 4.18 | 9170 | 5.57 | 9170 | 4.28 | 9170 | 4.17 | 9170 | 4.81 | 9170 | 5.5 | 9170 | 2.01 | 9170 | 3.14 | 9170 | 3.24
9172 | 4.18 | 9172 | 5.57 | 9172 | 4.28 | 9172 | 4.18 | 9172 | 4.81 | 9172 | 5.49 | 9172 | 2.01 | 9172 | 3.14 | 9172 | 3.24
9174 | 4.18 | 9174 | 5.57 | 9174 | 4.28 | 9174 | 4.18 | 9174 | 4.81 | 9174 | 5.5 | 9174 | 2.01 | 9174 | 3.15 | 9174 | 3.24
9176 | 4.18 | 9176 | 5.58 | 9176 | 4.28 | 9176 | 4.18 | 9176 | 4.81 | 9176 | 5.5 | 9176 | 2.01 | 9176 | 3.15 | 9176 | 3.24
9178 | 4.17 | 9178 | 5.58 | 9178 | 4.28 | 9178 | 4.18 | 9178 | 4.81 | 9178 | 5.5 | 9178 | 2.01 | 9178 | 3.14 | 9178 | 3.24
9180 | 4.18 | 9180 | 5.57 | 9180 | 4.28 | 9180 | 4.18 | 9180 | 4.81 | 9180 | 5.5 | 9180 | 2.01 | 9180 | 3.15 | 9180 | 3.24
9182 | 4.18 | 9182 | 5.58 | 9182 | 4.29 | 9182 | 4.18 | 9182 | 4.81 | 9182 | 5.5 | 9182 | 2.01 | 9182 | 3.15 | 9182 | 3.24
9184 | 4.18 | 9184 | 5.57 | 9184 | 4.28 | 9184 | 4.18 | 9184 | 4.81 | 9184 | 5.5 | 9184 | 2.01 | 9184 | 3.14 | 9184 | 3.24
9186 | 4.18 | 9186 | 5.57 | 9186 | 4.28 | 9186 | 4.18 | 9186 | 4.81 | 9186 | 5.5 | 9186 | 2.01 | 9186 | 3.15 | 9186 | 3.24
9188 | 4.18 | 9188 | 5.58 | 9188 | 4.29 | 9188 | 4.18 | 9188 | 4.81 | 9188 | 5.5 | 9188 | 2.01 | 9188 | 3.15 | 9188 | 3.25
9190 | 4.18 | 9190 | 5.58 | 9190 | 4.28 | 9190 | 4.18 | 9190 | 4.81 | 9190 | 5.5 | 9190 | 2.01 | 9190 | 3.15 | 9190 | 3.25
9192 | 4.18 | 9192 | 5.58 | 9192 | 4.29 | 9192 | 4.18 | 9192 | 4.81 | 9192 | 5.5 | 9192 | 2.01 | 9192 | 3.14 | 9192 | 3.24
9194 | 4.18 | 9194 | 5.58 | 9194 | 4.29 | 9194 | 4.19 | 9194 | 4.81 | 9194 | 5.5 | 9194 | 2.01 | 9194 | 3.15 | 9194 | 3.24
9196 | 4.18 | 9196 | 5.58 | 9196 | 4.29 | 9196 | 4.18 | 9196 | 4.81 | 9196 | 5.5 | 9196 | 2.01 | 9196 | 3.15 | 9196 | 3.24
9198 | 4.18 | 9198 | 5.58 | 9198 | 4.29 | 9198 | 4.19 | 9198 | 4.81 | 9198 | 5.5 | 9198 | 2.01 | 9198 | 3.15 | 9198 | 3.25
9200 | 4.18 | 9200 | 5.58 | 9200 | 4.29 | 9200 | 4.19 | 9200 | 4.81 | 9200 | 5.5 | 9200 | 2.01 | 9200 | 3.15 | 9200 | 3.24
9202 | 4.18 | 9202 | 5.58 | 9202 | 4.29 | 9202 | 4.19 | 9202 | 4.81 | 9202 | 5.5 | 9202 | 2.01 | 9202 | 3.15 | 9202 | 3.25
9204 | 4.18 | 9204 | 5.59 | 9204 | 4.29 | 9204 | 4.18 | 9204 | 4.81 | 9204 | 5.5 | 9204 | 2.01 | 9204 | 3.15 | 9204 | 3.24
9206 | 4.18 | 9206 | 5.59 | 9206 | 4.29 | 9206 | 4.19 | 9206 | 4.82 | 9206 | 5.5 | 9206 | 2.01 | 9206 | 3.15 | 9206 | 3.24
9208 | 4.18 | 9208 | 5.59 | 9208 | 4.29 | 9208 | 4.18 | 9208 | 4.81 | 9208 | 5.51 | 9208 | 2.01 | 9208 | 3.15 | 9208 | 3.25
9210 | 4.19 | 9210 | 5.58 | 9210 | 4.29 | 9210 | 4.19 | 9210 | 4.82 | 9210 | 5.5 | 9210 | 2.01 | 9210 | 3.15 | 9210 | 3.25
9212 | 4.18 | 9212 | 5.59 | 9212 | 4.29 | 9212 | 4.18 | 9212 | 4.82 | 9212 | 5.51 | 9212 | 2.01 | 9212 | 3.15 | 9212 | 3.24
9214 | 4.19 | 9214 | 5.59 | 9214 | 4.3 | 9214 | 4.18 | 9214 | 4.81 | 9214 | 5.51 | 9214 | 2.01 | 9214 | 3.15 | 9214 | 3.25
9216 | 4.18 | 9216 | 5.59 | 9216 | 4.29 | 9216 | 4.19 | 9216 | 4.82 | 9216 | 5.51 | 9216 | 2.01 | 9216 | 3.15 | 9216 | 3.25
9218 | 4.18 | 9218 | 5.59 | 9218 | 4.29 | 9218 | 4.19 | 9218 | 4.82 | 9218 | 5.51 | 9218 | 2.01 | 9218 | 3.15 | 9218 | 3.25
9220 | 4.19 | 9220 | 5.59 | 9220 | 4.3 | 9220 | 4.19 | 9220 | 4.82 | 9220 | 5.51 | 9220 | 2.01 | 9220 | 3.15 | 9220 | 3.25
9222 | 4.19 | 9222 | 5.59 | 9222 | 4.3 | 9222 | 4.19 | 9222 | 4.82 | 9222 | 5.5 | 9222 | 2.01 | 9222 | 3.15 | 9222 | 3.24
9224 | 4.19 | 9224 | 5.59 | 9224 | 4.29 | 9224 | 4.19 | 9224 | 4.82 | 9224 | 5.51 | 9224 | 2.01 | 9224 | 3.15 | 9224 | 3.25
9226 | 4.19 | 9226 | 5.6 | 9226 | 4.29 | 9226 | 4.19 | 9226 | 4.82 | 9226 | 5.51 | 9226 | 2.01 | 9226 | 3.15 | 9226 | 3.25
9228 | 4.19 | 9228 | 5.6 | 9228 | 4.3 | 9228 | 4.19 | 9228 | 4.82 | 9228 | 5.51 | 9228 | 2.01 | 9228 | 3.15 | 9228 | 3.24
9230 | 4.19 | 9230 | 5.6 | 9230 | 4.3 | 9230 | 4.19 | 9230 | 4.82 | 9230 | 5.51 | 9230 | 2.01 | 9230 | 3.15 | 9230 | 3.25
9232 | 4.19 | 9232 | 5.6 | 9232 | 4.3 | 9232 | 4.19 | 9232 | 4.82 | 9232 | 5.52 | 9232 | 2.01 | 9232 | 3.15 | 9232 | 3.25
9234 | 4.19 | 9234 | 5.6 | 9234 | 4.3 | 9234 | 4.19 | 9234 | 4.82 | 9234 | 5.51 | 9234 | 2.01 | 9234 | 3.15 | 9234 | 3.25
9236 | 4.19 | 9236 | 5.6 | 9236 | 4.3 | 9236 | 4.2 | 9236 | 4.82 | 9236 | 5.51 | 9236 | 2.01 | 9236 | 3.15 | 9236 | 3.25
9238 | 4.18 | 9238 | 5.6 | 9238 | 4.3 | 9238 | 4.18 | 9238 | 4.83 | 9238 | 5.51 | 9238 | 2.01 | 9238 | 3.16 | 9238 | 3.25
9240 | 4.19 | 9240 | 5.6 | 9240 | 4.3 | 9240 | 4.19 | 9240 | 4.82 | 9240 | 5.51 | 9240 | 2.01 | 9240 | 3.15 | 9240 | 3.25
9242 | 4.19 | 9242 | 5.6 | 9242 | 4.3 | 9242 | 4.19 | 9242 | 4.83 | 9242 | 5.52 | 9242 | 2.01 | 9242 | 3.15 | 9242 | 3.24
9244 | 4.19 | 9244 | 5.6 | 9244 | 4.3 | 9244 | 4.19 | 9244 | 4.83 | 9244 | 5.52 | 9244 | 2.01 | 9244 | 3.15 | 9244 | 3.25
9246 | 4.19 | 9246 | 5.6 | 9246 | 4.3 | 9246 | 4.2 | 9246 | 4.83 | 9246 | 5.51 | 9246 | 2.01 | 9246 | 3.15 | 9246 | 3.25
9248 | 4.19 | 9248 | 5.61 | 9248 | 4.3 | 9248 | 4.19 | 9248 | 4.83 | 9248 | 5.52 | 9248 | 2.02 | 9248 | 3.15 | 9248 | 3.25
9250 | 4.19 | 9250 | 5.6 | 9250 | 4.3 | 9250 | 4.19 | 9250 | 4.83 | 9250 | 5.51 | 9250 | 2.01 | 9250 | 3.15 | 9250 | 3.24
9252 | 4.19 | 9252 | 5.6 | 9252 | 4.31 | 9252 | 4.19 | 9252 | 4.83 | 9252 | 5.52 | 9252 | 2.01 | 9252 | 3.15 | 9252 | 3.25
9254 | 4.19 | 9254 | 5.6 | 9254 | 4.3 | 9254 | 4.19 | 9254 | 4.83 | 9254 | 5.52 | 9254 | 2.01 | 9254 | 3.16 | 9254 | 3.25
9256 | 4.19 | 9256 | 5.6 | 9256 | 4.31 | 9256 | 4.2 | 9256 | 4.83 | 9256 | 5.52 | 9256 | 2.01 | 9256 | 3.16 | 9256 | 3.25
9258 | 4.19 | 9258 | 5.61 | 9258 | 4.31 | 9258 | 4.2 | 9258 | 4.83 | 9258 | 5.52 | 9258 | 2.01 | 9258 | 3.16 | 9258 | 3.25
9260 | 4.19 | 9260 | 5.6 | 9260 | 4.31 | 9260 | 4.19 | 9260 | 4.83 | 9260 | 5.51 | 9260 | 2.01 | 9260 | 3.16 | 9260 | 3.25
9262 | 4.19 | 9262 | 5.61 | 9262 | 4.31 | 9262 | 4.2 | 9262 | 4.83 | 9262 | 5.52 | 9262 | 2.01 | 9262 | 3.16 | 9262 | 3.25
9264 | 4.2 | 9264 | 5.61 | 9264 | 4.31 | 9264 | 4.2 | 9264 | 4.83 | 9264 | 5.52 | 9264 | 2.01 | 9264 | 3.16 | 9264 | 3.25
9266 | 4.19 | 9266 | 5.61 | 9266 | 4.3 | 9266 | 4.2 | 9266 | 4.83 | 9266 | 5.52 | 9266 | 2.01 | 9266 | 3.16 | 9266 | 3.25
9268 | 4.19 | 9268 | 5.61 | 9268 | 4.31 | 9268 | 4.2 | 9268 | 4.83 | 9268 | 5.52 | 9268 | 2.01 | 9268 | 3.16 | 9268 | 3.25
9270 | 4.19 | 9270 | 5.61 | 9270 | 4.31 | 9270 | 4.2 | 9270 | 4.84 | 9270 | 5.52 | 9270 | 2.01 | 9270 | 3.16 | 9270 | 3.25
9272 | 4.19 | 9272 | 5.61 | 9272 | 4.31 | 9272 | 4.2 | 9272 | 4.83 | 9272 | 5.52 | 9272 | 2.02 | 9272 | 3.16 | 9272 | 3.25
9274 | 4.19 | 9274 | 5.62 | 9274 | 4.31 | 9274 | 4.21 | 9274 | 4.84 | 9274 | 5.52 | 9274 | 2.01 | 9274 | 3.16 | 9274 | 3.25
9276 | 4.2 | 9276 | 5.62 | 9276 | 4.31 | 9276 | 4.2 | 9276 | 4.83 | 9276 | 5.52 | 9276 | 2.02 | 9276 | 3.16 | 9276 | 3.25
9278 | 4.19 | 9278 | 5.61 | 9278 | 4.31 | 9278 | 4.2 | 9278 | 4.83 | 9278 | 5.52 | 9278 | 2.01 | 9278 | 3.16 | 9278 | 3.25
9280 | 4.19 | 9280 | 5.62 | 9280 | 4.31 | 9280 | 4.2 | 9280 | 4.83 | 9280 | 5.53 | 9280 | 2.01 | 9280 | 3.16 | 9280 | 3.25
9282 | 4.2 | 9282 | 5.62 | 9282 | 4.32 | 9282 | 4.2 | 9282 | 4.83 | 9282 | 5.53 | 9282 | 2.02 | 9282 | 3.16 | 9282 | 3.25
9284 | 4.19 | 9284 | 5.62 | 9284 | 4.31 | 9284 | 4.2 | 9284 | 4.84 | 9284 | 5.52 | 9284 | 2.02 | 9284 | 3.16 | 9284 | 3.25
9286 | 4.2 | 9286 | 5.62 | 9286 | 4.31 | 9286 | 4.2 | 9286 | 4.84 | 9286 | 5.53 | 9286 | 2.01 | 9286 | 3.16 | 9286 | 3.26
9288 | 4.2 | 9288 | 5.62 | 9288 | 4.31 | 9288 | 4.2 | 9288 | 4.84 | 9288 | 5.53 | 9288 | 2.02 | 9288 | 3.16 | 9288 | 3.25
9290 | 4.2 | 9290 | 5.62 | 9290 | 4.31 | 9290 | 4.21 | 9290 | 4.84 | 9290 | 5.53 | 9290 | 2.02 | 9290 | 3.16 | 9290 | 3.25
9292 | 4.2 | 9292 | 5.62 | 9292 | 4.31 | 9292 | 4.2 | 9292 | 4.84 | 9292 | 5.52 | 9292 | 2.02 | 9292 | 3.16 | 9292 | 3.25
9294 | 4.2 | 9294 | 5.62 | 9294 | 4.31 | 9294 | 4.21 | 9294 | 4.84 | 9294 | 5.53 | 9294 | 2.01 | 9294 | 3.16 | 9294 | 3.25
9296 | 4.2 | 9296 | 5.62 | 9296 | 4.32 | 9296 | 4.2 | 9296 | 4.84 | 9296 | 5.53 | 9296 | 2.02 | 9296 | 3.17 | 9296 | 3.26
9298 | 4.2 | 9298 | 5.62 | 9298 | 4.32 | 9298 | 4.2 | 9298 | 4.84 | 9298 | 5.53 | 9298 | 2.02 | 9298 | 3.17 | 9298 | 3.26
9300 | 4.2 | 9300 | 5.62 | 9300 | 4.32 | 9300 | 4.21 | 9300 | 4.84 | 9300 | 5.53 | 9300 | 2.02 | 9300 | 3.16 | 9300 | 3.25
9302 | 4.2 | 9302 | 5.63 | 9302 | 4.32 | 9302 | 4.2 | 9302 | 4.84 | 9302 | 5.53 | 9302 | 2.02 | 9302 | 3.16 | 9302 | 3.25
9304 | 4.2 | 9304 | 5.62 | 9304 | 4.31 | 9304 | 4.21 | 9304 | 4.84 | 9304 | 5.54 | 9304 | 2.02 | 9304 | 3.17 | 9304 | 3.26
9306 | 4.2 | 9306 | 5.63 | 9306 | 4.32 | 9306 | 4.21 | 9306 | 4.84 | 9306 | 5.53 | 9306 | 2.01 | 9306 | 3.16 | 9306 | 3.25
9308 | 4.2 | 9308 | 5.63 | 9308 | 4.32 | 9308 | 4.21 | 9308 | 4.84 | 9308 | 5.54 | 9308 | 2.02 | 9308 | 3.17 | 9308 | 3.26
9310 | 4.2 | 9310 | 5.63 | 9310 | 4.32 | 9310 | 4.21 | 9310 | 4.84 | 9310 | 5.53 | 9310 | 2.02 | 9310 | 3.17 | 9310 | 3.26
9312 | 4.2 | 9312 | 5.63 | 9312 | 4.32 | 9312 | 4.21 | 9312 | 4.84 | 9312 | 5.54 | 9312 | 2.02 | 9312 | 3.17 | 9312 | 3.26
9314 | 4.2 | 9314 | 5.63 | 9314 | 4.32 | 9314 | 4.2 | 9314 | 4.85 | 9314 | 5.53 | 9314 | 2.02 | 9314 | 3.17 | 9314 | 3.26
9316 | 4.2 | 9316 | 5.63 | 9316 | 4.32 | 9316 | 4.2 | 9316 | 4.84 | 9316 | 5.53 | 9316 | 2.02 | 9316 | 3.17 | 9316 | 3.26
9318 | 4.2 | 9318 | 5.63 | 9318 | 4.32 | 9318 | 4.21 | 9318 | 4.85 | 9318 | 5.53 | 9318 | 2.02 | 9318 | 3.17 | 9318 | 3.26
9320 | 4.2 | 9320 | 5.64 | 9320 | 4.32 | 9320 | 4.21 | 9320 | 4.85 | 9320 | 5.54 | 9320 | 2.02 | 9320 | 3.17 | 9320 | 3.26
9322 | 4.2 | 9322 | 5.63 | 9322 | 4.32 | 9322 | 4.21 | 9322 | 4.85 | 9322 | 5.54 | 9322 | 2.02 | 9322 | 3.17 | 9322 | 3.26
9324 | 4.21 | 9324 | 5.63 | 9324 | 4.32 | 9324 | 4.21 | 9324 | 4.85 | 9324 | 5.54 | 9324 | 2.02 | 9324 | 3.16 | 9324 | 3.25
9326 | 4.2 | 9326 | 5.64 | 9326 | 4.32 | 9326 | 4.21 | 9326 | 4.85 | 9326 | 5.54 | 9326 | 2.02 | 9326 | 3.17 | 9326 | 3.26
9328 | 4.2 | 9328 | 5.64 | 9328 | 4.32 | 9328 | 4.21 | 9328 | 4.85 | 9328 | 5.54 | 9328 | 2.02 | 9328 | 3.17 | 9328 | 3.26
9330 | 4.2 | 9330 | 5.64 | 9330 | 4.33 | 9330 | 4.2 | 9330 | 4.85 | 9330 | 5.54 | 9330 | 2.02 | 9330 | 3.17 | 9330 | 3.26
9332 | 4.21 | 9332 | 5.64 | 9332 | 4.32 | 9332 | 4.21 | 9332 | 4.85 | 9332 | 5.54 | 9332 | 2.02 | 9332 | 3.17 | 9332 | 3.26
9334 | 4.21 | 9334 | 5.64 | 9334 | 4.32 | 9334 | 4.22 | 9334 | 4.85 | 9334 | 5.55 | 9334 | 2.02 | 9334 | 3.17 | 9334 | 3.26
9336 | 4.2 | 9336 | 5.64 | 9336 | 4.33 | 9336 | 4.21 | 9336 | 4.85 | 9336 | 5.54 | 9336 | 2.02 | 9336 | 3.17 | 9336 | 3.26
9338 | 4.2 | 9338 | 5.65 | 9338 | 4.33 | 9338 | 4.22 | 9338 | 4.85 | 9338 | 5.54 | 9338 | 2.02 | 9338 | 3.17 | 9338 | 3.26
9340 | 4.21 | 9340 | 5.64 | 9340 | 4.33 | 9340 | 4.21 | 9340 | 4.85 | 9340 | 5.54 | 9340 | 2.02 | 9340 | 3.17 | 9340 | 3.26
9342 | 4.21 | 9342 | 5.64 | 9342 | 4.33 | 9342 | 4.22 | 9342 | 4.85 | 9342 | 5.54 | 9342 | 2.02 | 9342 | 3.17 | 9342 | 3.26
9344 | 4.21 | 9344 | 5.65 | 9344 | 4.33 | 9344 | 4.21 | 9344 | 4.85 | 9344 | 5.54 | 9344 | 2.02 | 9344 | 3.17 | 9344 | 3.26
9346 | 4.21 | 9346 | 5.65 | 9346 | 4.33 | 9346 | 4.21 | 9346 | 4.85 | 9346 | 5.54 | 9346 | 2.02 | 9346 | 3.17 | 9346 | 3.26
9348 | 4.21 | 9348 | 5.64 | 9348 | 4.32 | 9348 | 4.22 | 9348 | 4.85 | 9348 | 5.54 | 9348 | 2.02 | 9348 | 3.17 | 9348 | 3.26
9350 | 4.21 | 9350 | 5.65 | 9350 | 4.33 | 9350 | 4.22 | 9350 | 4.85 | 9350 | 5.54 | 9350 | 2.02 | 9350 | 3.17 | 9350 | 3.26
9352 | 4.21 | 9352 | 5.65 | 9352 | 4.33 | 9352 | 4.22 | 9352 | 4.85 | 9352 | 5.54 | 9352 | 2.02 | 9352 | 3.17 | 9352 | 3.26
9354 | 4.21 | 9354 | 5.65 | 9354 | 4.33 | 9354 | 4.22 | 9354 | 4.85 | 9354 | 5.55 | 9354 | 2.02 | 9354 | 3.17 | 9354 | 3.26
9356 | 4.21 | 9356 | 5.65 | 9356 | 4.33 | 9356 | 4.22 | 9356 | 4.85 | 9356 | 5.54 | 9356 | 2.02 | 9356 | 3.18 | 9356 | 3.26
9358 | 4.21 | 9358 | 5.65 | 9358 | 4.33 | 9358 | 4.22 | 9358 | 4.86 | 9358 | 5.55 | 9358 | 2.02 | 9358 | 3.17 | 9358 | 3.26
9360 | 4.21 | 9360 | 5.65 | 9360 | 4.33 | 9360 | 4.22 | 9360 | 4.86 | 9360 | 5.55 | 9360 | 2.02 | 9360 | 3.18 | 9360 | 3.27
9362 | 4.21 | 9362 | 5.65 | 9362 | 4.33 | 9362 | 4.22 | 9362 | 4.86 | 9362 | 5.54 | 9362 | 2.02 | 9362 | 3.18 | 9362 | 3.27
9364 | 4.21 | 9364 | 5.65 | 9364 | 4.33 | 9364 | 4.22 | 9364 | 4.86 | 9364 | 5.55 | 9364 | 2.02 | 9364 | 3.18 | 9364 | 3.26
9366 | 4.21 | 9366 | 5.66 | 9366 | 4.33 | 9366 | 4.22 | 9366 | 4.86 | 9366 | 5.55 | 9366 | 2.02 | 9366 | 3.18 | 9366 | 3.26
9368 | 4.21 | 9368 | 5.65 | 9368 | 4.33 | 9368 | 4.22 | 9368 | 4.86 | 9368 | 5.55 | 9368 | 2.02 | 9368 | 3.17 | 9368 | 3.26
9370 | 4.21 | 9370 | 5.65 | 9370 | 4.33 | 9370 | 4.22 | 9370 | 4.86 | 9370 | 5.54 | 9370 | 2.02 | 9370 | 3.18 | 9370 | 3.26
9372 | 4.21 | 9372 | 5.66 | 9372 | 4.34 | 9372 | 4.22 | 9372 | 4.86 | 9372 | 5.55 | 9372 | 2.02 | 9372 | 3.18 | 9372 | 3.26
9374 | 4.21 | 9374 | 5.66 | 9374 | 4.34 | 9374 | 4.22 | 9374 | 4.86 | 9374 | 5.55 | 9374 | 2.02 | 9374 | 3.17 | 9374 | 3.26
9376 | 4.21 | 9376 | 5.65 | 9376 | 4.33 | 9376 | 4.23 | 9376 | 4.86 | 9376 | 5.54 | 9376 | 2.02 | 9376 | 3.17 | 9376 | 3.26
9378 | 4.21 | 9378 | 5.66 | 9378 | 4.34 | 9378 | 4.23 | 9378 | 4.86 | 9378 | 5.55 | 9378 | 2.02 | 9378 | 3.17 | 9378 | 3.26
9380 | 4.21 | 9380 | 5.66 | 9380 | 4.34 | 9380 | 4.22 | 9380 | 4.86 | 9380 | 5.56 | 9380 | 2.02 | 9380 | 3.18 | 9380 | 3.26
9382 | 4.21 | 9382 | 5.66 | 9382 | 4.34 | 9382 | 4.22 | 9382 | 4.86 | 9382 | 5.56 | 9382 | 2.02 | 9382 | 3.18 | 9382 | 3.27
9384 | 4.21 | 9384 | 5.66 | 9384 | 4.34 | 9384 | 4.22 | 9384 | 4.86 | 9384 | 5.55 | 9384 | 2.02 | 9384 | 3.18 | 9384 | 3.26
9386 | 4.21 | 9386 | 5.66 | 9386 | 4.34 | 9386 | 4.23 | 9386 | 4.86 | 9386 | 5.55 | 9386 | 2.02 | 9386 | 3.18 | 9386 | 3.27
9388 | 4.21 | 9388 | 5.66 | 9388 | 4.34 | 9388 | 4.22 | 9388 | 4.86 | 9388 | 5.56 | 9388 | 2.02 | 9388 | 3.18 | 9388 | 3.27
9390 | 4.21 | 9390 | 5.67 | 9390 | 4.35 | 9390 | 4.22 | 9390 | 4.87 | 9390 | 5.55 | 9390 | 2.02 | 9390 | 3.18 | 9390 | 3.26
9392 | 4.21 | 9392 | 5.67 | 9392 | 4.34 | 9392 | 4.22 | 9392 | 4.86 | 9392 | 5.55 | 9392 | 2.02 | 9392 | 3.18 | 9392 | 3.27
9394 | 4.22 | 9394 | 5.67 | 9394 | 4.34 | 9394 | 4.23 | 9394 | 4.87 | 9394 | 5.56 | 9394 | 2.02 | 9394 | 3.17 | 9394 | 3.27
9396 | 4.22 | 9396 | 5.67 | 9396 | 4.35 | 9396 | 4.22 | 9396 | 4.87 | 9396 | 5.56 | 9396 | 2.02 | 9396 | 3.18 | 9396 | 3.27
9398 | 4.22 | 9398 | 5.67 | 9398 | 4.34 | 9398 | 4.23 | 9398 | 4.87 | 9398 | 5.56 | 9398 | 2.02 | 9398 | 3.18 | 9398 | 3.27
9400 | 4.22 | 9400 | 5.67 | 9400 | 4.34 | 9400 | 4.23 | 9400 | 4.87 | 9400 | 5.56 | 9400 | 2.03 | 9400 | 3.18 | 9400 | 3.27
9402 | 4.22 | 9402 | 5.67 | 9402 | 4.34 | 9402 | 4.22 | 9402 | 4.87 | 9402 | 5.56 | 9402 | 2.03 | 9402 | 3.18 | 9402 | 3.27
9404 | 4.22 | 9404 | 5.67 | 9404 | 4.35 | 9404 | 4.23 | 9404 | 4.87 | 9404 | 5.56 | 9404 | 2.02 | 9404 | 3.18 | 9404 | 3.26
9406 | 4.22 | 9406 | 5.68 | 9406 | 4.35 | 9406 | 4.23 | 9406 | 4.87 | 9406 | 5.56 | 9406 | 2.02 | 9406 | 3.18 | 9406 | 3.27
9408 | 4.22 | 9408 | 5.67 | 9408 | 4.34 | 9408 | 4.23 | 9408 | 4.87 | 9408 | 5.56 | 9408 | 2.02 | 9408 | 3.18 | 9408 | 3.27
9410 | 4.22 | 9410 | 5.67 | 9410 | 4.35 | 9410 | 4.23 | 9410 | 4.87 | 9410 | 5.56 | 9410 | 2.03 | 9410 | 3.18 | 9410 | 3.27
9412 | 4.22 | 9412 | 5.68 | 9412 | 4.35 | 9412 | 4.23 | 9412 | 4.87 | 9412 | 5.56 | 9412 | 2.02 | 9412 | 3.18 | 9412 | 3.26
9414 | 4.22 | 9414 | 5.67 | 9414 | 4.35 | 9414 | 4.23 | 9414 | 4.87 | 9414 | 5.57 | 9414 | 2.02 | 9414 | 3.18 | 9414 | 3.27
9416 | 4.22 | 9416 | 5.68 | 9416 | 4.35 | 9416 | 4.23 | 9416 | 4.87 | 9416 | 5.56 | 9416 | 2.02 | 9416 | 3.18 | 9416 | 3.27
9418 | 4.22 | 9418 | 5.68 | 9418 | 4.35 | 9418 | 4.24 | 9418 | 4.87 | 9418 | 5.57 | 9418 | 2.02 | 9418 | 3.19 | 9418 | 3.27
9420 | 4.22 | 9420 | 5.68 | 9420 | 4.35 | 9420 | 4.23 | 9420 | 4.88 | 9420 | 5.57 | 9420 | 2.02 | 9420 | 3.18 | 9420 | 3.27
9422 | 4.22 | 9422 | 5.68 | 9422 | 4.35 | 9422 | 4.24 | 9422 | 4.87 | 9422 | 5.56 | 9422 | 2.02 | 9422 | 3.18 | 9422 | 3.27
9424 | 4.22 | 9424 | 5.68 | 9424 | 4.35 | 9424 | 4.23 | 9424 | 4.87 | 9424 | 5.57 | 9424 | 2.02 | 9424 | 3.19 | 9424 | 3.27
9426 | 4.22 | 9426 | 5.69 | 9426 | 4.35 | 9426 | 4.24 | 9426 | 4.88 | 9426 | 5.57 | 9426 | 2.02 | 9426 | 3.19 | 9426 | 3.27
9428 | 4.22 | 9428 | 5.68 | 9428 | 4.35 | 9428 | 4.23 | 9428 | 4.87 | 9428 | 5.57 | 9428 | 2.02 | 9428 | 3.19 | 9428 | 3.27
9430 | 4.22 | 9430 | 5.69 | 9430 | 4.35 | 9430 | 4.23 | 9430 | 4.88 | 9430 | 5.57 | 9430 | 2.02 | 9430 | 3.19 | 9430 | 3.27
9432 | 4.22 | 9432 | 5.68 | 9432 | 4.35 | 9432 | 4.24 | 9432 | 4.87 | 9432 | 5.57 | 9432 | 2.02 | 9432 | 3.19 | 9432 | 3.27
9434 | 4.22 | 9434 | 5.69 | 9434 | 4.35 | 9434 | 4.24 | 9434 | 4.87 | 9434 | 5.57 | 9434 | 2.02 | 9434 | 3.18 | 9434 | 3.27
9436 | 4.22 | 9436 | 5.68 | 9436 | 4.35 | 9436 | 4.23 | 9436 | 4.88 | 9436 | 5.57 | 9436 | 2.03 | 9436 | 3.18 | 9436 | 3.27
9438 | 4.22 | 9438 | 5.68 | 9438 | 4.35 | 9438 | 4.23 | 9438 | 4.88 | 9438 | 5.57 | 9438 | 2.02 | 9438 | 3.19 | 9438 | 3.27
9440 | 4.23 | 9440 | 5.69 | 9440 | 4.36 | 9440 | 4.23 | 9440 | 4.88 | 9440 | 5.57 | 9440 | 2.02 | 9440 | 3.19 | 9440 | 3.28
9442 | 4.22 | 9442 | 5.69 | 9442 | 4.35 | 9442 | 4.24 | 9442 | 4.88 | 9442 | 5.57 | 9442 | 2.02 | 9442 | 3.18 | 9442 | 3.27
9444 | 4.22 | 9444 | 5.69 | 9444 | 4.36 | 9444 | 4.23 | 9444 | 4.88 | 9444 | 5.57 | 9444 | 2.02 | 9444 | 3.19 | 9444 | 3.28
9446 | 4.22 | 9446 | 5.69 | 9446 | 4.36 | 9446 | 4.24 | 9446 | 4.88 | 9446 | 5.57 | 9446 | 2.02 | 9446 | 3.19 | 9446 | 3.27
9448 | 4.22 | 9448 | 5.69 | 9448 | 4.35 | 9448 | 4.24 | 9448 | 4.88 | 9448 | 5.57 | 9448 | 2.03 | 9448 | 3.19 | 9448 | 3.27
9450 | 4.22 | 9450 | 5.69 | 9450 | 4.36 | 9450 | 4.23 | 9450 | 4.88 | 9450 | 5.57 | 9450 | 2.02 | 9450 | 3.19 | 9450 | 3.28
9452 | 4.22 | 9452 | 5.69 | 9452 | 4.36 | 9452 | 4.24 | 9452 | 4.88 | 9452 | 5.57 | 9452 | 2.02 | 9452 | 3.18 | 9452 | 3.27
9454 | 4.23 | 9454 | 5.69 | 9454 | 4.36 | 9454 | 4.24 | 9454 | 4.88 | 9454 | 5.58 | 9454 | 2.02 | 9454 | 3.19 | 9454 | 3.28
9456 | 4.23 | 9456 | 5.69 | 9456 | 4.35 | 9456 | 4.24 | 9456 | 4.88 | 9456 | 5.58 | 9456 | 2.03 | 9456 | 3.19 | 9456 | 3.28
9458 | 4.23 | 9458 | 5.69 | 9458 | 4.36 | 9458 | 4.24 | 9458 | 4.89 | 9458 | 5.57 | 9458 | 2.03 | 9458 | 3.19 | 9458 | 3.28
9460 | 4.23 | 9460 | 5.69 | 9460 | 4.36 | 9460 | 4.24 | 9460 | 4.88 | 9460 | 5.58 | 9460 | 2.03 | 9460 | 3.19 | 9460 | 3.28
9462 | 4.22 | 9462 | 5.69 | 9462 | 4.35 | 9462 | 4.24 | 9462 | 4.89 | 9462 | 5.58 | 9462 | 2.02 | 9462 | 3.19 | 9462 | 3.28
9464 | 4.22 | 9464 | 5.69 | 9464 | 4.36 | 9464 | 4.24 | 9464 | 4.88 | 9464 | 5.58 | 9464 | 2.02 | 9464 | 3.19 | 9464 | 3.28
9466 | 4.23 | 9466 | 5.7 | 9466 | 4.37 | 9466 | 4.24 | 9466 | 4.89 | 9466 | 5.58 | 9466 | 2.03 | 9466 | 3.19 | 9466 | 3.27
9468 | 4.23 | 9468 | 5.7 | 9468 | 4.36 | 9468 | 4.24 | 9468 | 4.89 | 9468 | 5.58 | 9468 | 2.02 | 9468 | 3.19 | 9468 | 3.27
9470 | 4.22 | 9470 | 5.7 | 9470 | 4.37 | 9470 | 4.24 | 9470 | 4.89 | 9470 | 5.58 | 9470 | 2.03 | 9470 | 3.19 | 9470 | 3.27
9472 | 4.23 | 9472 | 5.7 | 9472 | 4.36 | 9472 | 4.24 | 9472 | 4.89 | 9472 | 5.58 | 9472 | 2.03 | 9472 | 3.19 | 9472 | 3.27
9474 | 4.23 | 9474 | 5.7 | 9474 | 4.36 | 9474 | 4.24 | 9474 | 4.89 | 9474 | 5.59 | 9474 | 2.02 | 9474 | 3.2 | 9474 | 3.28
9476 | 4.23 | 9476 | 5.7 | 9476 | 4.36 | 9476 | 4.24 | 9476 | 4.89 | 9476 | 5.58 | 9476 | 2.02 | 9476 | 3.19 | 9476 | 3.28
9478 | 4.23 | 9478 | 5.7 | 9478 | 4.36 | 9478 | 4.24 | 9478 | 4.89 | 9478 | 5.58 | 9478 | 2.03 | 9478 | 3.19 | 9478 | 3.28
9480 | 4.23 | 9480 | 5.71 | 9480 | 4.37 | 9480 | 4.25 | 9480 | 4.89 | 9480 | 5.58 | 9480 | 2.03 | 9480 | 3.19 | 9480 | 3.28
9482 | 4.23 | 9482 | 5.7 | 9482 | 4.36 | 9482 | 4.24 | 9482 | 4.89 | 9482 | 5.59 | 9482 | 2.03 | 9482 | 3.19 | 9482 | 3.28
9484 | 4.23 | 9484 | 5.71 | 9484 | 4.37 | 9484 | 4.25 | 9484 | 4.89 | 9484 | 5.58 | 9484 | 2.03 | 9484 | 3.19 | 9484 | 3.27
9486 | 4.23 | 9486 | 5.7 | 9486 | 4.36 | 9486 | 4.24 | 9486 | 4.89 | 9486 | 5.59 | 9486 | 2.03 | 9486 | 3.19 | 9486 | 3.28
9488 | 4.24 | 9488 | 5.71 | 9488 | 4.36 | 9488 | 4.25 | 9488 | 4.89 | 9488 | 5.59 | 9488 | 2.03 | 9488 | 3.19 | 9488 | 3.28
9490 | 4.23 | 9490 | 5.71 | 9490 | 4.37 | 9490 | 4.25 | 9490 | 4.9 | 9490 | 5.59 | 9490 | 2.03 | 9490 | 3.19 | 9490 | 3.28
9492 | 4.23 | 9492 | 5.71 | 9492 | 4.37 | 9492 | 4.24 | 9492 | 4.89 | 9492 | 5.59 | 9492 | 2.03 | 9492 | 3.19 | 9492 | 3.28
9494 | 4.23 | 9494 | 5.71 | 9494 | 4.37 | 9494 | 4.25 | 9494 | 4.89 | 9494 | 5.59 | 9494 | 2.03 | 9494 | 3.19 | 9494 | 3.28
9496 | 4.23 | 9496 | 5.71 | 9496 | 4.37 | 9496 | 4.25 | 9496 | 4.89 | 9496 | 5.59 | 9496 | 2.03 | 9496 | 3.19 | 9496 | 3.28
9498 | 4.23 | 9498 | 5.71 | 9498 | 4.37 | 9498 | 4.25 | 9498 | 4.89 | 9498 | 5.59 | 9498 | 2.03 | 9498 | 3.19 | 9498 | 3.28
9500 | 4.23 | 9500 | 5.71 | 9500 | 4.37 | 9500 | 4.25 | 9500 | 4.89 | 9500 | 5.59 | 9500 | 2.03 | 9500 | 3.2 | 9500 | 3.28
9502 | 4.23 | 9502 | 5.71 | 9502 | 4.37 | 9502 | 4.25 | 9502 | 4.89 | 9502 | 5.59 | 9502 | 2.03 | 9502 | 3.19 | 9502 | 3.28
9504 | 4.23 | 9504 | 5.71 | 9504 | 4.37 | 9504 | 4.24 | 9504 | 4.9 | 9504 | 5.6 | 9504 | 2.03 | 9504 | 3.2 | 9504 | 3.28
9506 | 4.23 | 9506 | 5.71 | 9506 | 4.37 | 9506 | 4.25 | 9506 | 4.9 | 9506 | 5.59 | 9506 | 2.03 | 9506 | 3.2 | 9506 | 3.28
9508 | 4.23 | 9508 | 5.72 | 9508 | 4.37 | 9508 | 4.24 | 9508 | 4.9 | 9508 | 5.6 | 9508 | 2.03 | 9508 | 3.2 | 9508 | 3.28
9510 | 4.23 | 9510 | 5.72 | 9510 | 4.37 | 9510 | 4.25 | 9510 | 4.9 | 9510 | 5.59 | 9510 | 2.03 | 9510 | 3.2 | 9510 | 3.29
9512 | 4.23 | 9512 | 5.72 | 9512 | 4.37 | 9512 | 4.25 | 9512 | 4.9 | 9512 | 5.6 | 9512 | 2.03 | 9512 | 3.2 | 9512 | 3.28
9514 | 4.24 | 9514 | 5.72 | 9514 | 4.37 | 9514 | 4.25 | 9514 | 4.9 | 9514 | 5.59 | 9514 | 2.03 | 9514 | 3.2 | 9514 | 3.28
9516 | 4.23 | 9516 | 5.72 | 9516 | 4.37 | 9516 | 4.25 | 9516 | 4.9 | 9516 | 5.6 | 9516 | 2.03 | 9516 | 3.2 | 9516 | 3.29
9518 | 4.23 | 9518 | 5.72 | 9518 | 4.38 | 9518 | 4.25 | 9518 | 4.9 | 9518 | 5.6 | 9518 | 2.03 | 9518 | 3.2 | 9518 | 3.29
9520 | 4.24 | 9520 | 5.72 | 9520 | 4.38 | 9520 | 4.25 | 9520 | 4.9 | 9520 | 5.6 | 9520 | 2.03 | 9520 | 3.2 | 9520 | 3.29
9522 | 4.24 | 9522 | 5.72 | 9522 | 4.37 | 9522 | 4.25 | 9522 | 4.9 | 9522 | 5.6 | 9522 | 2.03 | 9522 | 3.2 | 9522 | 3.28
9524 | 4.23 | 9524 | 5.72 | 9524 | 4.38 | 9524 | 4.25 | 9524 | 4.9 | 9524 | 5.6 | 9524 | 2.03 | 9524 | 3.2 | 9524 | 3.29
9526 | 4.23 | 9526 | 5.73 | 9526 | 4.38 | 9526 | 4.25 | 9526 | 4.9 | 9526 | 5.6 | 9526 | 2.03 | 9526 | 3.2 | 9526 | 3.29
9528 | 4.24 | 9528 | 5.72 | 9528 | 4.38 | 9528 | 4.25 | 9528 | 4.9 | 9528 | 5.6 | 9528 | 2.03 | 9528 | 3.2 | 9528 | 3.28
9530 | 4.24 | 9530 | 5.73 | 9530 | 4.38 | 9530 | 4.25 | 9530 | 4.9 | 9530 | 5.6 | 9530 | 2.03 | 9530 | 3.2 | 9530 | 3.29
9532 | 4.23 | 9532 | 5.72 | 9532 | 4.38 | 9532 | 4.25 | 9532 | 4.91 | 9532 | 5.6 | 9532 | 2.03 | 9532 | 3.2 | 9532 | 3.28
9534 | 4.24 | 9534 | 5.73 | 9534 | 4.38 | 9534 | 4.25 | 9534 | 4.91 | 9534 | 5.6 | 9534 | 2.03 | 9534 | 3.2 | 9534 | 3.29
9536 | 4.24 | 9536 | 5.73 | 9536 | 4.38 | 9536 | 4.25 | 9536 | 4.9 | 9536 | 5.61 | 9536 | 2.03 | 9536 | 3.2 | 9536 | 3.28
9538 | 4.24 | 9538 | 5.74 | 9538 | 4.38 | 9538 | 4.25 | 9538 | 4.91 | 9538 | 5.61 | 9538 | 2.03 | 9538 | 3.2 | 9538 | 3.29
9540 | 4.24 | 9540 | 5.73 | 9540 | 4.38 | 9540 | 4.25 | 9540 | 4.9 | 9540 | 5.6 | 9540 | 2.03 | 9540 | 3.2 | 9540 | 3.29
9542 | 4.24 | 9542 | 5.73 | 9542 | 4.38 | 9542 | 4.25 | 9542 | 4.91 | 9542 | 5.6 | 9542 | 2.03 | 9542 | 3.2 | 9542 | 3.28
9544 | 4.24 | 9544 | 5.73 | 9544 | 4.38 | 9544 | 4.26 | 9544 | 4.9 | 9544 | 5.61 | 9544 | 2.03 | 9544 | 3.2 | 9544 | 3.28
9546 | 4.24 | 9546 | 5.73 | 9546 | 4.38 | 9546 | 4.25 | 9546 | 4.91 | 9546 | 5.6 | 9546 | 2.03 | 9546 | 3.21 | 9546 | 3.29
9548 | 4.24 | 9548 | 5.73 | 9548 | 4.38 | 9548 | 4.26 | 9548 | 4.91 | 9548 | 5.61 | 9548 | 2.03 | 9548 | 3.2 | 9548 | 3.28
9550 | 4.24 | 9550 | 5.73 | 9550 | 4.38 | 9550 | 4.26 | 9550 | 4.91 | 9550 | 5.61 | 9550 | 2.03 | 9550 | 3.2 | 9550 | 3.29
9552 | 4.24 | 9552 | 5.73 | 9552 | 4.38 | 9552 | 4.26 | 9552 | 4.91 | 9552 | 5.61 | 9552 | 2.03 | 9552 | 3.2 | 9552 | 3.28
9554 | 4.24 | 9554 | 5.74 | 9554 | 4.39 | 9554 | 4.25 | 9554 | 4.91 | 9554 | 5.61 | 9554 | 2.03 | 9554 | 3.21 | 9554 | 3.29
9556 | 4.24 | 9556 | 5.73 | 9556 | 4.39 | 9556 | 4.26 | 9556 | 4.91 | 9556 | 5.61 | 9556 | 2.03 | 9556 | 3.21 | 9556 | 3.29
9558 | 4.24 | 9558 | 5.74 | 9558 | 4.39 | 9558 | 4.26 | 9558 | 4.91 | 9558 | 5.61 | 9558 | 2.03 | 9558 | 3.21 | 9558 | 3.29
9560 | 4.24 | 9560 | 5.74 | 9560 | 4.39 | 9560 | 4.26 | 9560 | 4.91 | 9560 | 5.61 | 9560 | 2.03 | 9560 | 3.21 | 9560 | 3.29
9562 | 4.24 | 9562 | 5.74 | 9562 | 4.39 | 9562 | 4.26 | 9562 | 4.91 | 9562 | 5.61 | 9562 | 2.03 | 9562 | 3.21 | 9562 | 3.29
9564 | 4.24 | 9564 | 5.74 | 9564 | 4.39 | 9564 | 4.26 | 9564 | 4.91 | 9564 | 5.61 | 9564 | 2.03 | 9564 | 3.2 | 9564 | 3.29
9566 | 4.24 | 9566 | 5.74 | 9566 | 4.39 | 9566 | 4.27 | 9566 | 4.92 | 9566 | 5.61 | 9566 | 2.03 | 9566 | 3.21 | 9566 | 3.29
9568 | 4.24 | 9568 | 5.74 | 9568 | 4.38 | 9568 | 4.26 | 9568 | 4.91 | 9568 | 5.61 | 9568 | 2.03 | 9568 | 3.2 | 9568 | 3.28
9570 | 4.24 | 9570 | 5.74 | 9570 | 4.38 | 9570 | 4.26 | 9570 | 4.91 | 9570 | 5.62 | 9570 | 2.03 | 9570 | 3.21 | 9570 | 3.29
9572 | 4.24 | 9572 | 5.74 | 9572 | 4.39 | 9572 | 4.26 | 9572 | 4.92 | 9572 | 5.61 | 9572 | 2.03 | 9572 | 3.21 | 9572 | 3.29
9574 | 4.24 | 9574 | 5.74 | 9574 | 4.39 | 9574 | 4.25 | 9574 | 4.92 | 9574 | 5.61 | 9574 | 2.03 | 9574 | 3.21 | 9574 | 3.29
9576 | 4.24 | 9576 | 5.74 | 9576 | 4.37 | 9576 | 4.26 | 9576 | 4.91 | 9576 | 5.61 | 9576 | 2.03 | 9576 | 3.21 | 9576 | 3.29
9578 | 4.24 | 9578 | 5.74 | 9578 | 4.39 | 9578 | 4.26 | 9578 | 4.92 | 9578 | 5.61 | 9578 | 2.03 | 9578 | 3.21 | 9578 | 3.29
9580 | 4.24 | 9580 | 5.74 | 9580 | 4.39 | 9580 | 4.26 | 9580 | 4.92 | 9580 | 5.61 | 9580 | 2.03 | 9580 | 3.21 | 9580 | 3.3
9582 | 4.25 | 9582 | 5.74 | 9582 | 4.38 | 9582 | 4.26 | 9582 | 4.92 | 9582 | 5.62 | 9582 | 2.03 | 9582 | 3.21 | 9582 | 3.29
9584 | 4.24 | 9584 | 5.75 | 9584 | 4.39 | 9584 | 4.26 | 9584 | 4.92 | 9584 | 5.61 | 9584 | 2.03 | 9584 | 3.21 | 9584 | 3.29
9586 | 4.24 | 9586 | 5.75 | 9586 | 4.39 | 9586 | 4.27 | 9586 | 4.92 | 9586 | 5.62 | 9586 | 2.03 | 9586 | 3.21 | 9586 | 3.29
9588 | 4.25 | 9588 | 5.75 | 9588 | 4.39 | 9588 | 4.26 | 9588 | 4.92 | 9588 | 5.62 | 9588 | 2.03 | 9588 | 3.21 | 9588 | 3.29
9590 | 4.25 | 9590 | 5.75 | 9590 | 4.39 | 9590 | 4.27 | 9590 | 4.92 | 9590 | 5.62 | 9590 | 2.03 | 9590 | 3.21 | 9590 | 3.29
9592 | 4.24 | 9592 | 5.75 | 9592 | 4.39 | 9592 | 4.27 | 9592 | 4.92 | 9592 | 5.62 | 9592 | 2.03 | 9592 | 3.21 | 9592 | 3.29
9594 | 4.25 | 9594 | 5.75 | 9594 | 4.39 | 9594 | 4.27 | 9594 | 4.92 | 9594 | 5.62 | 9594 | 2.03 | 9594 | 3.21 | 9594 | 3.29
9596 | 4.25 | 9596 | 5.75 | 9596 | 4.39 | 9596 | 4.26 | 9596 | 4.92 | 9596 | 5.62 | 9596 | 2.03 | 9596 | 3.21 | 9596 | 3.29
9598 | 4.25 | 9598 | 5.76 | 9598 | 4.39 | 9598 | 4.27 | 9598 | 4.92 | 9598 | 5.62 | 9598 | 2.03 | 9598 | 3.21 | 9598 | 3.29
9600 | 4.25 | 9600 | 5.75 | 9600 | 4.4 | 9600 | 4.27 | 9600 | 4.92 | 9600 | 5.62 | 9600 | 2.03 | 9600 | 3.21 | 9600 | 3.29
9602 | 4.25 | 9602 | 5.76 | 9602 | 4.4 | 9602 | 4.27 | 9602 | 4.92 | 9602 | 5.62 | 9602 | 2.03 | 9602 | 3.21 | 9602 | 3.29
9604 | 4.25 | 9604 | 5.76 | 9604 | 4.4 | 9604 | 4.27 | 9604 | 4.92 | 9604 | 5.62 | 9604 | 2.03 | 9604 | 3.21 | 9604 | 3.29
9606 | 4.25 | 9606 | 5.76 | 9606 | 4.4 | 9606 | 4.27 | 9606 | 4.92 | 9606 | 5.62 | 9606 | 2.03 | 9606 | 3.21 | 9606 | 3.29
9608 | 4.25 | 9608 | 5.76 | 9608 | 4.4 | 9608 | 4.26 | 9608 | 4.92 | 9608 | 5.62 | 9608 | 2.03 | 9608 | 3.22 | 9608 | 3.3
9610 | 4.25 | 9610 | 5.76 | 9610 | 4.4 | 9610 | 4.27 | 9610 | 4.92 | 9610 | 5.63 | 9610 | 2.03 | 9610 | 3.21 | 9610 | 3.29
9612 | 4.25 | 9612 | 5.76 | 9612 | 4.4 | 9612 | 4.27 | 9612 | 4.93 | 9612 | 5.63 | 9612 | 2.03 | 9612 | 3.22 | 9612 | 3.3
9614 | 4.25 | 9614 | 5.76 | 9614 | 4.4 | 9614 | 4.27 | 9614 | 4.93 | 9614 | 5.63 | 9614 | 2.03 | 9614 | 3.22 | 9614 | 3.3
9616 | 4.25 | 9616 | 5.76 | 9616 | 4.4 | 9616 | 4.27 | 9616 | 4.93 | 9616 | 5.63 | 9616 | 2.03 | 9616 | 3.22 | 9616 | 3.29
9618 | 4.25 | 9618 | 5.76 | 9618 | 4.4 | 9618 | 4.27 | 9618 | 4.93 | 9618 | 5.63 | 9618 | 2.03 | 9618 | 3.21 | 9618 | 3.29
9620 | 4.25 | 9620 | 5.76 | 9620 | 4.4 | 9620 | 4.28 | 9620 | 4.93 | 9620 | 5.63 | 9620 | 2.03 | 9620 | 3.21 | 9620 | 3.29
9622 | 4.25 | 9622 | 5.77 | 9622 | 4.4 | 9622 | 4.27 | 9622 | 4.93 | 9622 | 5.63 | 9622 | 2.03 | 9622 | 3.22 | 9622 | 3.3
9624 | 4.25 | 9624 | 5.77 | 9624 | 4.4 | 9624 | 4.27 | 9624 | 4.92 | 9624 | 5.63 | 9624 | 2.03 | 9624 | 3.21 | 9624 | 3.29
9626 | 4.25 | 9626 | 5.76 | 9626 | 4.41 | 9626 | 4.27 | 9626 | 4.93 | 9626 | 5.63 | 9626 | 2.03 | 9626 | 3.22 | 9626 | 3.3
9628 | 4.25 | 9628 | 5.76 | 9628 | 4.4 | 9628 | 4.27 | 9628 | 4.93 | 9628 | 5.63 | 9628 | 2.03 | 9628 | 3.22 | 9628 | 3.3
9630 | 4.25 | 9630 | 5.76 | 9630 | 4.4 | 9630 | 4.27 | 9630 | 4.93 | 9630 | 5.63 | 9630 | 2.03 | 9630 | 3.22 | 9630 | 3.3
9632 | 4.25 | 9632 | 5.77 | 9632 | 4.41 | 9632 | 4.28 | 9632 | 4.93 | 9632 | 5.64 | 9632 | 2.03 | 9632 | 3.22 | 9632 | 3.3
9634 | 4.25 | 9634 | 5.77 | 9634 | 4.4 | 9634 | 4.27 | 9634 | 4.93 | 9634 | 5.64 | 9634 | 2.03 | 9634 | 3.22 | 9634 | 3.3
9636 | 4.25 | 9636 | 5.77 | 9636 | 4.4 | 9636 | 4.28 | 9636 | 4.93 | 9636 | 5.64 | 9636 | 2.04 | 9636 | 3.22 | 9636 | 3.3
9638 | 4.26 | 9638 | 5.77 | 9638 | 4.41 | 9638 | 4.28 | 9638 | 4.93 | 9638 | 5.64 | 9638 | 2.03 | 9638 | 3.22 | 9638 | 3.29
9640 | 4.25 | 9640 | 5.77 | 9640 | 4.41 | 9640 | 4.28 | 9640 | 4.93 | 9640 | 5.64 | 9640 | 2.03 | 9640 | 3.22 | 9640 | 3.3
9642 | 4.25 | 9642 | 5.77 | 9642 | 4.41 | 9642 | 4.28 | 9642 | 4.93 | 9642 | 5.63 | 9642 | 2.03 | 9642 | 3.22 | 9642 | 3.3
9644 | 4.25 | 9644 | 5.77 | 9644 | 4.41 | 9644 | 4.28 | 9644 | 4.94 | 9644 | 5.64 | 9644 | 2.03 | 9644 | 3.22 | 9644 | 3.3
9646 | 4.26 | 9646 | 5.77 | 9646 | 4.41 | 9646 | 4.28 | 9646 | 4.94 | 9646 | 5.64 | 9646 | 2.03 | 9646 | 3.22 | 9646 | 3.29
9648 | 4.25 | 9648 | 5.77 | 9648 | 4.41 | 9648 | 4.28 | 9648 | 4.93 | 9648 | 5.63 | 9648 | 2.04 | 9648 | 3.22 | 9648 | 3.3
9650 | 4.26 | 9650 | 5.77 | 9650 | 4.41 | 9650 | 4.28 | 9650 | 4.93 | 9650 | 5.64 | 9650 | 2.03 | 9650 | 3.22 | 9650 | 3.3
9652 | 4.25 | 9652 | 5.78 | 9652 | 4.41 | 9652 | 4.28 | 9652 | 4.94 | 9652 | 5.64 | 9652 | 2.03 | 9652 | 3.22 | 9652 | 3.3
9654 | 4.26 | 9654 | 5.78 | 9654 | 4.41 | 9654 | 4.28 | 9654 | 4.94 | 9654 | 5.64 | 9654 | 2.04 | 9654 | 3.22 | 9654 | 3.3
9656 | 4.26 | 9656 | 5.78 | 9656 | 4.41 | 9656 | 4.28 | 9656 | 4.93 | 9656 | 5.64 | 9656 | 2.03 | 9656 | 3.22 | 9656 | 3.3
9658 | 4.26 | 9658 | 5.78 | 9658 | 4.41 | 9658 | 4.29 | 9658 | 4.94 | 9658 | 5.64 | 9658 | 2.03 | 9658 | 3.22 | 9658 | 3.3
9660 | 4.25 | 9660 | 5.78 | 9660 | 4.41 | 9660 | 4.29 | 9660 | 4.94 | 9660 | 5.64 | 9660 | 2.04 | 9660 | 3.22 | 9660 | 3.3
9662 | 4.26 | 9662 | 5.78 | 9662 | 4.41 | 9662 | 4.28 | 9662 | 4.94 | 9662 | 5.64 | 9662 | 2.04 | 9662 | 3.22 | 9662 | 3.3
9664 | 4.26 | 9664 | 5.78 | 9664 | 4.42 | 9664 | 4.28 | 9664 | 4.94 | 9664 | 5.64 | 9664 | 2.03 | 9664 | 3.22 | 9664 | 3.29
9666 | 4.26 | 9666 | 5.78 | 9666 | 4.42 | 9666 | 4.29 | 9666 | 4.94 | 9666 | 5.64 | 9666 | 2.03 | 9666 | 3.22 | 9666 | 3.3
9668 | 4.26 | 9668 | 5.79 | 9668 | 4.42 | 9668 | 4.29 | 9668 | 4.94 | 9668 | 5.65 | 9668 | 2.03 | 9668 | 3.22 | 9668 | 3.3
9670 | 4.26 | 9670 | 5.78 | 9670 | 4.42 | 9670 | 4.29 | 9670 | 4.94 | 9670 | 5.64 | 9670 | 2.04 | 9670 | 3.22 | 9670 | 3.3
9672 | 4.26 | 9672 | 5.79 | 9672 | 4.42 | 9672 | 4.29 | 9672 | 4.94 | 9672 | 5.64 | 9672 | 2.04 | 9672 | 3.22 | 9672 | 3.3
9674 | 4.26 | 9674 | 5.79 | 9674 | 4.42 | 9674 | 4.28 | 9674 | 4.94 | 9674 | 5.64 | 9674 | 2.04 | 9674 | 3.23 | 9674 | 3.3
9676 | 4.26 | 9676 | 5.79 | 9676 | 4.42 | 9676 | 4.29 | 9676 | 4.94 | 9676 | 5.65 | 9676 | 2.04 | 9676 | 3.22 | 9676 | 3.31
9678 | 4.26 | 9678 | 5.79 | 9678 | 4.42 | 9678 | 4.29 | 9678 | 4.94 | 9678 | 5.65 | 9678 | 2.04 | 9678 | 3.22 | 9678 | 3.3
9680 | 4.26 | 9680 | 5.79 | 9680 | 4.42 | 9680 | 4.29 | 9680 | 4.94 | 9680 | 5.65 | 9680 | 2.04 | 9680 | 3.23 | 9680 | 3.31
9682 | 4.26 | 9682 | 5.79 | 9682 | 4.42 | 9682 | 4.29 | 9682 | 4.94 | 9682 | 5.64 | 9682 | 2.04 | 9682 | 3.23 | 9682 | 3.3
9684 | 4.26 | 9684 | 5.79 | 9684 | 4.42 | 9684 | 4.29 | 9684 | 4.95 | 9684 | 5.65 | 9684 | 2.04 | 9684 | 3.22 | 9684 | 3.3
9686 | 4.26 | 9686 | 5.79 | 9686 | 4.42 | 9686 | 4.29 | 9686 | 4.94 | 9686 | 5.65 | 9686 | 2.04 | 9686 | 3.22 | 9686 | 3.3
9688 | 4.26 | 9688 | 5.79 | 9688 | 4.42 | 9688 | 4.3 | 9688 | 4.95 | 9688 | 5.65 | 9688 | 2.04 | 9688 | 3.23 | 9688 | 3.3
9690 | 4.26 | 9690 | 5.79 | 9690 | 4.42 | 9690 | 4.29 | 9690 | 4.94 | 9690 | 5.65 | 9690 | 2.04 | 9690 | 3.23 | 9690 | 3.3
9692 | 4.26 | 9692 | 5.79 | 9692 | 4.42 | 9692 | 4.29 | 9692 | 4.95 | 9692 | 5.65 | 9692 | 2.04 | 9692 | 3.22 | 9692 | 3.3
9694 | 4.26 | 9694 | 5.79 | 9694 | 4.42 | 9694 | 4.29 | 9694 | 4.95 | 9694 | 5.65 | 9694 | 2.04 | 9694 | 3.23 | 9694 | 3.31
9696 | 4.26 | 9696 | 5.79 | 9696 | 4.42 | 9696 | 4.29 | 9696 | 4.95 | 9696 | 5.65 | 9696 | 2.04 | 9696 | 3.23 | 9696 | 3.31
9698 | 4.27 | 9698 | 5.8 | 9698 | 4.42 | 9698 | 4.29 | 9698 | 4.95 | 9698 | 5.65 | 9698 | 2.04 | 9698 | 3.23 | 9698 | 3.3
9700 | 4.26 | 9700 | 5.8 | 9700 | 4.43 | 9700 | 4.29 | 9700 | 4.95 | 9700 | 5.65 | 9700 | 2.04 | 9700 | 3.23 | 9700 | 3.3
9702 | 4.26 | 9702 | 5.8 | 9702 | 4.43 | 9702 | 4.29 | 9702 | 4.95 | 9702 | 5.66 | 9702 | 2.04 | 9702 | 3.23 | 9702 | 3.3
9704 | 4.27 | 9704 | 5.8 | 9704 | 4.42 | 9704 | 4.29 | 9704 | 4.95 | 9704 | 5.66 | 9704 | 2.04 | 9704 | 3.23 | 9704 | 3.3
9706 | 4.27 | 9706 | 5.79 | 9706 | 4.43 | 9706 | 4.29 | 9706 | 4.95 | 9706 | 5.65 | 9706 | 2.04 | 9706 | 3.23 | 9706 | 3.3
9708 | 4.26 | 9708 | 5.8 | 9708 | 4.43 | 9708 | 4.29 | 9708 | 4.95 | 9708 | 5.66 | 9708 | 2.04 | 9708 | 3.23 | 9708 | 3.31
9710 | 4.26 | 9710 | 5.8 | 9710 | 4.42 | 9710 | 4.29 | 9710 | 4.96 | 9710 | 5.66 | 9710 | 2.04 | 9710 | 3.23 | 9710 | 3.31
9712 | 4.26 | 9712 | 5.8 | 9712 | 4.43 | 9712 | 4.3 | 9712 | 4.95 | 9712 | 5.65 | 9712 | 2.04 | 9712 | 3.23 | 9712 | 3.31
9714 | 4.26 | 9714 | 5.8 | 9714 | 4.43 | 9714 | 4.29 | 9714 | 4.95 | 9714 | 5.66 | 9714 | 2.04 | 9714 | 3.23 | 9714 | 3.31
9716 | 4.27 | 9716 | 5.8 | 9716 | 4.42 | 9716 | 4.3 | 9716 | 4.95 | 9716 | 5.66 | 9716 | 2.04 | 9716 | 3.23 | 9716 | 3.31
9718 | 4.27 | 9718 | 5.8 | 9718 | 4.43 | 9718 | 4.3 | 9718 | 4.96 | 9718 | 5.66 | 9718 | 2.04 | 9718 | 3.23 | 9718 | 3.31
9720 | 4.27 | 9720 | 5.81 | 9720 | 4.43 | 9720 | 4.3 | 9720 | 4.96 | 9720 | 5.66 | 9720 | 2.04 | 9720 | 3.23 | 9720 | 3.3
9722 | 4.27 | 9722 | 5.8 | 9722 | 4.43 | 9722 | 4.3 | 9722 | 4.95 | 9722 | 5.66 | 9722 | 2.04 | 9722 | 3.23 | 9722 | 3.31
9724 | 4.27 | 9724 | 5.81 | 9724 | 4.43 | 9724 | 4.3 | 9724 | 4.96 | 9724 | 5.66 | 9724 | 2.04 | 9724 | 3.23 | 9724 | 3.31
9726 | 4.26 | 9726 | 5.81 | 9726 | 4.42 | 9726 | 4.3 | 9726 | 4.96 | 9726 | 5.67 | 9726 | 2.04 | 9726 | 3.23 | 9726 | 3.3
9728 | 4.27 | 9728 | 5.81 | 9728 | 4.43 | 9728 | 4.3 | 9728 | 4.96 | 9728 | 5.66 | 9728 | 2.04 | 9728 | 3.23 | 9728 | 3.31
9730 | 4.27 | 9730 | 5.8 | 9730 | 4.43 | 9730 | 4.3 | 9730 | 4.96 | 9730 | 5.67 | 9730 | 2.04 | 9730 | 3.23 | 9730 | 3.31
9732 | 4.27 | 9732 | 5.81 | 9732 | 4.43 | 9732 | 4.3 | 9732 | 4.96 | 9732 | 5.66 | 9732 | 2.04 | 9732 | 3.23 | 9732 | 3.31
9734 | 4.27 | 9734 | 5.81 | 9734 | 4.43 | 9734 | 4.3 | 9734 | 4.96 | 9734 | 5.66 | 9734 | 2.04 | 9734 | 3.23 | 9734 | 3.31
9736 | 4.27 | 9736 | 5.81 | 9736 | 4.43 | 9736 | 4.31 | 9736 | 4.96 | 9736 | 5.67 | 9736 | 2.04 | 9736 | 3.23 | 9736 | 3.31
9738 | 4.27 | 9738 | 5.82 | 9738 | 4.43 | 9738 | 4.3 | 9738 | 4.96 | 9738 | 5.67 | 9738 | 2.04 | 9738 | 3.23 | 9738 | 3.31
9740 | 4.27 | 9740 | 5.81 | 9740 | 4.43 | 9740 | 4.3 | 9740 | 4.96 | 9740 | 5.66 | 9740 | 2.04 | 9740 | 3.23 | 9740 | 3.31
9742 | 4.27 | 9742 | 5.82 | 9742 | 4.44 | 9742 | 4.3 | 9742 | 4.96 | 9742 | 5.67 | 9742 | 2.04 | 9742 | 3.23 | 9742 | 3.31
9744 | 4.27 | 9744 | 5.81 | 9744 | 4.44 | 9744 | 4.3 | 9744 | 4.96 | 9744 | 5.67 | 9744 | 2.04 | 9744 | 3.24 | 9744 | 3.31
9746 | 4.28 | 9746 | 5.82 | 9746 | 4.43 | 9746 | 4.3 | 9746 | 4.97 | 9746 | 5.67 | 9746 | 2.04 | 9746 | 3.24 | 9746 | 3.31
9748 | 4.28 | 9748 | 5.82 | 9748 | 4.44 | 9748 | 4.31 | 9748 | 4.96 | 9748 | 5.67 | 9748 | 2.04 | 9748 | 3.24 | 9748 | 3.32
9750 | 4.27 | 9750 | 5.81 | 9750 | 4.44 | 9750 | 4.3 | 9750 | 4.97 | 9750 | 5.67 | 9750 | 2.04 | 9750 | 3.23 | 9750 | 3.31
9752 | 4.28 | 9752 | 5.82 | 9752 | 4.44 | 9752 | 4.31 | 9752 | 4.96 | 9752 | 5.68 | 9752 | 2.04 | 9752 | 3.23 | 9752 | 3.31
9754 | 4.27 | 9754 | 5.82 | 9754 | 4.44 | 9754 | 4.3 | 9754 | 4.97 | 9754 | 5.67 | 9754 | 2.04 | 9754 | 3.24 | 9754 | 3.31
9756 | 4.27 | 9756 | 5.82 | 9756 | 4.44 | 9756 | 4.3 | 9756 | 4.97 | 9756 | 5.67 | 9756 | 2.04 | 9756 | 3.24 | 9756 | 3.31
9758 | 4.27 | 9758 | 5.82 | 9758 | 4.43 | 9758 | 4.31 | 9758 | 4.97 | 9758 | 5.67 | 9758 | 2.04 | 9758 | 3.24 | 9758 | 3.31
9760 | 4.27 | 9760 | 5.82 | 9760 | 4.44 | 9760 | 4.31 | 9760 | 4.97 | 9760 | 5.67 | 9760 | 2.04 | 9760 | 3.24 | 9760 | 3.31
9762 | 4.27 | 9762 | 5.82 | 9762 | 4.44 | 9762 | 4.31 | 9762 | 4.97 | 9762 | 5.67 | 9762 | 2.04 | 9762 | 3.24 | 9762 | 3.31
9764 | 4.28 | 9764 | 5.82 | 9764 | 4.44 | 9764 | 4.3 | 9764 | 4.97 | 9764 | 5.67 | 9764 | 2.04 | 9764 | 3.24 | 9764 | 3.32
9766 | 4.27 | 9766 | 5.82 | 9766 | 4.44 | 9766 | 4.31 | 9766 | 4.97 | 9766 | 5.67 | 9766 | 2.04 | 9766 | 3.24 | 9766 | 3.31
9768 | 4.27 | 9768 | 5.82 | 9768 | 4.44 | 9768 | 4.31 | 9768 | 4.97 | 9768 | 5.67 | 9768 | 2.04 | 9768 | 3.24 | 9768 | 3.32
9770 | 4.27 | 9770 | 5.83 | 9770 | 4.44 | 9770 | 4.31 | 9770 | 4.97 | 9770 | 5.67 | 9770 | 2.04 | 9770 | 3.24 | 9770 | 3.31
9772 | 4.28 | 9772 | 5.83 | 9772 | 4.45 | 9772 | 4.31 | 9772 | 4.97 | 9772 | 5.68 | 9772 | 2.04 | 9772 | 3.24 | 9772 | 3.32
9774 | 4.28 | 9774 | 5.83 | 9774 | 4.44 | 9774 | 4.31 | 9774 | 4.97 | 9774 | 5.68 | 9774 | 2.04 | 9774 | 3.24 | 9774 | 3.31
9776 | 4.28 | 9776 | 5.83 | 9776 | 4.44 | 9776 | 4.31 | 9776 | 4.97 | 9776 | 5.68 | 9776 | 2.04 | 9776 | 3.24 | 9776 | 3.31
9778 | 4.28 | 9778 | 5.83 | 9778 | 4.44 | 9778 | 4.31 | 9778 | 4.97 | 9778 | 5.68 | 9778 | 2.04 | 9778 | 3.24 | 9778 | 3.31
9780 | 4.28 | 9780 | 5.83 | 9780 | 4.44 | 9780 | 4.31 | 9780 | 4.97 | 9780 | 5.68 | 9780 | 2.04 | 9780 | 3.24 | 9780 | 3.32
9782 | 4.28 | 9782 | 5.83 | 9782 | 4.45 | 9782 | 4.31 | 9782 | 4.98 | 9782 | 5.68 | 9782 | 2.04 | 9782 | 3.24 | 9782 | 3.32
9784 | 4.28 | 9784 | 5.8 | 9784 | 4.44 | 9784 | 4.32 | 9784 | 4.97 | 9784 | 5.68 | 9784 | 2.04 | 9784 | 3.24 | 9784 | 3.31
9786 | 4.28 | 9786 | 5.83 | 9786 | 4.45 | 9786 | 4.31 | 9786 | 4.97 | 9786 | 5.68 | 9786 | 2.04 | 9786 | 3.24 | 9786 | 3.31
9788 | 4.28 | 9788 | 5.83 | 9788 | 4.45 | 9788 | 4.31 | 9788 | 4.98 | 9788 | 5.68 | 9788 | 2.05 | 9788 | 3.24 | 9788 | 3.32
9790 | 4.28 | 9790 | 5.83 | 9790 | 4.45 | 9790 | 4.31 | 9790 | 4.98 | 9790 | 5.68 | 9790 | 2.05 | 9790 | 3.24 | 9790 | 3.31
9792 | 4.28 | 9792 | 5.83 | 9792 | 4.44 | 9792 | 4.31 | 9792 | 4.98 | 9792 | 5.69 | 9792 | 2.04 | 9792 | 3.24 | 9792 | 3.31
9794 | 4.28 | 9794 | 5.83 | 9794 | 4.45 | 9794 | 4.32 | 9794 | 4.98 | 9794 | 5.68 | 9794 | 2.05 | 9794 | 3.24 | 9794 | 3.32
9796 | 4.28 | 9796 | 5.84 | 9796 | 4.45 | 9796 | 4.32 | 9796 | 4.98 | 9796 | 5.68 | 9796 | 2.04 | 9796 | 3.24 | 9796 | 3.32
9798 | 4.28 | 9798 | 5.84 | 9798 | 4.45 | 9798 | 4.31 | 9798 | 4.98 | 9798 | 5.68 | 9798 | 2.04 | 9798 | 3.25 | 9798 | 3.32
9800 | 4.28 | 9800 | 5.84 | 9800 | 4.45 | 9800 | 4.32 | 9800 | 4.98 | 9800 | 5.68 | 9800 | 2.04 | 9800 | 3.25 | 9800 | 3.32
9802 | 4.28 | 9802 | 5.84 | 9802 | 4.45 | 9802 | 4.31 | 9802 | 4.98 | 9802 | 5.69 | 9802 | 2.04 | 9802 | 3.25 | 9802 | 3.32
9804 | 4.28 | 9804 | 5.84 | 9804 | 4.45 | 9804 | 4.31 | 9804 | 4.98 | 9804 | 5.69 | 9804 | 2.04 | 9804 | 3.25 | 9804 | 3.32
9806 | 4.28 | 9806 | 5.84 | 9806 | 4.45 | 9806 | 4.32 | 9806 | 4.98 | 9806 | 5.69 | 9806 | 2.04 | 9806 | 3.25 | 9806 | 3.32
9808 | 4.28 | 9808 | 5.85 | 9808 | 4.45 | 9808 | 4.32 | 9808 | 4.98 | 9808 | 5.68 | 9808 | 2.05 | 9808 | 3.25 | 9808 | 3.32
9810 | 4.28 | 9810 | 5.84 | 9810 | 4.45 | 9810 | 4.31 | 9810 | 4.98 | 9810 | 5.69 | 9810 | 2.04 | 9810 | 3.24 | 9810 | 3.32
9812 | 4.28 | 9812 | 5.84 | 9812 | 4.45 | 9812 | 4.32 | 9812 | 4.98 | 9812 | 5.69 | 9812 | 2.04 | 9812 | 3.25 | 9812 | 3.32
9814 | 4.28 | 9814 | 5.84 | 9814 | 4.46 | 9814 | 4.31 | 9814 | 4.99 | 9814 | 5.69 | 9814 | 2.04 | 9814 | 3.25 | 9814 | 3.32
9816 | 4.28 | 9816 | 5.84 | 9816 | 4.45 | 9816 | 4.32 | 9816 | 4.98 | 9816 | 5.69 | 9816 | 2.04 | 9816 | 3.25 | 9816 | 3.32
9818 | 4.29 | 9818 | 5.85 | 9818 | 4.45 | 9818 | 4.32 | 9818 | 4.98 | 9818 | 5.69 | 9818 | 2.05 | 9818 | 3.25 | 9818 | 3.32
9820 | 4.29 | 9820 | 5.85 | 9820 | 4.46 | 9820 | 4.32 | 9820 | 4.99 | 9820 | 5.69 | 9820 | 2.04 | 9820 | 3.24 | 9820 | 3.32
9822 | 4.29 | 9822 | 5.85 | 9822 | 4.46 | 9822 | 4.32 | 9822 | 4.99 | 9822 | 5.69 | 9822 | 2.05 | 9822 | 3.25 | 9822 | 3.32
9824 | 4.29 | 9824 | 5.85 | 9824 | 4.45 | 9824 | 4.31 | 9824 | 4.99 | 9824 | 5.7 | 9824 | 2.04 | 9824 | 3.24 | 9824 | 3.32
9826 | 4.29 | 9826 | 5.85 | 9826 | 4.46 | 9826 | 4.32 | 9826 | 4.99 | 9826 | 5.69 | 9826 | 2.04 | 9826 | 3.25 | 9826 | 3.32
9828 | 4.28 | 9828 | 5.85 | 9828 | 4.45 | 9828 | 4.32 | 9828 | 4.99 | 9828 | 5.69 | 9828 | 2.04 | 9828 | 3.25 | 9828 | 3.32
9830 | 4.29 | 9830 | 5.85 | 9830 | 4.46 | 9830 | 4.32 | 9830 | 4.99 | 9830 | 5.7 | 9830 | 2.04 | 9830 | 3.25 | 9830 | 3.32
9832 | 4.29 | 9832 | 5.85 | 9832 | 4.45 | 9832 | 4.32 | 9832 | 4.99 | 9832 | 5.69 | 9832 | 2.05 | 9832 | 3.25 | 9832 | 3.32
9834 | 4.29 | 9834 | 5.86 | 9834 | 4.46 | 9834 | 4.32 | 9834 | 4.99 | 9834 | 5.69 | 9834 | 2.04 | 9834 | 3.25 | 9834 | 3.32
9836 | 4.29 | 9836 | 5.86 | 9836 | 4.46 | 9836 | 4.32 | 9836 | 4.99 | 9836 | 5.7 | 9836 | 2.04 | 9836 | 3.25 | 9836 | 3.32
9838 | 4.29 | 9838 | 5.86 | 9838 | 4.46 | 9838 | 4.32 | 9838 | 4.99 | 9838 | 5.7 | 9838 | 2.05 | 9838 | 3.25 | 9838 | 3.32
9840 | 4.29 | 9840 | 5.86 | 9840 | 4.46 | 9840 | 4.33 | 9840 | 4.99 | 9840 | 5.7 | 9840 | 2.04 | 9840 | 3.25 | 9840 | 3.33
9842 | 4.29 | 9842 | 5.86 | 9842 | 4.46 | 9842 | 4.33 | 9842 | 4.99 | 9842 | 5.7 | 9842 | 2.05 | 9842 | 3.25 | 9842 | 3.32
9844 | 4.29 | 9844 | 5.86 | 9844 | 4.46 | 9844 | 4.33 | 9844 | 4.99 | 9844 | 5.7 | 9844 | 2.05 | 9844 | 3.25 | 9844 | 3.32
9846 | 4.29 | 9846 | 5.86 | 9846 | 4.46 | 9846 | 4.33 | 9846 | 4.99 | 9846 | 5.7 | 9846 | 2.04 | 9846 | 3.25 | 9846 | 3.32
9848 | 4.29 | 9848 | 5.86 | 9848 | 4.46 | 9848 | 4.33 | 9848 | 4.99 | 9848 | 5.7 | 9848 | 2.05 | 9848 | 3.25 | 9848 | 3.32
9850 | 4.29 | 9850 | 5.86 | 9850 | 4.46 | 9850 | 4.33 | 9850 | 4.99 | 9850 | 5.7 | 9850 | 2.04 | 9850 | 3.25 | 9850 | 3.32
9852 | 4.29 | 9852 | 5.87 | 9852 | 4.47 | 9852 | 4.33 | 9852 | 4.99 | 9852 | 5.7 | 9852 | 2.05 | 9852 | 3.25 | 9852 | 3.32
9854 | 4.29 | 9854 | 5.87 | 9854 | 4.46 | 9854 | 4.33 | 9854 | 4.99 | 9854 | 5.71 | 9854 | 2.05 | 9854 | 3.25 | 9854 | 3.32
9856 | 4.29 | 9856 | 5.87 | 9856 | 4.47 | 9856 | 4.33 | 9856 | 4.99 | 9856 | 5.7 | 9856 | 2.05 | 9856 | 3.25 | 9856 | 3.32
9858 | 4.29 | 9858 | 5.87 | 9858 | 4.47 | 9858 | 4.33 | 9858 | 4.99 | 9858 | 5.7 | 9858 | 2.05 | 9858 | 3.25 | 9858 | 3.32
9860 | 4.29 | 9860 | 5.87 | 9860 | 4.47 | 9860 | 4.33 | 9860 | 5 | 9860 | 5.71 | 9860 | 2.04 | 9860 | 3.25 | 9860 | 3.32
9862 | 4.29 | 9862 | 5.87 | 9862 | 4.47 | 9862 | 4.33 | 9862 | 5 | 9862 | 5.71 | 9862 | 2.05 | 9862 | 3.25 | 9862 | 3.32
9864 | 4.29 | 9864 | 5.87 | 9864 | 4.47 | 9864 | 4.33 | 9864 | 5 | 9864 | 5.71 | 9864 | 2.05 | 9864 | 3.25 | 9864 | 3.32
9866 | 4.29 | 9866 | 5.88 | 9866 | 4.47 | 9866 | 4.33 | 9866 | 5 | 9866 | 5.71 | 9866 | 2.05 | 9866 | 3.26 | 9866 | 3.33
9868 | 4.29 | 9868 | 5.87 | 9868 | 4.47 | 9868 | 4.33 | 9868 | 5 | 9868 | 5.71 | 9868 | 2.05 | 9868 | 3.25 | 9868 | 3.32
9870 | 4.3 | 9870 | 5.88 | 9870 | 4.47 | 9870 | 4.33 | 9870 | 5 | 9870 | 5.71 | 9870 | 2.05 | 9870 | 3.26 | 9870 | 3.33
9872 | 4.29 | 9872 | 5.87 | 9872 | 4.47 | 9872 | 4.33 | 9872 | 5 | 9872 | 5.71 | 9872 | 2.05 | 9872 | 3.26 | 9872 | 3.33
9874 | 4.29 | 9874 | 5.88 | 9874 | 4.47 | 9874 | 4.33 | 9874 | 5 | 9874 | 5.71 | 9874 | 2.05 | 9874 | 3.26 | 9874 | 3.33
9876 | 4.29 | 9876 | 5.87 | 9876 | 4.48 | 9876 | 4.33 | 9876 | 5 | 9876 | 5.71 | 9876 | 2.05 | 9876 | 3.26 | 9876 | 3.33
9878 | 4.29 | 9878 | 5.88 | 9878 | 4.48 | 9878 | 4.33 | 9878 | 5 | 9878 | 5.71 | 9878 | 2.05 | 9878 | 3.25 | 9878 | 3.33
9880 | 4.3 | 9880 | 5.88 | 9880 | 4.47 | 9880 | 4.33 | 9880 | 5 | 9880 | 5.71 | 9880 | 2.05 | 9880 | 3.26 | 9880 | 3.33
9882 | 4.3 | 9882 | 5.88 | 9882 | 4.47 | 9882 | 4.34 | 9882 | 5 | 9882 | 5.71 | 9882 | 2.05 | 9882 | 3.25 | 9882 | 3.33
9884 | 4.3 | 9884 | 5.88 | 9884 | 4.48 | 9884 | 4.34 | 9884 | 5.01 | 9884 | 5.71 | 9884 | 2.05 | 9884 | 3.26 | 9884 | 3.33
9886 | 4.3 | 9886 | 5.88 | 9886 | 4.47 | 9886 | 4.34 | 9886 | 5 | 9886 | 5.71 | 9886 | 2.05 | 9886 | 3.26 | 9886 | 3.33
9888 | 4.3 | 9888 | 5.88 | 9888 | 4.48 | 9888 | 4.34 | 9888 | 5.01 | 9888 | 5.71 | 9888 | 2.05 | 9888 | 3.26 | 9888 | 3.33
9890 | 4.3 | 9890 | 5.89 | 9890 | 4.48 | 9890 | 4.33 | 9890 | 5 | 9890 | 5.71 | 9890 | 2.05 | 9890 | 3.26 | 9890 | 3.33
9892 | 4.3 | 9892 | 5.88 | 9892 | 4.47 | 9892 | 4.33 | 9892 | 5.01 | 9892 | 5.72 | 9892 | 2.05 | 9892 | 3.25 | 9892 | 3.32
9894 | 4.3 | 9894 | 5.89 | 9894 | 4.48 | 9894 | 4.34 | 9894 | 5.01 | 9894 | 5.72 | 9894 | 2.05 | 9894 | 3.26 | 9894 | 3.33
9896 | 4.3 | 9896 | 5.88 | 9896 | 4.48 | 9896 | 4.34 | 9896 | 5.01 | 9896 | 5.72 | 9896 | 2.05 | 9896 | 3.26 | 9896 | 3.33
9898 | 4.3 | 9898 | 5.89 | 9898 | 4.48 | 9898 | 4.34 | 9898 | 5 | 9898 | 5.72 | 9898 | 2.05 | 9898 | 3.26 | 9898 | 3.32
9900 | 4.3 | 9900 | 5.89 | 9900 | 4.48 | 9900 | 4.34 | 9900 | 5.01 | 9900 | 5.72 | 9900 | 2.05 | 9900 | 3.26 | 9900 | 3.33
9902 | 4.3 | 9902 | 5.89 | 9902 | 4.48 | 9902 | 4.34 | 9902 | 5.01 | 9902 | 5.72 | 9902 | 2.05 | 9902 | 3.26 | 9902 | 3.33
9904 | 4.3 | 9904 | 5.89 | 9904 | 4.48 | 9904 | 4.34 | 9904 | 5.01 | 9904 | 5.72 | 9904 | 2.05 | 9904 | 3.26 | 9904 | 3.33
9906 | 4.3 | 9906 | 5.89 | 9906 | 4.48 | 9906 | 4.34 | 9906 | 5.01 | 9906 | 5.72 | 9906 | 2.05 | 9906 | 3.26 | 9906 | 3.33
9908 | 4.3 | 9908 | 5.89 | 9908 | 4.48 | 9908 | 4.34 | 9908 | 5.01 | 9908 | 5.72 | 9908 | 2.05 | 9908 | 3.26 | 9908 | 3.33
9910 | 4.3 | 9910 | 5.89 | 9910 | 4.48 | 9910 | 4.34 | 9910 | 5.01 | 9910 | 5.72 | 9910 | 2.05 | 9910 | 3.26 | 9910 | 3.32
9912 | 4.3 | 9912 | 5.9 | 9912 | 4.49 | 9912 | 4.34 | 9912 | 5.01 | 9912 | 5.72 | 9912 | 2.05 | 9912 | 3.26 | 9912 | 3.33
9914 | 4.3 | 9914 | 5.9 | 9914 | 4.48 | 9914 | 4.33 | 9914 | 5.01 | 9914 | 5.73 | 9914 | 2.05 | 9914 | 3.26 | 9914 | 3.33
9916 | 4.3 | 9916 | 5.9 | 9916 | 4.49 | 9916 | 4.34 | 9916 | 5.01 | 9916 | 5.72 | 9916 | 2.05 | 9916 | 3.26 | 9916 | 3.33
9918 | 4.3 | 9918 | 5.89 | 9918 | 4.48 | 9918 | 4.34 | 9918 | 5.01 | 9918 | 5.72 | 9918 | 2.05 | 9918 | 3.26 | 9918 | 3.34
9920 | 4.3 | 9920 | 5.9 | 9920 | 4.48 | 9920 | 4.34 | 9920 | 5.01 | 9920 | 5.72 | 9920 | 2.05 | 9920 | 3.26 | 9920 | 3.33
9922 | 4.31 | 9922 | 5.9 | 9922 | 4.49 | 9922 | 4.34 | 9922 | 5.01 | 9922 | 5.73 | 9922 | 2.05 | 9922 | 3.26 | 9922 | 3.33
9924 | 4.31 | 9924 | 5.9 | 9924 | 4.49 | 9924 | 4.34 | 9924 | 5.02 | 9924 | 5.73 | 9924 | 2.05 | 9924 | 3.26 | 9924 | 3.33
9926 | 4.31 | 9926 | 5.9 | 9926 | 4.49 | 9926 | 4.34 | 9926 | 5.01 | 9926 | 5.73 | 9926 | 2.05 | 9926 | 3.26 | 9926 | 3.33
9928 | 4.3 | 9928 | 5.9 | 9928 | 4.49 | 9928 | 4.35 | 9928 | 5.01 | 9928 | 5.73 | 9928 | 2.05 | 9928 | 3.26 | 9928 | 3.33
9930 | 4.31 | 9930 | 5.9 | 9930 | 4.49 | 9930 | 4.35 | 9930 | 5.02 | 9930 | 5.73 | 9930 | 2.05 | 9930 | 3.26 | 9930 | 3.33
9932 | 4.31 | 9932 | 5.9 | 9932 | 4.49 | 9932 | 4.34 | 9932 | 5.02 | 9932 | 5.73 | 9932 | 2.05 | 9932 | 3.26 | 9932 | 3.33
9934 | 4.31 | 9934 | 5.9 | 9934 | 4.49 | 9934 | 4.34 | 9934 | 5.02 | 9934 | 5.73 | 9934 | 2.05 | 9934 | 3.26 | 9934 | 3.33
9936 | 4.31 | 9936 | 5.91 | 9936 | 4.49 | 9936 | 4.34 | 9936 | 5.02 | 9936 | 5.74 | 9936 | 2.05 | 9936 | 3.26 | 9936 | 3.33
9938 | 4.31 | 9938 | 5.91 | 9938 | 4.5 | 9938 | 4.34 | 9938 | 5.02 | 9938 | 5.73 | 9938 | 2.05 | 9938 | 3.27 | 9938 | 3.33
9940 | 4.31 | 9940 | 5.9 | 9940 | 4.49 | 9940 | 4.35 | 9940 | 5.02 | 9940 | 5.73 | 9940 | 2.05 | 9940 | 3.26 | 9940 | 3.33
9942 | 4.31 | 9942 | 5.91 | 9942 | 4.49 | 9942 | 4.35 | 9942 | 5.02 | 9942 | 5.73 | 9942 | 2.05 | 9942 | 3.26 | 9942 | 3.33
9944 | 4.31 | 9944 | 5.9 | 9944 | 4.49 | 9944 | 4.34 | 9944 | 5.02 | 9944 | 5.73 | 9944 | 2.05 | 9944 | 3.27 | 9944 | 3.33
9946 | 4.31 | 9946 | 5.91 | 9946 | 4.49 | 9946 | 4.34 | 9946 | 5.02 | 9946 | 5.73 | 9946 | 2.05 | 9946 | 3.26 | 9946 | 3.33
9948 | 4.31 | 9948 | 5.91 | 9948 | 4.49 | 9948 | 4.34 | 9948 | 5.02 | 9948 | 5.73 | 9948 | 2.05 | 9948 | 3.27 | 9948 | 3.34
9950 | 4.31 | 9950 | 5.91 | 9950 | 4.5 | 9950 | 4.35 | 9950 | 5.02 | 9950 | 5.73 | 9950 | 2.05 | 9950 | 3.27 | 9950 | 3.33
9952 | 4.31 | 9952 | 5.91 | 9952 | 4.49 | 9952 | 4.35 | 9952 | 5.02 | 9952 | 5.73 | 9952 | 2.06 | 9952 | 3.27 | 9952 | 3.34
9954 | 4.31 | 9954 | 5.92 | 9954 | 4.5 | 9954 | 4.35 | 9954 | 5.02 | 9954 | 5.73 | 9954 | 2.05 | 9954 | 3.27 | 9954 | 3.33
9956 | 4.31 | 9956 | 5.91 | 9956 | 4.5 | 9956 | 4.35 | 9956 | 5.02 | 9956 | 5.74 | 9956 | 2.05 | 9956 | 3.27 | 9956 | 3.34
9958 | 4.31 | 9958 | 5.92 | 9958 | 4.5 | 9958 | 4.35 | 9958 | 5.03 | 9958 | 5.74 | 9958 | 2.05 | 9958 | 3.27 | 9958 | 3.33
9960 | 4.31 | 9960 | 5.92 | 9960 | 4.5 | 9960 | 4.35 | 9960 | 5.03 | 9960 | 5.74 | 9960 | 2.05 | 9960 | 3.26 | 9960 | 3.33
9962 | 4.31 | 9962 | 5.92 | 9962 | 4.5 | 9962 | 4.35 | 9962 | 5.02 | 9962 | 5.74 | 9962 | 2.06 | 9962 | 3.26 | 9962 | 3.33
9964 | 4.31 | 9964 | 5.92 | 9964 | 4.5 | 9964 | 4.35 | 9964 | 5.03 | 9964 | 5.73 | 9964 | 2.06 | 9964 | 3.27 | 9964 | 3.33
9966 | 4.32 | 9966 | 5.92 | 9966 | 4.5 | 9966 | 4.35 | 9966 | 5.03 | 9966 | 5.74 | 9966 | 2.06 | 9966 | 3.27 | 9966 | 3.34
9968 | 4.31 | 9968 | 5.92 | 9968 | 4.5 | 9968 | 4.36 | 9968 | 5.03 | 9968 | 5.74 | 9968 | 2.05 | 9968 | 3.27 | 9968 | 3.33
9970 | 4.31 | 9970 | 5.92 | 9970 | 4.5 | 9970 | 4.36 | 9970 | 5.02 | 9970 | 5.74 | 9970 | 2.05 | 9970 | 3.27 | 9970 | 3.33
9972 | 4.31 | 9972 | 5.93 | 9972 | 4.5 | 9972 | 4.35 | 9972 | 5.03 | 9972 | 5.74 | 9972 | 2.05 | 9972 | 3.27 | 9972 | 3.34
9974 | 4.31 | 9974 | 5.92 | 9974 | 4.5 | 9974 | 4.36 | 9974 | 5.03 | 9974 | 5.74 | 9974 | 2.05 | 9974 | 3.27 | 9974 | 3.34
9976 | 4.31 | 9976 | 5.92 | 9976 | 4.5 | 9976 | 4.36 | 9976 | 5.03 | 9976 | 5.74 | 9976 | 2.05 | 9976 | 3.27 | 9976 | 3.33
9978 | 4.31 | 9978 | 5.92 | 9978 | 4.5 | 9978 | 4.35 | 9978 | 5.03 | 9978 | 5.74 | 9978 | 2.05 | 9978 | 3.27 | 9978 | 3.34
9980 | 4.32 | 9980 | 5.93 | 9980 | 4.5 | 9980 | 4.35 | 9980 | 5.03 | 9980 | 5.74 | 9980 | 2.05 | 9980 | 3.27 | 9980 | 3.34
9982 | 4.32 | 9982 | 5.93 | 9982 | 4.5 | 9982 | 4.36 | 9982 | 5.03 | 9982 | 5.75 | 9982 | 2.05 | 9982 | 3.27 | 9982 | 3.34
9984 | 4.31 | 9984 | 5.93 | 9984 | 4.5 | 9984 | 4.35 | 9984 | 5.03 | 9984 | 5.75 | 9984 | 2.05 | 9984 | 3.27 | 9984 | 3.34
9986 | 4.32 | 9986 | 5.92 | 9986 | 4.5 | 9986 | 4.36 | 9986 | 5.03 | 9986 | 5.74 | 9986 | 2.06 | 9986 | 3.27 | 9986 | 3.35
9988 | 4.32 | 9988 | 5.93 | 9988 | 4.5 | 9988 | 4.36 | 9988 | 5.03 | 9988 | 5.74 | 9988 | 2.05 | 9988 | 3.27 | 9988 | 3.33
9990 | 4.32 | 9990 | 5.93 | 9990 | 4.51 | 9990 | 4.36 | 9990 | 5.04 | 9990 | 5.74 | 9990 | 2.05 | 9990 | 3.27 | 9990 | 3.34
9992 | 4.32 | 9992 | 5.93 | 9992 | 4.51 | 9992 | 4.36 | 9992 | 5.04 | 9992 | 5.74 | 9992 | 2.05 | 9992 | 3.27 | 9992 | 3.34
9994 | 4.32 | 9994 | 5.93 | 9994 | 4.5 | 9994 | 4.36 | 9994 | 5.04 | 9994 | 5.75 | 9994 | 2.05 | 9994 | 3.27 | 9994 | 3.34
9996 | 4.32 | 9996 | 5.94 | 9996 | 4.5 | 9996 | 4.36 | 9996 | 5.04 | 9996 | 5.75 | 9996 | 2.05 | 9996 | 3.27 | 9996 | 3.34
9998 | 4.32 | 9998 | 5.93 | 9998 | 4.51 | 9998 | 4.36 | 9998 | 5.04 | 9998 | 5.74 | 9998 | 2.06 | 9998 | 3.27 | 9998 | 3.34
10000 | 4.32 | 10000 | 5.94 | 10000 | 4.51 | 10000 | 4.36 | 10000 | 5.04 | 10000 | 5.75 | 10000 | 2.06 | 10000 | 3.27 | 10000 | 3.34
10002 | 4.32 | 10002 | 5.94 | 10002 | 4.51 | 10002 | 4.36 | 10002 | 5.04 | 10002 | 5.75 | 10002 | 2.06 | 10002 | 3.28 | 10002 | 3.34
10004 | 4.32 | 10004 | 5.93 | 10004 | 4.51 | 10004 | 4.36 | 10004 | 5.04 | 10004 | 5.75 | 10004 | 2.06 | 10004 | 3.28 | 10004 | 3.34
10006 | 4.32 | 10006 | 5.94 | 10006 | 4.51 | 10006 | 4.36 | 10006 | 5.04 | 10006 | 5.75 | 10006 | 2.05 | 10006 | 3.27 | 10006 | 3.34
10008 | 4.32 | 10008 | 5.94 | 10008 | 4.51 | 10008 | 4.36 | 10008 | 5.04 | 10008 | 5.75 | 10008 | 2.06 | 10008 | 3.27 | 10008 | 3.34
10010 | 4.32 | 10010 | 5.94 | 10010 | 4.51 | 10010 | 4.36 | 10010 | 5.04 | 10010 | 5.75 | 10010 | 2.05 | 10010 | 3.28 | 10010 | 3.34
10012 | 4.32 | 10012 | 5.93 | 10012 | 4.5 | 10012 | 4.36 | 10012 | 5.04 | 10012 | 5.75 | 10012 | 2.06 | 10012 | 3.27 | 10012 | 3.34
10014 | 4.32 | 10014 | 5.94 | 10014 | 4.51 | 10014 | 4.37 | 10014 | 5.04 | 10014 | 5.75 | 10014 | 2.06 | 10014 | 3.28 | 10014 | 3.34
10016 | 4.32 | 10016 | 5.94 | 10016 | 4.51 | 10016 | 4.36 | 10016 | 5.04 | 10016 | 5.75 | 10016 | 2.05 | 10016 | 3.27 | 10016 | 3.34
10018 | 4.32 | 10018 | 5.94 | 10018 | 4.51 | 10018 | 4.36 | 10018 | 5.04 | 10018 | 5.75 | 10018 | 2.06 | 10018 | 3.28 | 10018 | 3.34
10020 | 4.32 | 10020 | 5.94 | 10020 | 4.52 | 10020 | 4.36 | 10020 | 5.04 | 10020 | 5.75 | 10020 | 2.06 | 10020 | 3.28 | 10020 | 3.34
10022 | 4.32 | 10022 | 5.95 | 10022 | 4.51 | 10022 | 4.37 | 10022 | 5.05 | 10022 | 5.75 | 10022 | 2.06 | 10022 | 3.27 | 10022 | 3.34
10024 | 4.32 | 10024 | 5.95 | 10024 | 4.52 | 10024 | 4.37 | 10024 | 5.04 | 10024 | 5.76 | 10024 | 2.06 | 10024 | 3.28 | 10024 | 3.35
10026 | 4.32 | 10026 | 5.95 | 10026 | 4.52 | 10026 | 4.37 | 10026 | 5.05 | 10026 | 5.76 | 10026 | 2.05 | 10026 | 3.28 | 10026 | 3.34
10028 | 4.32 | 10028 | 5.95 | 10028 | 4.51 | 10028 | 4.37 | 10028 | 5.04 | 10028 | 5.76 | 10028 | 2.06 | 10028 | 3.28 | 10028 | 3.34
10030 | 4.32 | 10030 | 5.95 | 10030 | 4.52 | 10030 | 4.36 | 10030 | 5.05 | 10030 | 5.76 | 10030 | 2.06 | 10030 | 3.28 | 10030 | 3.35
10032 | 4.32 | 10032 | 5.95 | 10032 | 4.52 | 10032 | 4.36 | 10032 | 5.04 | 10032 | 5.76 | 10032 | 2.06 | 10032 | 3.28 | 10032 | 3.35
10034 | 4.33 | 10034 | 5.95 | 10034 | 4.52 | 10034 | 4.37 | 10034 | 5.05 | 10034 | 5.76 | 10034 | 2.06 | 10034 | 3.28 | 10034 | 3.35
10036 | 4.33 | 10036 | 5.95 | 10036 | 4.52 | 10036 | 4.37 | 10036 | 5.05 | 10036 | 5.76 | 10036 | 2.06 | 10036 | 3.28 | 10036 | 3.35
10038 | 4.33 | 10038 | 5.95 | 10038 | 4.52 | 10038 | 4.37 | 10038 | 5.05 | 10038 | 5.76 | 10038 | 2.06 | 10038 | 3.28 | 10038 | 3.34
10040 | 4.32 | 10040 | 5.95 | 10040 | 4.52 | 10040 | 4.37 | 10040 | 5.05 | 10040 | 5.76 | 10040 | 2.06 | 10040 | 3.29 | 10040 | 3.35
10042 | 4.33 | 10042 | 5.96 | 10042 | 4.52 | 10042 | 4.37 | 10042 | 5.05 | 10042 | 5.76 | 10042 | 2.06 | 10042 | 3.28 | 10042 | 3.34
10044 | 4.33 | 10044 | 5.96 | 10044 | 4.52 | 10044 | 4.37 | 10044 | 5.05 | 10044 | 5.76 | 10044 | 2.06 | 10044 | 3.28 | 10044 | 3.35
10046 | 4.33 | 10046 | 5.95 | 10046 | 4.52 | 10046 | 4.37 | 10046 | 5.05 | 10046 | 5.76 | 10046 | 2.06 | 10046 | 3.28 | 10046 | 3.34
10048 | 4.33 | 10048 | 5.96 | 10048 | 4.52 | 10048 | 4.37 | 10048 | 5.05 | 10048 | 5.76 | 10048 | 2.06 | 10048 | 3.28 | 10048 | 3.34
10050 | 4.33 | 10050 | 5.96 | 10050 | 4.52 | 10050 | 4.37 | 10050 | 5.05 | 10050 | 5.77 | 10050 | 2.06 | 10050 | 3.28 | 10050 | 3.35
10052 | 4.33 | 10052 | 5.96 | 10052 | 4.52 | 10052 | 4.38 | 10052 | 5.05 | 10052 | 5.76 | 10052 | 2.06 | 10052 | 3.28 | 10052 | 3.35
10054 | 4.33 | 10054 | 5.96 | 10054 | 4.52 | 10054 | 4.37 | 10054 | 5.05 | 10054 | 5.77 | 10054 | 2.06 | 10054 | 3.28 | 10054 | 3.35
10056 | 4.33 | 10056 | 5.96 | 10056 | 4.52 | 10056 | 4.37 | 10056 | 5.05 | 10056 | 5.77 | 10056 | 2.06 | 10056 | 3.29 | 10056 | 3.35
10058 | 4.33 | 10058 | 5.96 | 10058 | 4.52 | 10058 | 4.38 | 10058 | 5.05 | 10058 | 5.76 | 10058 | 2.06 | 10058 | 3.29 | 10058 | 3.35
10060 | 4.33 | 10060 | 5.96 | 10060 | 4.53 | 10060 | 4.36 | 10060 | 5.06 | 10060 | 5.77 | 10060 | 2.06 | 10060 | 3.28 | 10060 | 3.34
10062 | 4.33 | 10062 | 5.96 | 10062 | 4.52 | 10062 | 4.37 | 10062 | 5.05 | 10062 | 5.77 | 10062 | 2.06 | 10062 | 3.28 | 10062 | 3.35
10064 | 4.33 | 10064 | 5.96 | 10064 | 4.53 | 10064 | 4.38 | 10064 | 5.06 | 10064 | 5.77 | 10064 | 2.06 | 10064 | 3.28 | 10064 | 3.34
10066 | 4.33 | 10066 | 5.97 | 10066 | 4.53 | 10066 | 4.37 | 10066 | 5.06 | 10066 | 5.77 | 10066 | 2.06 | 10066 | 3.28 | 10066 | 3.34
10068 | 4.33 | 10068 | 5.97 | 10068 | 4.53 | 10068 | 4.37 | 10068 | 5.06 | 10068 | 5.77 | 10068 | 2.06 | 10068 | 3.29 | 10068 | 3.35
10070 | 4.33 | 10070 | 5.96 | 10070 | 4.53 | 10070 | 4.37 | 10070 | 5.06 | 10070 | 5.77 | 10070 | 2.06 | 10070 | 3.29 | 10070 | 3.35
10072 | 4.33 | 10072 | 5.97 | 10072 | 4.53 | 10072 | 4.38 | 10072 | 5.06 | 10072 | 5.77 | 10072 | 2.06 | 10072 | 3.29 | 10072 | 3.35
10074 | 4.33 | 10074 | 5.97 | 10074 | 4.53 | 10074 | 4.38 | 10074 | 5.06 | 10074 | 5.77 | 10074 | 2.06 | 10074 | 3.29 | 10074 | 3.35
10076 | 4.33 | 10076 | 5.97 | 10076 | 4.53 | 10076 | 4.38 | 10076 | 5.06 | 10076 | 5.77 | 10076 | 2.06 | 10076 | 3.28 | 10076 | 3.35
10078 | 4.33 | 10078 | 5.97 | 10078 | 4.53 | 10078 | 4.38 | 10078 | 5.06 | 10078 | 5.77 | 10078 | 2.06 | 10078 | 3.29 | 10078 | 3.35
10080 | 4.33 | 10080 | 5.97 | 10080 | 4.53 | 10080 | 4.38 | 10080 | 5.06 | 10080 | 5.77 | 10080 | 2.06 | 10080 | 3.28 | 10080 | 3.35
10082 | 4.34 | 10082 | 5.97 | 10082 | 4.53 | 10082 | 4.38 | 10082 | 5.06 | 10082 | 5.77 | 10082 | 2.06 | 10082 | 3.29 | 10082 | 3.35
10084 | 4.33 | 10084 | 5.98 | 10084 | 4.53 | 10084 | 4.38 | 10084 | 5.06 | 10084 | 5.77 | 10084 | 2.06 | 10084 | 3.29 | 10084 | 3.34
10086 | 4.33 | 10086 | 5.97 | 10086 | 4.53 | 10086 | 4.38 | 10086 | 5.06 | 10086 | 5.78 | 10086 | 2.06 | 10086 | 3.29 | 10086 | 3.35
10088 | 4.34 | 10088 | 5.98 | 10088 | 4.54 | 10088 | 4.38 | 10088 | 5.06 | 10088 | 5.78 | 10088 | 2.06 | 10088 | 3.29 | 10088 | 3.35
10090 | 4.34 | 10090 | 5.98 | 10090 | 4.54 | 10090 | 4.38 | 10090 | 5.07 | 10090 | 5.78 | 10090 | 2.06 | 10090 | 3.28 | 10090 | 3.35
10092 | 4.33 | 10092 | 5.97 | 10092 | 4.53 | 10092 | 4.39 | 10092 | 5.06 | 10092 | 5.78 | 10092 | 2.06 | 10092 | 3.29 | 10092 | 3.35
10094 | 4.34 | 10094 | 5.98 | 10094 | 4.54 | 10094 | 4.38 | 10094 | 5.06 | 10094 | 5.78 | 10094 | 2.06 | 10094 | 3.29 | 10094 | 3.36
10096 | 4.34 | 10096 | 5.98 | 10096 | 4.54 | 10096 | 4.38 | 10096 | 5.06 | 10096 | 5.77 | 10096 | 2.06 | 10096 | 3.29 | 10096 | 3.35
10098 | 4.34 | 10098 | 5.98 | 10098 | 4.53 | 10098 | 4.38 | 10098 | 5.07 | 10098 | 5.78 | 10098 | 2.06 | 10098 | 3.29 | 10098 | 3.36
10100 | 4.34 | 10100 | 5.98 | 10100 | 4.54 | 10100 | 4.39 | 10100 | 5.07 | 10100 | 5.77 | 10100 | 2.06 | 10100 | 3.29 | 10100 | 3.35
10102 | 4.34 | 10102 | 5.99 | 10102 | 4.54 | 10102 | 4.39 | 10102 | 5.07 | 10102 | 5.78 | 10102 | 2.06 | 10102 | 3.29 | 10102 | 3.35
10104 | 4.34 | 10104 | 5.98 | 10104 | 4.53 | 10104 | 4.39 | 10104 | 5.07 | 10104 | 5.78 | 10104 | 2.06 | 10104 | 3.29 | 10104 | 3.36
10106 | 4.34 | 10106 | 5.98 | 10106 | 4.54 | 10106 | 4.38 | 10106 | 5.07 | 10106 | 5.78 | 10106 | 2.06 | 10106 | 3.29 | 10106 | 3.35
10108 | 4.34 | 10108 | 5.99 | 10108 | 4.54 | 10108 | 4.39 | 10108 | 5.07 | 10108 | 5.78 | 10108 | 2.06 | 10108 | 3.29 | 10108 | 3.35
10110 | 4.34 | 10110 | 5.99 | 10110 | 4.54 | 10110 | 4.38 | 10110 | 5.07 | 10110 | 5.78 | 10110 | 2.06 | 10110 | 3.29 | 10110 | 3.35
10112 | 4.34 | 10112 | 5.99 | 10112 | 4.54 | 10112 | 4.39 | 10112 | 5.07 | 10112 | 5.78 | 10112 | 2.06 | 10112 | 3.29 | 10112 | 3.35
10114 | 4.34 | 10114 | 5.99 | 10114 | 4.54 | 10114 | 4.38 | 10114 | 5.07 | 10114 | 5.78 | 10114 | 2.06 | 10114 | 3.29 | 10114 | 3.36
10116 | 4.34 | 10116 | 5.99 | 10116 | 4.54 | 10116 | 4.39 | 10116 | 5.07 | 10116 | 5.78 | 10116 | 2.06 | 10116 | 3.29 | 10116 | 3.36
10118 | 4.34 | 10118 | 5.99 | 10118 | 4.55 | 10118 | 4.39 | 10118 | 5.07 | 10118 | 5.78 | 10118 | 2.06 | 10118 | 3.29 | 10118 | 3.35
10120 | 4.34 | 10120 | 5.99 | 10120 | 4.54 | 10120 | 4.39 | 10120 | 5.07 | 10120 | 5.78 | 10120 | 2.06 | 10120 | 3.29 | 10120 | 3.35
10122 | 4.34 | 10122 | 5.99 | 10122 | 4.54 | 10122 | 4.39 | 10122 | 5.07 | 10122 | 5.79 | 10122 | 2.06 | 10122 | 3.29 | 10122 | 3.35
10124 | 4.34 | 10124 | 6 | 10124 | 4.54 | 10124 | 4.39 | 10124 | 5.07 | 10124 | 5.79 | 10124 | 2.06 | 10124 | 3.29 | 10124 | 3.35
10126 | 4.34 | 10126 | 6 | 10126 | 4.55 | 10126 | 4.39 | 10126 | 5.07 | 10126 | 5.79 | 10126 | 2.06 | 10126 | 3.29 | 10126 | 3.36
10128 | 4.34 | 10128 | 6 | 10128 | 4.55 | 10128 | 4.39 | 10128 | 5.08 | 10128 | 5.79 | 10128 | 2.06 | 10128 | 3.29 | 10128 | 3.35
10130 | 4.34 | 10130 | 6 | 10130 | 4.55 | 10130 | 4.39 | 10130 | 5.07 | 10130 | 5.79 | 10130 | 2.06 | 10130 | 3.3 | 10130 | 3.35
10132 | 4.34 | 10132 | 6 | 10132 | 4.55 | 10132 | 4.39 | 10132 | 5.08 | 10132 | 5.79 | 10132 | 2.06 | 10132 | 3.3 | 10132 | 3.36
10134 | 4.34 | 10134 | 5.99 | 10134 | 4.55 | 10134 | 4.39 | 10134 | 5.07 | 10134 | 5.79 | 10134 | 2.06 | 10134 | 3.3 | 10134 | 3.36
10136 | 4.35 | 10136 | 6 | 10136 | 4.54 | 10136 | 4.39 | 10136 | 5.08 | 10136 | 5.79 | 10136 | 2.06 | 10136 | 3.3 | 10136 | 3.36
10138 | 4.34 | 10138 | 6 | 10138 | 4.54 | 10138 | 4.4 | 10138 | 5.08 | 10138 | 5.79 | 10138 | 2.07 | 10138 | 3.3 | 10138 | 3.36
10140 | 4.34 | 10140 | 6 | 10140 | 4.55 | 10140 | 4.39 | 10140 | 5.08 | 10140 | 5.79 | 10140 | 2.07 | 10140 | 3.3 | 10140 | 3.35
10142 | 4.35 | 10142 | 6 | 10142 | 4.55 | 10142 | 4.39 | 10142 | 5.08 | 10142 | 5.79 | 10142 | 2.07 | 10142 | 3.3 | 10142 | 3.35
10144 | 4.34 | 10144 | 6 | 10144 | 4.54 | 10144 | 4.39 | 10144 | 5.08 | 10144 | 5.79 | 10144 | 2.07 | 10144 | 3.3 | 10144 | 3.36
10146 | 4.34 | 10146 | 6.01 | 10146 | 4.55 | 10146 | 4.39 | 10146 | 5.08 | 10146 | 5.79 | 10146 | 2.07 | 10146 | 3.3 | 10146 | 3.36
10148 | 4.35 | 10148 | 6.01 | 10148 | 4.55 | 10148 | 4.39 | 10148 | 5.08 | 10148 | 5.79 | 10148 | 2.07 | 10148 | 3.3 | 10148 | 3.36
10150 | 4.35 | 10150 | 6.01 | 10150 | 4.55 | 10150 | 4.39 | 10150 | 5.08 | 10150 | 5.8 | 10150 | 2.06 | 10150 | 3.3 | 10150 | 3.36
10152 | 4.35 | 10152 | 6.01 | 10152 | 4.55 | 10152 | 4.39 | 10152 | 5.08 | 10152 | 5.79 | 10152 | 2.07 | 10152 | 3.3 | 10152 | 3.36
10154 | 4.35 | 10154 | 6.01 | 10154 | 4.55 | 10154 | 4.39 | 10154 | 5.08 | 10154 | 5.79 | 10154 | 2.07 | 10154 | 3.3 | 10154 | 3.36
10156 | 4.35 | 10156 | 6.01 | 10156 | 4.55 | 10156 | 4.4 | 10156 | 5.08 | 10156 | 5.8 | 10156 | 2.07 | 10156 | 3.3 | 10156 | 3.36
10158 | 4.35 | 10158 | 6.01 | 10158 | 4.55 | 10158 | 4.4 | 10158 | 5.08 | 10158 | 5.8 | 10158 | 2.07 | 10158 | 3.29 | 10158 | 3.36
10160 | 4.35 | 10160 | 6.01 | 10160 | 4.56 | 10160 | 4.4 | 10160 | 5.08 | 10160 | 5.8 | 10160 | 2.07 | 10160 | 3.3 | 10160 | 3.36
10162 | 4.35 | 10162 | 6.01 | 10162 | 4.56 | 10162 | 4.4 | 10162 | 5.08 | 10162 | 5.79 | 10162 | 2.07 | 10162 | 3.3 | 10162 | 3.36
10164 | 4.35 | 10164 | 6.01 | 10164 | 4.55 | 10164 | 4.4 | 10164 | 5.08 | 10164 | 5.8 | 10164 | 2.07 | 10164 | 3.3 | 10164 | 3.36
10166 | 4.35 | 10166 | 6.01 | 10166 | 4.55 | 10166 | 4.4 | 10166 | 5.08 | 10166 | 5.8 | 10166 | 2.07 | 10166 | 3.3 | 10166 | 3.36
10168 | 4.35 | 10168 | 6.01 | 10168 | 4.56 | 10168 | 4.4 | 10168 | 5.08 | 10168 | 5.79 | 10168 | 2.07 | 10168 | 3.3 | 10168 | 3.36
10170 | 4.35 | 10170 | 6.01 | 10170 | 4.56 | 10170 | 4.4 | 10170 | 5.08 | 10170 | 5.8 | 10170 | 2.07 | 10170 | 3.29 | 10170 | 3.35
10172 | 4.34 | 10172 | 6.02 | 10172 | 4.56 | 10172 | 4.4 | 10172 | 5.08 | 10172 | 5.8 | 10172 | 2.07 | 10172 | 3.3 | 10172 | 3.36
10174 | 4.35 | 10174 | 6.02 | 10174 | 4.56 | 10174 | 4.4 | 10174 | 5.09 | 10174 | 5.8 | 10174 | 2.07 | 10174 | 3.3 | 10174 | 3.36
10176 | 4.35 | 10176 | 6.02 | 10176 | 4.56 | 10176 | 4.4 | 10176 | 5.09 | 10176 | 5.8 | 10176 | 2.07 | 10176 | 3.3 | 10176 | 3.36
10178 | 4.35 | 10178 | 6.01 | 10178 | 4.55 | 10178 | 4.4 | 10178 | 5.09 | 10178 | 5.81 | 10178 | 2.07 | 10178 | 3.3 | 10178 | 3.35
10180 | 4.35 | 10180 | 6.02 | 10180 | 4.56 | 10180 | 4.41 | 10180 | 5.09 | 10180 | 5.8 | 10180 | 2.07 | 10180 | 3.3 | 10180 | 3.36
10182 | 4.35 | 10182 | 6.02 | 10182 | 4.56 | 10182 | 4.41 | 10182 | 5.09 | 10182 | 5.81 | 10182 | 2.07 | 10182 | 3.3 | 10182 | 3.36
10184 | 4.35 | 10184 | 6.02 | 10184 | 4.56 | 10184 | 4.41 | 10184 | 5.09 | 10184 | 5.8 | 10184 | 2.07 | 10184 | 3.3 | 10184 | 3.36
10186 | 4.35 | 10186 | 6.02 | 10186 | 4.56 | 10186 | 4.4 | 10186 | 5.09 | 10186 | 5.81 | 10186 | 2.07 | 10186 | 3.3 | 10186 | 3.36
10188 | 4.36 | 10188 | 6.02 | 10188 | 4.56 | 10188 | 4.41 | 10188 | 5.09 | 10188 | 5.8 | 10188 | 2.07 | 10188 | 3.3 | 10188 | 3.36
10190 | 4.35 | 10190 | 6.02 | 10190 | 4.56 | 10190 | 4.4 | 10190 | 5.09 | 10190 | 5.8 | 10190 | 2.07 | 10190 | 3.3 | 10190 | 3.36
10192 | 4.35 | 10192 | 6.02 | 10192 | 4.56 | 10192 | 4.41 | 10192 | 5.09 | 10192 | 5.81 | 10192 | 2.07 | 10192 | 3.3 | 10192 | 3.36
10194 | 4.36 | 10194 | 6.02 | 10194 | 4.56 | 10194 | 4.4 | 10194 | 5.09 | 10194 | 5.81 | 10194 | 2.07 | 10194 | 3.3 | 10194 | 3.36
10196 | 4.35 | 10196 | 6.03 | 10196 | 4.56 | 10196 | 4.4 | 10196 | 5.09 | 10196 | 5.81 | 10196 | 2.07 | 10196 | 3.3 | 10196 | 3.36
10198 | 4.35 | 10198 | 6.03 | 10198 | 4.56 | 10198 | 4.41 | 10198 | 5.09 | 10198 | 5.81 | 10198 | 2.07 | 10198 | 3.31 | 10198 | 3.36
10200 | 4.36 | 10200 | 6.03 | 10200 | 4.56 | 10200 | 4.41 | 10200 | 5.1 | 10200 | 5.81 | 10200 | 2.07 | 10200 | 3.31 | 10200 | 3.37
10202 | 4.36 | 10202 | 6.03 | 10202 | 4.56 | 10202 | 4.41 | 10202 | 5.09 | 10202 | 5.81 | 10202 | 2.07 | 10202 | 3.31 | 10202 | 3.36
10204 | 4.36 | 10204 | 6.03 | 10204 | 4.56 | 10204 | 4.41 | 10204 | 5.1 | 10204 | 5.81 | 10204 | 2.07 | 10204 | 3.31 | 10204 | 3.36
10206 | 4.35 | 10206 | 6.03 | 10206 | 4.57 | 10206 | 4.41 | 10206 | 5.09 | 10206 | 5.81 | 10206 | 2.07 | 10206 | 3.31 | 10206 | 3.37
10208 | 4.35 | 10208 | 6.03 | 10208 | 4.57 | 10208 | 4.41 | 10208 | 5.1 | 10208 | 5.81 | 10208 | 2.07 | 10208 | 3.31 | 10208 | 3.37
10210 | 4.36 | 10210 | 6.04 | 10210 | 4.57 | 10210 | 4.42 | 10210 | 5.1 | 10210 | 5.81 | 10210 | 2.07 | 10210 | 3.3 | 10210 | 3.36
10212 | 4.36 | 10212 | 6.04 | 10212 | 4.57 | 10212 | 4.4 | 10212 | 5.1 | 10212 | 5.81 | 10212 | 2.07 | 10212 | 3.31 | 10212 | 3.36
10214 | 4.36 | 10214 | 6.03 | 10214 | 4.57 | 10214 | 4.41 | 10214 | 5.1 | 10214 | 5.82 | 10214 | 2.07 | 10214 | 3.31 | 10214 | 3.36
10216 | 4.36 | 10216 | 6.04 | 10216 | 4.57 | 10216 | 4.41 | 10216 | 5.1 | 10216 | 5.82 | 10216 | 2.07 | 10216 | 3.31 | 10216 | 3.37
10218 | 4.36 | 10218 | 6.04 | 10218 | 4.57 | 10218 | 4.41 | 10218 | 5.1 | 10218 | 5.82 | 10218 | 2.07 | 10218 | 3.31 | 10218 | 3.37
10220 | 4.36 | 10220 | 6.04 | 10220 | 4.57 | 10220 | 4.41 | 10220 | 5.1 | 10220 | 5.82 | 10220 | 2.07 | 10220 | 3.31 | 10220 | 3.37
10222 | 4.36 | 10222 | 6.04 | 10222 | 4.57 | 10222 | 4.41 | 10222 | 5.1 | 10222 | 5.81 | 10222 | 2.07 | 10222 | 3.31 | 10222 | 3.37
10224 | 4.36 | 10224 | 6.04 | 10224 | 4.57 | 10224 | 4.42 | 10224 | 5.1 | 10224 | 5.81 | 10224 | 2.07 | 10224 | 3.3 | 10224 | 3.36
10226 | 4.36 | 10226 | 6.04 | 10226 | 4.57 | 10226 | 4.42 | 10226 | 5.1 | 10226 | 5.82 | 10226 | 2.07 | 10226 | 3.31 | 10226 | 3.36
10228 | 4.36 | 10228 | 6.04 | 10228 | 4.57 | 10228 | 4.41 | 10228 | 5.1 | 10228 | 5.82 | 10228 | 2.07 | 10228 | 3.31 | 10228 | 3.37
10230 | 4.36 | 10230 | 6.04 | 10230 | 4.57 | 10230 | 4.42 | 10230 | 5.1 | 10230 | 5.82 | 10230 | 2.07 | 10230 | 3.31 | 10230 | 3.37
10232 | 4.36 | 10232 | 6.04 | 10232 | 4.57 | 10232 | 4.42 | 10232 | 5.1 | 10232 | 5.82 | 10232 | 2.07 | 10232 | 3.31 | 10232 | 3.37
10234 | 4.36 | 10234 | 6.04 | 10234 | 4.57 | 10234 | 4.41 | 10234 | 5.11 | 10234 | 5.82 | 10234 | 2.07 | 10234 | 3.31 | 10234 | 3.37
10236 | 4.36 | 10236 | 6.04 | 10236 | 4.58 | 10236 | 4.42 | 10236 | 5.11 | 10236 | 5.82 | 10236 | 2.07 | 10236 | 3.31 | 10236 | 3.37
10238 | 4.36 | 10238 | 6.04 | 10238 | 4.58 | 10238 | 4.42 | 10238 | 5.1 | 10238 | 5.82 | 10238 | 2.07 | 10238 | 3.31 | 10238 | 3.37
10240 | 4.36 | 10240 | 6.04 | 10240 | 4.58 | 10240 | 4.41 | 10240 | 5.11 | 10240 | 5.82 | 10240 | 2.07 | 10240 | 3.31 | 10240 | 3.37
10242 | 4.36 | 10242 | 6.05 | 10242 | 4.58 | 10242 | 4.42 | 10242 | 5.11 | 10242 | 5.82 | 10242 | 2.07 | 10242 | 3.31 | 10242 | 3.36
10244 | 4.36 | 10244 | 6.05 | 10244 | 4.58 | 10244 | 4.42 | 10244 | 5.11 | 10244 | 5.82 | 10244 | 2.07 | 10244 | 3.32 | 10244 | 3.38
10246 | 4.36 | 10246 | 6.05 | 10246 | 4.58 | 10246 | 4.42 | 10246 | 5.11 | 10246 | 5.83 | 10246 | 2.07 | 10246 | 3.31 | 10246 | 3.36
10248 | 4.36 | 10248 | 6.05 | 10248 | 4.58 | 10248 | 4.42 | 10248 | 5.11 | 10248 | 5.83 | 10248 | 2.07 | 10248 | 3.31 | 10248 | 3.37
10250 | 4.36 | 10250 | 6.05 | 10250 | 4.58 | 10250 | 4.42 | 10250 | 5.11 | 10250 | 5.82 | 10250 | 2.07 | 10250 | 3.31 | 10250 | 3.37
10252 | 4.36 | 10252 | 6.05 | 10252 | 4.58 | 10252 | 4.42 | 10252 | 5.11 | 10252 | 5.82 | 10252 | 2.07 | 10252 | 3.31 | 10252 | 3.37
10254 | 4.36 | 10254 | 6.05 | 10254 | 4.58 | 10254 | 4.43 | 10254 | 5.11 | 10254 | 5.83 | 10254 | 2.07 | 10254 | 3.32 | 10254 | 3.38
10256 | 4.37 | 10256 | 6.05 | 10256 | 4.57 | 10256 | 4.43 | 10256 | 5.11 | 10256 | 5.82 | 10256 | 2.07 | 10256 | 3.31 | 10256 | 3.37
10258 | 4.36 | 10258 | 6.06 | 10258 | 4.58 | 10258 | 4.43 | 10258 | 5.11 | 10258 | 5.82 | 10258 | 2.07 | 10258 | 3.31 | 10258 | 3.37
10260 | 4.36 | 10260 | 6.06 | 10260 | 4.58 | 10260 | 4.42 | 10260 | 5.11 | 10260 | 5.83 | 10260 | 2.07 | 10260 | 3.32 | 10260 | 3.37
10262 | 4.36 | 10262 | 6.05 | 10262 | 4.58 | 10262 | 4.43 | 10262 | 5.11 | 10262 | 5.83 | 10262 | 2.07 | 10262 | 3.31 | 10262 | 3.37
10264 | 4.37 | 10264 | 6.06 | 10264 | 4.59 | 10264 | 4.43 | 10264 | 5.11 | 10264 | 5.82 | 10264 | 2.07 | 10264 | 3.31 | 10264 | 3.38
10266 | 4.36 | 10266 | 6.06 | 10266 | 4.58 | 10266 | 4.42 | 10266 | 5.11 | 10266 | 5.83 | 10266 | 2.07 | 10266 | 3.32 | 10266 | 3.37
10268 | 4.36 | 10268 | 6.06 | 10268 | 4.58 | 10268 | 4.42 | 10268 | 5.12 | 10268 | 5.83 | 10268 | 2.07 | 10268 | 3.32 | 10268 | 3.37
10270 | 4.37 | 10270 | 6.06 | 10270 | 4.59 | 10270 | 4.42 | 10270 | 5.12 | 10270 | 5.83 | 10270 | 2.07 | 10270 | 3.31 | 10270 | 3.37
10272 | 4.37 | 10272 | 6.06 | 10272 | 4.59 | 10272 | 4.42 | 10272 | 5.12 | 10272 | 5.83 | 10272 | 2.07 | 10272 | 3.31 | 10272 | 3.37
10274 | 4.37 | 10274 | 6.06 | 10274 | 4.59 | 10274 | 4.42 | 10274 | 5.12 | 10274 | 5.83 | 10274 | 2.07 | 10274 | 3.31 | 10274 | 3.37
10276 | 4.37 | 10276 | 6.06 | 10276 | 4.59 | 10276 | 4.43 | 10276 | 5.12 | 10276 | 5.84 | 10276 | 2.07 | 10276 | 3.32 | 10276 | 3.38
10278 | 4.37 | 10278 | 6.07 | 10278 | 4.59 | 10278 | 4.43 | 10278 | 5.12 | 10278 | 5.83 | 10278 | 2.07 | 10278 | 3.31 | 10278 | 3.37
10280 | 4.36 | 10280 | 6.06 | 10280 | 4.59 | 10280 | 4.43 | 10280 | 5.12 | 10280 | 5.83 | 10280 | 2.07 | 10280 | 3.32 | 10280 | 3.37
10282 | 4.37 | 10282 | 6.06 | 10282 | 4.59 | 10282 | 4.42 | 10282 | 5.12 | 10282 | 5.83 | 10282 | 2.07 | 10282 | 3.31 | 10282 | 3.37
10284 | 4.37 | 10284 | 6.06 | 10284 | 4.58 | 10284 | 4.42 | 10284 | 5.12 | 10284 | 5.83 | 10284 | 2.07 | 10284 | 3.32 | 10284 | 3.37
10286 | 4.37 | 10286 | 6.07 | 10286 | 4.59 | 10286 | 4.43 | 10286 | 5.12 | 10286 | 5.83 | 10286 | 2.07 | 10286 | 3.32 | 10286 | 3.38
10288 | 4.37 | 10288 | 6.07 | 10288 | 4.59 | 10288 | 4.43 | 10288 | 5.12 | 10288 | 5.84 | 10288 | 2.07 | 10288 | 3.32 | 10288 | 3.38
10290 | 4.37 | 10290 | 6.07 | 10290 | 4.59 | 10290 | 4.43 | 10290 | 5.12 | 10290 | 5.83 | 10290 | 2.08 | 10290 | 3.32 | 10290 | 3.38
10292 | 4.37 | 10292 | 6.07 | 10292 | 4.59 | 10292 | 4.43 | 10292 | 5.12 | 10292 | 5.83 | 10292 | 2.07 | 10292 | 3.32 | 10292 | 3.37
10294 | 4.37 | 10294 | 6.07 | 10294 | 4.59 | 10294 | 4.43 | 10294 | 5.12 | 10294 | 5.84 | 10294 | 2.07 | 10294 | 3.32 | 10294 | 3.37
10296 | 4.37 | 10296 | 6.07 | 10296 | 4.59 | 10296 | 4.43 | 10296 | 5.12 | 10296 | 5.83 | 10296 | 2.07 | 10296 | 3.32 | 10296 | 3.37
10298 | 4.37 | 10298 | 6.07 | 10298 | 4.59 | 10298 | 4.43 | 10298 | 5.12 | 10298 | 5.84 | 10298 | 2.07 | 10298 | 3.32 | 10298 | 3.38
10300 | 4.37 | 10300 | 6.07 | 10300 | 4.59 | 10300 | 4.43 | 10300 | 5.12 | 10300 | 5.84 | 10300 | 2.07 | 10300 | 3.32 | 10300 | 3.38
10302 | 4.37 | 10302 | 6.07 | 10302 | 4.59 | 10302 | 4.41 | 10302 | 5.13 | 10302 | 5.84 | 10302 | 2.07 | 10302 | 3.32 | 10302 | 3.38
10304 | 4.37 | 10304 | 6.07 | 10304 | 4.59 | 10304 | 4.42 | 10304 | 5.12 | 10304 | 5.84 | 10304 | 2.08 | 10304 | 3.32 | 10304 | 3.38
10306 | 4.37 | 10306 | 6.08 | 10306 | 4.6 | 10306 | 4.43 | 10306 | 5.12 | 10306 | 5.84 | 10306 | 2.07 | 10306 | 3.32 | 10306 | 3.37
10308 | 4.37 | 10308 | 6.08 | 10308 | 4.6 | 10308 | 4.42 | 10308 | 5.13 | 10308 | 5.84 | 10308 | 2.07 | 10308 | 3.32 | 10308 | 3.38
10310 | 4.37 | 10310 | 6.07 | 10310 | 4.59 | 10310 | 4.43 | 10310 | 5.13 | 10310 | 5.84 | 10310 | 2.07 | 10310 | 3.32 | 10310 | 3.38
10312 | 4.37 | 10312 | 6.08 | 10312 | 4.6 | 10312 | 4.43 | 10312 | 5.13 | 10312 | 5.84 | 10312 | 2.07 | 10312 | 3.32 | 10312 | 3.38
10314 | 4.38 | 10314 | 6.08 | 10314 | 4.6 | 10314 | 4.43 | 10314 | 5.13 | 10314 | 5.84 | 10314 | 2.08 | 10314 | 3.32 | 10314 | 3.38
10316 | 4.37 | 10316 | 6.08 | 10316 | 4.6 | 10316 | 4.43 | 10316 | 5.13 | 10316 | 5.84 | 10316 | 2.07 | 10316 | 3.32 | 10316 | 3.38
10318 | 4.38 | 10318 | 6.08 | 10318 | 4.6 | 10318 | 4.43 | 10318 | 5.13 | 10318 | 5.84 | 10318 | 2.07 | 10318 | 3.32 | 10318 | 3.38
10320 | 4.37 | 10320 | 6.08 | 10320 | 4.6 | 10320 | 4.43 | 10320 | 5.13 | 10320 | 5.85 | 10320 | 2.07 | 10320 | 3.32 | 10320 | 3.38
10322 | 4.37 | 10322 | 6.08 | 10322 | 4.6 | 10322 | 4.43 | 10322 | 5.13 | 10322 | 5.85 | 10322 | 2.07 | 10322 | 3.32 | 10322 | 3.38
10324 | 4.37 | 10324 | 6.09 | 10324 | 4.6 | 10324 | 4.43 | 10324 | 5.13 | 10324 | 5.85 | 10324 | 2.08 | 10324 | 3.33 | 10324 | 3.38
10326 | 4.38 | 10326 | 6.08 | 10326 | 4.6 | 10326 | 4.44 | 10326 | 5.13 | 10326 | 5.85 | 10326 | 2.07 | 10326 | 3.32 | 10326 | 3.38
10328 | 4.37 | 10328 | 6.09 | 10328 | 4.61 | 10328 | 4.44 | 10328 | 5.13 | 10328 | 5.85 | 10328 | 2.07 | 10328 | 3.33 | 10328 | 3.38
10330 | 4.37 | 10330 | 6.09 | 10330 | 4.61 | 10330 | 4.44 | 10330 | 5.13 | 10330 | 5.85 | 10330 | 2.08 | 10330 | 3.32 | 10330 | 3.37
10332 | 4.38 | 10332 | 6.08 | 10332 | 4.6 | 10332 | 4.44 | 10332 | 5.13 | 10332 | 5.85 | 10332 | 2.08 | 10332 | 3.32 | 10332 | 3.38
10334 | 4.37 | 10334 | 6.09 | 10334 | 4.61 | 10334 | 4.44 | 10334 | 5.14 | 10334 | 5.86 | 10334 | 2.08 | 10334 | 3.32 | 10334 | 3.38
10336 | 4.38 | 10336 | 6.1 | 10336 | 4.61 | 10336 | 4.43 | 10336 | 5.13 | 10336 | 5.85 | 10336 | 2.08 | 10336 | 3.33 | 10336 | 3.38
10338 | 4.38 | 10338 | 6.09 | 10338 | 4.61 | 10338 | 4.44 | 10338 | 5.13 | 10338 | 5.85 | 10338 | 2.08 | 10338 | 3.33 | 10338 | 3.38
10340 | 4.38 | 10340 | 6.09 | 10340 | 4.6 | 10340 | 4.43 | 10340 | 5.13 | 10340 | 5.86 | 10340 | 2.07 | 10340 | 3.33 | 10340 | 3.38
10342 | 4.38 | 10342 | 6.09 | 10342 | 4.61 | 10342 | 4.44 | 10342 | 5.13 | 10342 | 5.86 | 10342 | 2.08 | 10342 | 3.33 | 10342 | 3.38
10344 | 4.38 | 10344 | 6.1 | 10344 | 4.61 | 10344 | 4.44 | 10344 | 5.14 | 10344 | 5.85 | 10344 | 2.08 | 10344 | 3.32 | 10344 | 3.38
10346 | 4.38 | 10346 | 6.1 | 10346 | 4.61 | 10346 | 4.44 | 10346 | 5.14 | 10346 | 5.85 | 10346 | 2.08 | 10346 | 3.33 | 10346 | 3.38
10348 | 4.38 | 10348 | 6.1 | 10348 | 4.61 | 10348 | 4.44 | 10348 | 5.14 | 10348 | 5.86 | 10348 | 2.08 | 10348 | 3.32 | 10348 | 3.38
10350 | 4.38 | 10350 | 6.1 | 10350 | 4.61 | 10350 | 4.44 | 10350 | 5.14 | 10350 | 5.86 | 10350 | 2.07 | 10350 | 3.33 | 10350 | 3.38
10352 | 4.38 | 10352 | 6.1 | 10352 | 4.61 | 10352 | 4.44 | 10352 | 5.14 | 10352 | 5.86 | 10352 | 2.08 | 10352 | 3.33 | 10352 | 3.38
10354 | 4.38 | 10354 | 6.1 | 10354 | 4.61 | 10354 | 4.44 | 10354 | 5.14 | 10354 | 5.86 | 10354 | 2.08 | 10354 | 3.33 | 10354 | 3.38
10356 | 4.38 | 10356 | 6.1 | 10356 | 4.61 | 10356 | 4.44 | 10356 | 5.14 | 10356 | 5.86 | 10356 | 2.08 | 10356 | 3.33 | 10356 | 3.39
10358 | 4.38 | 10358 | 6.1 | 10358 | 4.61 | 10358 | 4.44 | 10358 | 5.14 | 10358 | 5.86 | 10358 | 2.07 | 10358 | 3.32 | 10358 | 3.38
10360 | 4.38 | 10360 | 6.11 | 10360 | 4.62 | 10360 | 4.45 | 10360 | 5.14 | 10360 | 5.86 | 10360 | 2.08 | 10360 | 3.33 | 10360 | 3.38
10362 | 4.38 | 10362 | 6.11 | 10362 | 4.61 | 10362 | 4.44 | 10362 | 5.14 | 10362 | 5.86 | 10362 | 2.08 | 10362 | 3.33 | 10362 | 3.38
10364 | 4.38 | 10364 | 6.1 | 10364 | 4.61 | 10364 | 4.45 | 10364 | 5.14 | 10364 | 5.86 | 10364 | 2.08 | 10364 | 3.33 | 10364 | 3.38
10366 | 4.38 | 10366 | 6.1 | 10366 | 4.61 | 10366 | 4.45 | 10366 | 5.15 | 10366 | 5.86 | 10366 | 2.08 | 10366 | 3.33 | 10366 | 3.38
10368 | 4.38 | 10368 | 6.1 | 10368 | 4.61 | 10368 | 4.45 | 10368 | 5.15 | 10368 | 5.86 | 10368 | 2.08 | 10368 | 3.33 | 10368 | 3.38
10370 | 4.38 | 10370 | 6.1 | 10370 | 4.61 | 10370 | 4.45 | 10370 | 5.14 | 10370 | 5.86 | 10370 | 2.08 | 10370 | 3.33 | 10370 | 3.38
10372 | 4.39 | 10372 | 6.11 | 10372 | 4.62 | 10372 | 4.45 | 10372 | 5.15 | 10372 | 5.86 | 10372 | 2.08 | 10372 | 3.33 | 10372 | 3.38
10374 | 4.38 | 10374 | 6.11 | 10374 | 4.62 | 10374 | 4.45 | 10374 | 5.14 | 10374 | 5.87 | 10374 | 2.08 | 10374 | 3.33 | 10374 | 3.39
10376 | 4.39 | 10376 | 6.11 | 10376 | 4.62 | 10376 | 4.45 | 10376 | 5.15 | 10376 | 5.86 | 10376 | 2.08 | 10376 | 3.33 | 10376 | 3.38
10378 | 4.39 | 10378 | 6.11 | 10378 | 4.62 | 10378 | 4.44 | 10378 | 5.15 | 10378 | 5.86 | 10378 | 2.08 | 10378 | 3.33 | 10378 | 3.38
10380 | 4.39 | 10380 | 6.11 | 10380 | 4.61 | 10380 | 4.45 | 10380 | 5.15 | 10380 | 5.86 | 10380 | 2.08 | 10380 | 3.33 | 10380 | 3.38
10382 | 4.38 | 10382 | 6.12 | 10382 | 4.62 | 10382 | 4.45 | 10382 | 5.15 | 10382 | 5.86 | 10382 | 2.08 | 10382 | 3.33 | 10382 | 3.38
10384 | 4.38 | 10384 | 6.11 | 10384 | 4.62 | 10384 | 4.45 | 10384 | 5.15 | 10384 | 5.87 | 10384 | 2.08 | 10384 | 3.33 | 10384 | 3.38
10386 | 4.39 | 10386 | 6.12 | 10386 | 4.62 | 10386 | 4.46 | 10386 | 5.15 | 10386 | 5.86 | 10386 | 2.08 | 10386 | 3.33 | 10386 | 3.38
10388 | 4.38 | 10388 | 6.12 | 10388 | 4.62 | 10388 | 4.45 | 10388 | 5.15 | 10388 | 5.87 | 10388 | 2.08 | 10388 | 3.33 | 10388 | 3.39
10390 | 4.39 | 10390 | 6.12 | 10390 | 4.63 | 10390 | 4.45 | 10390 | 5.15 | 10390 | 5.87 | 10390 | 2.08 | 10390 | 3.33 | 10390 | 3.39
10392 | 4.38 | 10392 | 6.12 | 10392 | 4.62 | 10392 | 4.45 | 10392 | 5.15 | 10392 | 5.87 | 10392 | 2.08 | 10392 | 3.33 | 10392 | 3.39
10394 | 4.38 | 10394 | 6.12 | 10394 | 4.63 | 10394 | 4.46 | 10394 | 5.15 | 10394 | 5.87 | 10394 | 2.08 | 10394 | 3.34 | 10394 | 3.39
10396 | 4.39 | 10396 | 6.12 | 10396 | 4.62 | 10396 | 4.46 | 10396 | 5.15 | 10396 | 5.87 | 10396 | 2.08 | 10396 | 3.33 | 10396 | 3.38
10398 | 4.39 | 10398 | 6.12 | 10398 | 4.63 | 10398 | 4.46 | 10398 | 5.15 | 10398 | 5.87 | 10398 | 2.08 | 10398 | 3.33 | 10398 | 3.39
10400 | 4.38 | 10400 | 6.13 | 10400 | 4.63 | 10400 | 4.45 | 10400 | 5.16 | 10400 | 5.88 | 10400 | 2.08 | 10400 | 3.34 | 10400 | 3.39
10402 | 4.39 | 10402 | 6.13 | 10402 | 4.62 | 10402 | 4.45 | 10402 | 5.16 | 10402 | 5.87 | 10402 | 2.08 | 10402 | 3.34 | 10402 | 3.39
10404 | 4.38 | 10404 | 6.12 | 10404 | 4.62 | 10404 | 4.45 | 10404 | 5.15 | 10404 | 5.87 | 10404 | 2.08 | 10404 | 3.34 | 10404 | 3.39
10406 | 4.39 | 10406 | 6.12 | 10406 | 4.62 | 10406 | 4.46 | 10406 | 5.16 | 10406 | 5.87 | 10406 | 2.08 | 10406 | 3.34 | 10406 | 3.4
10408 | 4.39 | 10408 | 6.13 | 10408 | 4.63 | 10408 | 4.46 | 10408 | 5.16 | 10408 | 5.87 | 10408 | 2.08 | 10408 | 3.34 | 10408 | 3.39
10410 | 4.39 | 10410 | 6.12 | 10410 | 4.63 | 10410 | 4.46 | 10410 | 5.16 | 10410 | 5.87 | 10410 | 2.08 | 10410 | 3.34 | 10410 | 3.38
10412 | 4.39 | 10412 | 6.13 | 10412 | 4.63 | 10412 | 4.45 | 10412 | 5.16 | 10412 | 5.87 | 10412 | 2.08 | 10412 | 3.34 | 10412 | 3.39
10414 | 4.39 | 10414 | 6.13 | 10414 | 4.63 | 10414 | 4.46 | 10414 | 5.16 | 10414 | 5.87 | 10414 | 2.08 | 10414 | 3.34 | 10414 | 3.39
10416 | 4.39 | 10416 | 6.13 | 10416 | 4.63 | 10416 | 4.46 | 10416 | 5.16 | 10416 | 5.88 | 10416 | 2.08 | 10416 | 3.34 | 10416 | 3.39
10418 | 4.39 | 10418 | 6.14 | 10418 | 4.63 | 10418 | 4.46 | 10418 | 5.16 | 10418 | 5.87 | 10418 | 2.08 | 10418 | 3.34 | 10418 | 3.39
10420 | 4.39 | 10420 | 6.13 | 10420 | 4.63 | 10420 | 4.47 | 10420 | 5.16 | 10420 | 5.88 | 10420 | 2.08 | 10420 | 3.34 | 10420 | 3.39
10422 | 4.39 | 10422 | 6.13 | 10422 | 4.64 | 10422 | 4.46 | 10422 | 5.16 | 10422 | 5.88 | 10422 | 2.08 | 10422 | 3.34 | 10422 | 3.39
10424 | 4.39 | 10424 | 6.14 | 10424 | 4.63 | 10424 | 4.47 | 10424 | 5.16 | 10424 | 5.88 | 10424 | 2.08 | 10424 | 3.34 | 10424 | 3.39
10426 | 4.39 | 10426 | 6.14 | 10426 | 4.64 | 10426 | 4.46 | 10426 | 5.16 | 10426 | 5.88 | 10426 | 2.08 | 10426 | 3.34 | 10426 | 3.4
10428 | 4.39 | 10428 | 6.14 | 10428 | 4.64 | 10428 | 4.46 | 10428 | 5.16 | 10428 | 5.88 | 10428 | 2.08 | 10428 | 3.34 | 10428 | 3.39
10430 | 4.39 | 10430 | 6.14 | 10430 | 4.64 | 10430 | 4.46 | 10430 | 5.16 | 10430 | 5.88 | 10430 | 2.08 | 10430 | 3.34 | 10430 | 3.39
10432 | 4.39 | 10432 | 6.14 | 10432 | 4.64 | 10432 | 4.47 | 10432 | 5.16 | 10432 | 5.88 | 10432 | 2.08 | 10432 | 3.34 | 10432 | 3.4
10434 | 4.4 | 10434 | 6.14 | 10434 | 4.64 | 10434 | 4.46 | 10434 | 5.16 | 10434 | 5.88 | 10434 | 2.08 | 10434 | 3.34 | 10434 | 3.39
10436 | 4.39 | 10436 | 6.14 | 10436 | 4.64 | 10436 | 4.47 | 10436 | 5.17 | 10436 | 5.88 | 10436 | 2.08 | 10436 | 3.34 | 10436 | 3.39
10438 | 4.39 | 10438 | 6.14 | 10438 | 4.64 | 10438 | 4.46 | 10438 | 5.17 | 10438 | 5.88 | 10438 | 2.08 | 10438 | 3.34 | 10438 | 3.39
10440 | 4.39 | 10440 | 6.14 | 10440 | 4.64 | 10440 | 4.47 | 10440 | 5.17 | 10440 | 5.88 | 10440 | 2.08 | 10440 | 3.35 | 10440 | 3.39
10442 | 4.39 | 10442 | 6.15 | 10442 | 4.64 | 10442 | 4.47 | 10442 | 5.17 | 10442 | 5.88 | 10442 | 2.08 | 10442 | 3.35 | 10442 | 3.4
10444 | 4.39 | 10444 | 6.15 | 10444 | 4.64 | 10444 | 4.48 | 10444 | 5.17 | 10444 | 5.88 | 10444 | 2.08 | 10444 | 3.34 | 10444 | 3.39
10446 | 4.39 | 10446 | 6.15 | 10446 | 4.64 | 10446 | 4.47 | 10446 | 5.17 | 10446 | 5.88 | 10446 | 2.08 | 10446 | 3.34 | 10446 | 3.39
10448 | 4.4 | 10448 | 6.15 | 10448 | 4.64 | 10448 | 4.47 | 10448 | 5.17 | 10448 | 5.89 | 10448 | 2.08 | 10448 | 3.34 | 10448 | 3.39
10450 | 4.39 | 10450 | 6.15 | 10450 | 4.64 | 10450 | 4.47 | 10450 | 5.17 | 10450 | 5.88 | 10450 | 2.08 | 10450 | 3.34 | 10450 | 3.39
10452 | 4.39 | 10452 | 6.15 | 10452 | 4.64 | 10452 | 4.47 | 10452 | 5.17 | 10452 | 5.89 | 10452 | 2.08 | 10452 | 3.35 | 10452 | 3.39
10454 | 4.4 | 10454 | 6.16 | 10454 | 4.65 | 10454 | 4.48 | 10454 | 5.17 | 10454 | 5.88 | 10454 | 2.09 | 10454 | 3.34 | 10454 | 3.39
10456 | 4.4 | 10456 | 6.15 | 10456 | 4.65 | 10456 | 4.47 | 10456 | 5.17 | 10456 | 5.89 | 10456 | 2.08 | 10456 | 3.34 | 10456 | 3.39
10458 | 4.4 | 10458 | 6.16 | 10458 | 4.65 | 10458 | 4.47 | 10458 | 5.17 | 10458 | 5.89 | 10458 | 2.08 | 10458 | 3.35 | 10458 | 3.4
10460 | 4.4 | 10460 | 6.15 | 10460 | 4.65 | 10460 | 4.47 | 10460 | 5.17 | 10460 | 5.89 | 10460 | 2.08 | 10460 | 3.35 | 10460 | 3.4
10462 | 4.4 | 10462 | 6.16 | 10462 | 4.65 | 10462 | 4.47 | 10462 | 5.17 | 10462 | 5.89 | 10462 | 2.08 | 10462 | 3.34 | 10462 | 3.39
10464 | 4.4 | 10464 | 6.16 | 10464 | 4.65 | 10464 | 4.47 | 10464 | 5.17 | 10464 | 5.89 | 10464 | 2.08 | 10464 | 3.35 | 10464 | 3.4
10466 | 4.39 | 10466 | 6.16 | 10466 | 4.65 | 10466 | 4.48 | 10466 | 5.18 | 10466 | 5.89 | 10466 | 2.08 | 10466 | 3.35 | 10466 | 3.4
10468 | 4.4 | 10468 | 6.16 | 10468 | 4.65 | 10468 | 4.47 | 10468 | 5.18 | 10468 | 5.9 | 10468 | 2.08 | 10468 | 3.35 | 10468 | 3.39
10470 | 4.4 | 10470 | 6.16 | 10470 | 4.65 | 10470 | 4.47 | 10470 | 5.18 | 10470 | 5.9 | 10470 | 2.08 | 10470 | 3.35 | 10470 | 3.4
10472 | 4.4 | 10472 | 6.14 | 10472 | 4.65 | 10472 | 4.47 | 10472 | 5.18 | 10472 | 5.89 | 10472 | 2.09 | 10472 | 3.35 | 10472 | 3.4
10474 | 4.4 | 10474 | 6.14 | 10474 | 4.65 | 10474 | 4.47 | 10474 | 5.17 | 10474 | 5.89 | 10474 | 2.08 | 10474 | 3.35 | 10474 | 3.4
10476 | 4.4 | 10476 | 6.15 | 10476 | 4.65 | 10476 | 4.47 | 10476 | 5.18 | 10476 | 5.9 | 10476 | 2.08 | 10476 | 3.35 | 10476 | 3.39
10478 | 4.4 | 10478 | 6.16 | 10478 | 4.65 | 10478 | 4.48 | 10478 | 5.18 | 10478 | 5.9 | 10478 | 2.08 | 10478 | 3.35 | 10478 | 3.39
10480 | 4.4 | 10480 | 6.16 | 10480 | 4.66 | 10480 | 4.47 | 10480 | 5.18 | 10480 | 5.9 | 10480 | 2.08 | 10480 | 3.35 | 10480 | 3.4
10482 | 4.4 | 10482 | 6.16 | 10482 | 4.65 | 10482 | 4.47 | 10482 | 5.18 | 10482 | 5.9 | 10482 | 2.08 | 10482 | 3.35 | 10482 | 3.4
10484 | 4.4 | 10484 | 6.16 | 10484 | 4.65 | 10484 | 4.48 | 10484 | 5.18 | 10484 | 5.9 | 10484 | 2.09 | 10484 | 3.35 | 10484 | 3.4
10486 | 4.4 | 10486 | 6.17 | 10486 | 4.65 | 10486 | 4.48 | 10486 | 5.18 | 10486 | 5.9 | 10486 | 2.08 | 10486 | 3.35 | 10486 | 3.4
10488 | 4.4 | 10488 | 6.16 | 10488 | 4.65 | 10488 | 4.48 | 10488 | 5.18 | 10488 | 5.9 | 10488 | 2.09 | 10488 | 3.35 | 10488 | 3.4
10490 | 4.4 | 10490 | 6.17 | 10490 | 4.66 | 10490 | 4.48 | 10490 | 5.18 | 10490 | 5.9 | 10490 | 2.08 | 10490 | 3.35 | 10490 | 3.4
10492 | 4.4 | 10492 | 6.17 | 10492 | 4.65 | 10492 | 4.48 | 10492 | 5.18 | 10492 | 5.9 | 10492 | 2.08 | 10492 | 3.35 | 10492 | 3.4
10494 | 4.4 | 10494 | 6.18 | 10494 | 4.66 | 10494 | 4.48 | 10494 | 5.18 | 10494 | 5.9 | 10494 | 2.09 | 10494 | 3.35 | 10494 | 3.4
10496 | 4.4 | 10496 | 6.17 | 10496 | 4.66 | 10496 | 4.48 | 10496 | 5.18 | 10496 | 5.9 | 10496 | 2.08 | 10496 | 3.35 | 10496 | 3.4
10498 | 4.4 | 10498 | 6.18 | 10498 | 4.66 | 10498 | 4.48 | 10498 | 5.18 | 10498 | 5.9 | 10498 | 2.09 | 10498 | 3.35 | 10498 | 3.4
10500 | 4.4 | 10500 | 6.18 | 10500 | 4.66 | 10500 | 4.48 | 10500 | 5.18 | 10500 | 5.9 | 10500 | 2.08 | 10500 | 3.35 | 10500 | 3.4
10502 | 4.4 | 10502 | 6.18 | 10502 | 4.66 | 10502 | 4.48 | 10502 | 5.18 | 10502 | 5.9 | 10502 | 2.09 | 10502 | 3.35 | 10502 | 3.4
10504 | 4.4 | 10504 | 6.18 | 10504 | 4.66 | 10504 | 4.48 | 10504 | 5.18 | 10504 | 5.9 | 10504 | 2.09 | 10504 | 3.35 | 10504 | 3.41
10506 | 4.4 | 10506 | 6.18 | 10506 | 4.66 | 10506 | 4.48 | 10506 | 5.19 | 10506 | 5.9 | 10506 | 2.09 | 10506 | 3.35 | 10506 | 3.4
10508 | 4.4 | 10508 | 6.18 | 10508 | 4.66 | 10508 | 4.48 | 10508 | 5.18 | 10508 | 5.91 | 10508 | 2.08 | 10508 | 3.35 | 10508 | 3.4
10510 | 4.4 | 10510 | 6.18 | 10510 | 4.67 | 10510 | 4.48 | 10510 | 5.19 | 10510 | 5.9 | 10510 | 2.08 | 10510 | 3.36 | 10510 | 3.41
10512 | 4.4 | 10512 | 6.18 | 10512 | 4.66 | 10512 | 4.48 | 10512 | 5.18 | 10512 | 5.9 | 10512 | 2.09 | 10512 | 3.35 | 10512 | 3.4
10514 | 4.4 | 10514 | 6.18 | 10514 | 4.67 | 10514 | 4.49 | 10514 | 5.19 | 10514 | 5.9 | 10514 | 2.08 | 10514 | 3.36 | 10514 | 3.41
10516 | 4.4 | 10516 | 6.18 | 10516 | 4.67 | 10516 | 4.49 | 10516 | 5.19 | 10516 | 5.9 | 10516 | 2.09 | 10516 | 3.35 | 10516 | 3.4
10518 | 4.41 | 10518 | 6.19 | 10518 | 4.67 | 10518 | 4.49 | 10518 | 5.19 | 10518 | 5.9 | 10518 | 2.09 | 10518 | 3.35 | 10518 | 3.4
10520 | 4.41 | 10520 | 6.19 | 10520 | 4.67 | 10520 | 4.48 | 10520 | 5.19 | 10520 | 5.9 | 10520 | 2.08 | 10520 | 3.36 | 10520 | 3.41
10522 | 4.41 | 10522 | 6.18 | 10522 | 4.67 | 10522 | 4.48 | 10522 | 5.19 | 10522 | 5.91 | 10522 | 2.09 | 10522 | 3.36 | 10522 | 3.4
10524 | 4.41 | 10524 | 6.19 | 10524 | 4.67 | 10524 | 4.49 | 10524 | 5.19 | 10524 | 5.91 | 10524 | 2.09 | 10524 | 3.35 | 10524 | 3.4
10526 | 4.4 | 10526 | 6.19 | 10526 | 4.67 | 10526 | 4.49 | 10526 | 5.19 | 10526 | 5.91 | 10526 | 2.09 | 10526 | 3.36 | 10526 | 3.4
10528 | 4.41 | 10528 | 6.19 | 10528 | 4.67 | 10528 | 4.49 | 10528 | 5.19 | 10528 | 5.91 | 10528 | 2.09 | 10528 | 3.35 | 10528 | 3.4
10530 | 4.41 | 10530 | 6.19 | 10530 | 4.66 | 10530 | 4.49 | 10530 | 5.19 | 10530 | 5.91 | 10530 | 2.08 | 10530 | 3.36 | 10530 | 3.41
10532 | 4.41 | 10532 | 6.19 | 10532 | 4.67 | 10532 | 4.49 | 10532 | 5.19 | 10532 | 5.91 | 10532 | 2.09 | 10532 | 3.36 | 10532 | 3.4
10534 | 4.41 | 10534 | 6.2 | 10534 | 4.67 | 10534 | 4.49 | 10534 | 5.19 | 10534 | 5.92 | 10534 | 2.09 | 10534 | 3.35 | 10534 | 3.4
10536 | 4.41 | 10536 | 6.19 | 10536 | 4.67 | 10536 | 4.49 | 10536 | 5.19 | 10536 | 5.92 | 10536 | 2.08 | 10536 | 3.36 | 10536 | 3.4
10538 | 4.41 | 10538 | 6.2 | 10538 | 4.68 | 10538 | 4.49 | 10538 | 5.2 | 10538 | 5.91 | 10538 | 2.08 | 10538 | 3.36 | 10538 | 3.41
10540 | 4.41 | 10540 | 6.19 | 10540 | 4.67 | 10540 | 4.48 | 10540 | 5.2 | 10540 | 5.91 | 10540 | 2.09 | 10540 | 3.36 | 10540 | 3.41
10542 | 4.41 | 10542 | 6.19 | 10542 | 4.67 | 10542 | 4.49 | 10542 | 5.2 | 10542 | 5.92 | 10542 | 2.09 | 10542 | 3.35 | 10542 | 3.4
10544 | 4.41 | 10544 | 6.2 | 10544 | 4.68 | 10544 | 4.49 | 10544 | 5.2 | 10544 | 5.92 | 10544 | 2.09 | 10544 | 3.36 | 10544 | 3.4
10546 | 4.41 | 10546 | 6.2 | 10546 | 4.67 | 10546 | 4.49 | 10546 | 5.2 | 10546 | 5.92 | 10546 | 2.09 | 10546 | 3.36 | 10546 | 3.41
10548 | 4.41 | 10548 | 6.2 | 10548 | 4.67 | 10548 | 4.49 | 10548 | 5.2 | 10548 | 5.92 | 10548 | 2.09 | 10548 | 3.36 | 10548 | 3.4
10550 | 4.41 | 10550 | 6.2 | 10550 | 4.68 | 10550 | 4.49 | 10550 | 5.2 | 10550 | 5.92 | 10550 | 2.09 | 10550 | 3.36 | 10550 | 3.41
10552 | 4.41 | 10552 | 6.2 | 10552 | 4.68 | 10552 | 4.49 | 10552 | 5.2 | 10552 | 5.92 | 10552 | 2.09 | 10552 | 3.36 | 10552 | 3.41
10554 | 4.41 | 10554 | 6.2 | 10554 | 4.68 | 10554 | 4.49 | 10554 | 5.2 | 10554 | 5.92 | 10554 | 2.09 | 10554 | 3.36 | 10554 | 3.4
10556 | 4.41 | 10556 | 6.21 | 10556 | 4.68 | 10556 | 4.49 | 10556 | 5.2 | 10556 | 5.92 | 10556 | 2.09 | 10556 | 3.36 | 10556 | 3.41
10558 | 4.41 | 10558 | 6.2 | 10558 | 4.68 | 10558 | 4.49 | 10558 | 5.2 | 10558 | 5.92 | 10558 | 2.09 | 10558 | 3.36 | 10558 | 3.41
10560 | 4.41 | 10560 | 6.21 | 10560 | 4.68 | 10560 | 4.5 | 10560 | 5.21 | 10560 | 5.92 | 10560 | 2.09 | 10560 | 3.36 | 10560 | 3.41
10562 | 4.41 | 10562 | 6.21 | 10562 | 4.68 | 10562 | 4.49 | 10562 | 5.2 | 10562 | 5.92 | 10562 | 2.09 | 10562 | 3.36 | 10562 | 3.41
10564 | 4.41 | 10564 | 6.21 | 10564 | 4.68 | 10564 | 4.5 | 10564 | 5.2 | 10564 | 5.92 | 10564 | 2.09 | 10564 | 3.36 | 10564 | 3.41
10566 | 4.41 | 10566 | 6.22 | 10566 | 4.68 | 10566 | 4.5 | 10566 | 5.2 | 10566 | 5.93 | 10566 | 2.09 | 10566 | 3.36 | 10566 | 3.41
10568 | 4.41 | 10568 | 6.2 | 10568 | 4.68 | 10568 | 4.49 | 10568 | 5.21 | 10568 | 5.93 | 10568 | 2.09 | 10568 | 3.36 | 10568 | 3.41
10570 | 4.41 | 10570 | 6.21 | 10570 | 4.68 | 10570 | 4.5 | 10570 | 5.2 | 10570 | 5.93 | 10570 | 2.09 | 10570 | 3.36 | 10570 | 3.4
10572 | 4.41 | 10572 | 6.21 | 10572 | 4.69 | 10572 | 4.49 | 10572 | 5.21 | 10572 | 5.93 | 10572 | 2.09 | 10572 | 3.36 | 10572 | 3.41
10574 | 4.41 | 10574 | 6.21 | 10574 | 4.68 | 10574 | 4.49 | 10574 | 5.2 | 10574 | 5.92 | 10574 | 2.09 | 10574 | 3.36 | 10574 | 3.41
10576 | 4.42 | 10576 | 6.22 | 10576 | 4.69 | 10576 | 4.5 | 10576 | 5.21 | 10576 | 5.93 | 10576 | 2.09 | 10576 | 3.37 | 10576 | 3.41
10578 | 4.41 | 10578 | 6.22 | 10578 | 4.69 | 10578 | 4.5 | 10578 | 5.21 | 10578 | 5.93 | 10578 | 2.09 | 10578 | 3.37 | 10578 | 3.41
10580 | 4.42 | 10580 | 6.22 | 10580 | 4.68 | 10580 | 4.5 | 10580 | 5.21 | 10580 | 5.93 | 10580 | 2.09 | 10580 | 3.36 | 10580 | 3.41
10582 | 4.41 | 10582 | 6.22 | 10582 | 4.68 | 10582 | 4.5 | 10582 | 5.21 | 10582 | 5.93 | 10582 | 2.09 | 10582 | 3.37 | 10582 | 3.41
10584 | 4.41 | 10584 | 6.22 | 10584 | 4.69 | 10584 | 4.5 | 10584 | 5.21 | 10584 | 5.93 | 10584 | 2.09 | 10584 | 3.36 | 10584 | 3.41
10586 | 4.41 | 10586 | 6.22 | 10586 | 4.68 | 10586 | 4.5 | 10586 | 5.21 | 10586 | 5.93 | 10586 | 2.09 | 10586 | 3.36 | 10586 | 3.41
10588 | 4.41 | 10588 | 6.22 | 10588 | 4.69 | 10588 | 4.49 | 10588 | 5.21 | 10588 | 5.93 | 10588 | 2.09 | 10588 | 3.36 | 10588 | 3.41
10590 | 4.42 | 10590 | 6.22 | 10590 | 4.69 | 10590 | 4.5 | 10590 | 5.21 | 10590 | 5.93 | 10590 | 2.09 | 10590 | 3.37 | 10590 | 3.41
10592 | 4.41 | 10592 | 6.22 | 10592 | 4.69 | 10592 | 4.5 | 10592 | 5.21 | 10592 | 5.93 | 10592 | 2.09 | 10592 | 3.37 | 10592 | 3.42
10594 | 4.42 | 10594 | 6.22 | 10594 | 4.69 | 10594 | 4.5 | 10594 | 5.21 | 10594 | 5.93 | 10594 | 2.09 | 10594 | 3.37 | 10594 | 3.42
10596 | 4.42 | 10596 | 6.23 | 10596 | 4.69 | 10596 | 4.5 | 10596 | 5.21 | 10596 | 5.93 | 10596 | 2.09 | 10596 | 3.37 | 10596 | 3.41
10598 | 4.42 | 10598 | 6.23 | 10598 | 4.7 | 10598 | 4.5 | 10598 | 5.21 | 10598 | 5.93 | 10598 | 2.09 | 10598 | 3.37 | 10598 | 3.42
10600 | 4.42 | 10600 | 6.23 | 10600 | 4.7 | 10600 | 4.5 | 10600 | 5.21 | 10600 | 5.94 | 10600 | 2.09 | 10600 | 3.37 | 10600 | 3.41
10602 | 4.42 | 10602 | 6.23 | 10602 | 4.69 | 10602 | 4.5 | 10602 | 5.21 | 10602 | 5.94 | 10602 | 2.09 | 10602 | 3.37 | 10602 | 3.41
10604 | 4.42 | 10604 | 6.24 | 10604 | 4.7 | 10604 | 4.5 | 10604 | 5.21 | 10604 | 5.93 | 10604 | 2.09 | 10604 | 3.37 | 10604 | 3.41
10606 | 4.42 | 10606 | 6.23 | 10606 | 4.7 | 10606 | 4.5 | 10606 | 5.22 | 10606 | 5.94 | 10606 | 2.09 | 10606 | 3.37 | 10606 | 3.42
10608 | 4.42 | 10608 | 6.23 | 10608 | 4.7 | 10608 | 4.51 | 10608 | 5.22 | 10608 | 5.93 | 10608 | 2.09 | 10608 | 3.37 | 10608 | 3.41
10610 | 4.42 | 10610 | 6.23 | 10610 | 4.69 | 10610 | 4.5 | 10610 | 5.22 | 10610 | 5.94 | 10610 | 2.09 | 10610 | 3.37 | 10610 | 3.41
10612 | 4.42 | 10612 | 6.24 | 10612 | 4.7 | 10612 | 4.51 | 10612 | 5.22 | 10612 | 5.94 | 10612 | 2.09 | 10612 | 3.36 | 10612 | 3.42
10614 | 4.42 | 10614 | 6.24 | 10614 | 4.7 | 10614 | 4.5 | 10614 | 5.22 | 10614 | 5.94 | 10614 | 2.09 | 10614 | 3.37 | 10614 | 3.41
10616 | 4.42 | 10616 | 6.23 | 10616 | 4.7 | 10616 | 4.51 | 10616 | 5.22 | 10616 | 5.94 | 10616 | 2.09 | 10616 | 3.37 | 10616 | 3.41
10618 | 4.42 | 10618 | 6.24 | 10618 | 4.7 | 10618 | 4.5 | 10618 | 5.22 | 10618 | 5.94 | 10618 | 2.1 | 10618 | 3.37 | 10618 | 3.42
10620 | 4.42 | 10620 | 6.23 | 10620 | 4.7 | 10620 | 4.51 | 10620 | 5.22 | 10620 | 5.94 | 10620 | 2.09 | 10620 | 3.37 | 10620 | 3.41
10622 | 4.42 | 10622 | 6.24 | 10622 | 4.7 | 10622 | 4.5 | 10622 | 5.22 | 10622 | 5.94 | 10622 | 2.09 | 10622 | 3.37 | 10622 | 3.42
10624 | 4.42 | 10624 | 6.24 | 10624 | 4.7 | 10624 | 4.51 | 10624 | 5.22 | 10624 | 5.94 | 10624 | 2.09 | 10624 | 3.37 | 10624 | 3.41
10626 | 4.42 | 10626 | 6.24 | 10626 | 4.7 | 10626 | 4.51 | 10626 | 5.22 | 10626 | 5.94 | 10626 | 2.09 | 10626 | 3.37 | 10626 | 3.41
10628 | 4.42 | 10628 | 6.23 | 10628 | 4.7 | 10628 | 4.51 | 10628 | 5.22 | 10628 | 5.94 | 10628 | 2.09 | 10628 | 3.37 | 10628 | 3.42
10630 | 4.42 | 10630 | 6.24 | 10630 | 4.71 | 10630 | 4.5 | 10630 | 5.22 | 10630 | 5.94 | 10630 | 2.09 | 10630 | 3.37 | 10630 | 3.41
10632 | 4.42 | 10632 | 6.24 | 10632 | 4.7 | 10632 | 4.51 | 10632 | 5.22 | 10632 | 5.95 | 10632 | 2.09 | 10632 | 3.37 | 10632 | 3.42
10634 | 4.42 | 10634 | 6.24 | 10634 | 4.71 | 10634 | 4.51 | 10634 | 5.22 | 10634 | 5.94 | 10634 | 2.09 | 10634 | 3.37 | 10634 | 3.41
10636 | 4.42 | 10636 | 6.25 | 10636 | 4.71 | 10636 | 4.51 | 10636 | 5.22 | 10636 | 5.95 | 10636 | 2.09 | 10636 | 3.37 | 10636 | 3.42
10638 | 4.42 | 10638 | 6.25 | 10638 | 4.7 | 10638 | 4.51 | 10638 | 5.23 | 10638 | 5.95 | 10638 | 2.09 | 10638 | 3.37 | 10638 | 3.42
10640 | 4.42 | 10640 | 6.24 | 10640 | 4.71 | 10640 | 4.51 | 10640 | 5.23 | 10640 | 5.95 | 10640 | 2.09 | 10640 | 3.38 | 10640 | 3.42
10642 | 4.42 | 10642 | 6.25 | 10642 | 4.71 | 10642 | 4.51 | 10642 | 5.23 | 10642 | 5.95 | 10642 | 2.09 | 10642 | 3.38 | 10642 | 3.42
10644 | 4.42 | 10644 | 6.24 | 10644 | 4.71 | 10644 | 4.51 | 10644 | 5.23 | 10644 | 5.95 | 10644 | 2.09 | 10644 | 3.37 | 10644 | 3.42
10646 | 4.42 | 10646 | 6.25 | 10646 | 4.71 | 10646 | 4.51 | 10646 | 5.23 | 10646 | 5.95 | 10646 | 2.09 | 10646 | 3.37 | 10646 | 3.42
10648 | 4.43 | 10648 | 6.25 | 10648 | 4.71 | 10648 | 4.51 | 10648 | 5.23 | 10648 | 5.95 | 10648 | 2.09 | 10648 | 3.38 | 10648 | 3.42
10650 | 4.43 | 10650 | 6.25 | 10650 | 4.7 | 10650 | 4.51 | 10650 | 5.23 | 10650 | 5.95 | 10650 | 2.09 | 10650 | 3.38 | 10650 | 3.42
10652 | 4.42 | 10652 | 6.25 | 10652 | 4.71 | 10652 | 4.51 | 10652 | 5.23 | 10652 | 5.95 | 10652 | 2.09 | 10652 | 3.38 | 10652 | 3.42
10654 | 4.42 | 10654 | 6.25 | 10654 | 4.71 | 10654 | 4.51 | 10654 | 5.23 | 10654 | 5.95 | 10654 | 2.09 | 10654 | 3.37 | 10654 | 3.42
10656 | 4.43 | 10656 | 6.26 | 10656 | 4.71 | 10656 | 4.52 | 10656 | 5.23 | 10656 | 5.95 | 10656 | 2.09 | 10656 | 3.37 | 10656 | 3.42
10658 | 4.42 | 10658 | 6.25 | 10658 | 4.71 | 10658 | 4.52 | 10658 | 5.23 | 10658 | 5.96 | 10658 | 2.09 | 10658 | 3.38 | 10658 | 3.42
10660 | 4.42 | 10660 | 6.25 | 10660 | 4.71 | 10660 | 4.52 | 10660 | 5.23 | 10660 | 5.95 | 10660 | 2.09 | 10660 | 3.37 | 10660 | 3.41
10662 | 4.42 | 10662 | 6.26 | 10662 | 4.71 | 10662 | 4.52 | 10662 | 5.23 | 10662 | 5.95 | 10662 | 2.1 | 10662 | 3.38 | 10662 | 3.42
10664 | 4.42 | 10664 | 6.26 | 10664 | 4.72 | 10664 | 4.52 | 10664 | 5.24 | 10664 | 5.96 | 10664 | 2.09 | 10664 | 3.38 | 10664 | 3.42
10666 | 4.43 | 10666 | 6.26 | 10666 | 4.72 | 10666 | 4.52 | 10666 | 5.23 | 10666 | 5.95 | 10666 | 2.09 | 10666 | 3.38 | 10666 | 3.42
10668 | 4.42 | 10668 | 6.26 | 10668 | 4.72 | 10668 | 4.52 | 10668 | 5.23 | 10668 | 5.95 | 10668 | 2.09 | 10668 | 3.38 | 10668 | 3.42
10670 | 4.42 | 10670 | 6.26 | 10670 | 4.72 | 10670 | 4.52 | 10670 | 5.23 | 10670 | 5.96 | 10670 | 2.1 | 10670 | 3.38 | 10670 | 3.43
10672 | 4.42 | 10672 | 6.27 | 10672 | 4.72 | 10672 | 4.52 | 10672 | 5.24 | 10672 | 5.96 | 10672 | 2.09 | 10672 | 3.38 | 10672 | 3.42
10674 | 4.42 | 10674 | 6.26 | 10674 | 4.72 | 10674 | 4.53 | 10674 | 5.24 | 10674 | 5.96 | 10674 | 2.09 | 10674 | 3.38 | 10674 | 3.42
10676 | 4.43 | 10676 | 6.27 | 10676 | 4.73 | 10676 | 4.52 | 10676 | 5.24 | 10676 | 5.95 | 10676 | 2.09 | 10676 | 3.38 | 10676 | 3.42
10678 | 4.43 | 10678 | 6.26 | 10678 | 4.73 | 10678 | 4.52 | 10678 | 5.24 | 10678 | 5.96 | 10678 | 2.09 | 10678 | 3.38 | 10678 | 3.43
10680 | 4.43 | 10680 | 6.27 | 10680 | 4.72 | 10680 | 4.52 | 10680 | 5.24 | 10680 | 5.96 | 10680 | 2.09 | 10680 | 3.38 | 10680 | 3.42
10682 | 4.43 | 10682 | 6.27 | 10682 | 4.73 | 10682 | 4.53 | 10682 | 5.24 | 10682 | 5.96 | 10682 | 2.09 | 10682 | 3.38 | 10682 | 3.42
10684 | 4.43 | 10684 | 6.27 | 10684 | 4.72 | 10684 | 4.53 | 10684 | 5.24 | 10684 | 5.96 | 10684 | 2.09 | 10684 | 3.38 | 10684 | 3.42
10686 | 4.43 | 10686 | 6.27 | 10686 | 4.73 | 10686 | 4.52 | 10686 | 5.24 | 10686 | 5.96 | 10686 | 2.09 | 10686 | 3.38 | 10686 | 3.42
10688 | 4.43 | 10688 | 6.27 | 10688 | 4.73 | 10688 | 4.53 | 10688 | 5.24 | 10688 | 5.96 | 10688 | 2.09 | 10688 | 3.38 | 10688 | 3.42
10690 | 4.43 | 10690 | 6.27 | 10690 | 4.73 | 10690 | 4.52 | 10690 | 5.24 | 10690 | 5.96 | 10690 | 2.1 | 10690 | 3.38 | 10690 | 3.42
10692 | 4.43 | 10692 | 6.27 | 10692 | 4.72 | 10692 | 4.53 | 10692 | 5.24 | 10692 | 5.97 | 10692 | 2.09 | 10692 | 3.38 | 10692 | 3.42
10694 | 4.43 | 10694 | 6.28 | 10694 | 4.73 | 10694 | 4.53 | 10694 | 5.24 | 10694 | 5.96 | 10694 | 2.1 | 10694 | 3.38 | 10694 | 3.42
10696 | 4.43 | 10696 | 6.27 | 10696 | 4.73 | 10696 | 4.53 | 10696 | 5.24 | 10696 | 5.96 | 10696 | 2.1 | 10696 | 3.38 | 10696 | 3.43
10698 | 4.44 | 10698 | 6.28 | 10698 | 4.73 | 10698 | 4.53 | 10698 | 5.24 | 10698 | 5.97 | 10698 | 2.09 | 10698 | 3.38 | 10698 | 3.43
10700 | 4.43 | 10700 | 6.27 | 10700 | 4.73 | 10700 | 4.53 | 10700 | 5.25 | 10700 | 5.96 | 10700 | 2.1 | 10700 | 3.38 | 10700 | 3.42
10702 | 4.43 | 10702 | 6.28 | 10702 | 4.73 | 10702 | 4.53 | 10702 | 5.25 | 10702 | 5.97 | 10702 | 2.1 | 10702 | 3.38 | 10702 | 3.43
10704 | 4.43 | 10704 | 6.28 | 10704 | 4.74 | 10704 | 4.53 | 10704 | 5.24 | 10704 | 5.97 | 10704 | 2.1 | 10704 | 3.38 | 10704 | 3.43
10706 | 4.43 | 10706 | 6.28 | 10706 | 4.73 | 10706 | 4.53 | 10706 | 5.24 | 10706 | 5.97 | 10706 | 2.1 | 10706 | 3.38 | 10706 | 3.43
10708 | 4.43 | 10708 | 6.28 | 10708 | 4.73 | 10708 | 4.53 | 10708 | 5.25 | 10708 | 5.97 | 10708 | 2.1 | 10708 | 3.39 | 10708 | 3.43
10710 | 4.43 | 10710 | 6.29 | 10710 | 4.73 | 10710 | 4.53 | 10710 | 5.25 | 10710 | 5.97 | 10710 | 2.1 | 10710 | 3.39 | 10710 | 3.43
10712 | 4.43 | 10712 | 6.28 | 10712 | 4.73 | 10712 | 4.54 | 10712 | 5.25 | 10712 | 5.97 | 10712 | 2.09 | 10712 | 3.39 | 10712 | 3.43
10714 | 4.43 | 10714 | 6.29 | 10714 | 4.74 | 10714 | 4.53 | 10714 | 5.25 | 10714 | 5.97 | 10714 | 2.1 | 10714 | 3.38 | 10714 | 3.42
10716 | 4.43 | 10716 | 6.28 | 10716 | 4.73 | 10716 | 4.54 | 10716 | 5.25 | 10716 | 5.97 | 10716 | 2.1 | 10716 | 3.39 | 10716 | 3.43
10718 | 4.43 | 10718 | 6.29 | 10718 | 4.74 | 10718 | 4.53 | 10718 | 5.25 | 10718 | 5.97 | 10718 | 2.1 | 10718 | 3.38 | 10718 | 3.42
10720 | 4.43 | 10720 | 6.29 | 10720 | 4.74 | 10720 | 4.53 | 10720 | 5.25 | 10720 | 5.96 | 10720 | 2.1 | 10720 | 3.39 | 10720 | 3.43
10722 | 4.43 | 10722 | 6.29 | 10722 | 4.74 | 10722 | 4.54 | 10722 | 5.25 | 10722 | 5.97 | 10722 | 2.1 | 10722 | 3.39 | 10722 | 3.43
10724 | 4.43 | 10724 | 6.29 | 10724 | 4.74 | 10724 | 4.54 | 10724 | 5.25 | 10724 | 5.97 | 10724 | 2.09 | 10724 | 3.39 | 10724 | 3.43
10726 | 4.44 | 10726 | 6.29 | 10726 | 4.74 | 10726 | 4.54 | 10726 | 5.25 | 10726 | 5.97 | 10726 | 2.1 | 10726 | 3.38 | 10726 | 3.42
10728 | 4.44 | 10728 | 6.29 | 10728 | 4.74 | 10728 | 4.54 | 10728 | 5.25 | 10728 | 5.97 | 10728 | 2.1 | 10728 | 3.38 | 10728 | 3.43
10730 | 4.43 | 10730 | 6.29 | 10730 | 4.74 | 10730 | 4.54 | 10730 | 5.25 | 10730 | 5.97 | 10730 | 2.09 | 10730 | 3.39 | 10730 | 3.43
10732 | 4.43 | 10732 | 6.29 | 10732 | 4.74 | 10732 | 4.54 | 10732 | 5.25 | 10732 | 5.97 | 10732 | 2.1 | 10732 | 3.39 | 10732 | 3.42
10734 | 4.44 | 10734 | 6.29 | 10734 | 4.75 | 10734 | 4.55 | 10734 | 5.26 | 10734 | 5.97 | 10734 | 2.1 | 10734 | 3.39 | 10734 | 3.43
10736 | 4.44 | 10736 | 6.29 | 10736 | 4.74 | 10736 | 4.54 | 10736 | 5.25 | 10736 | 5.97 | 10736 | 2.1 | 10736 | 3.39 | 10736 | 3.43
10738 | 4.44 | 10738 | 6.3 | 10738 | 4.75 | 10738 | 4.54 | 10738 | 5.25 | 10738 | 5.98 | 10738 | 2.1 | 10738 | 3.39 | 10738 | 3.43
10740 | 4.44 | 10740 | 6.29 | 10740 | 4.74 | 10740 | 4.54 | 10740 | 5.25 | 10740 | 5.97 | 10740 | 2.1 | 10740 | 3.39 | 10740 | 3.43
10742 | 4.44 | 10742 | 6.3 | 10742 | 4.75 | 10742 | 4.54 | 10742 | 5.26 | 10742 | 5.98 | 10742 | 2.1 | 10742 | 3.39 | 10742 | 3.43
10744 | 4.44 | 10744 | 6.3 | 10744 | 4.75 | 10744 | 4.54 | 10744 | 5.26 | 10744 | 5.98 | 10744 | 2.1 | 10744 | 3.39 | 10744 | 3.43
10746 | 4.44 | 10746 | 6.3 | 10746 | 4.75 | 10746 | 4.54 | 10746 | 5.26 | 10746 | 5.98 | 10746 | 2.1 | 10746 | 3.39 | 10746 | 3.43
10748 | 4.44 | 10748 | 6.3 | 10748 | 4.75 | 10748 | 4.54 | 10748 | 5.25 | 10748 | 5.98 | 10748 | 2.1 | 10748 | 3.39 | 10748 | 3.43
10750 | 4.44 | 10750 | 6.31 | 10750 | 4.75 | 10750 | 4.54 | 10750 | 5.26 | 10750 | 5.98 | 10750 | 2.1 | 10750 | 3.39 | 10750 | 3.43
10752 | 4.44 | 10752 | 6.31 | 10752 | 4.75 | 10752 | 4.55 | 10752 | 5.26 | 10752 | 5.98 | 10752 | 2.1 | 10752 | 3.39 | 10752 | 3.44
10754 | 4.44 | 10754 | 6.31 | 10754 | 4.75 | 10754 | 4.55 | 10754 | 5.26 | 10754 | 5.98 | 10754 | 2.1 | 10754 | 3.39 | 10754 | 3.43
10756 | 4.44 | 10756 | 6.31 | 10756 | 4.75 | 10756 | 4.54 | 10756 | 5.26 | 10756 | 5.98 | 10756 | 2.1 | 10756 | 3.39 | 10756 | 3.43
10758 | 4.44 | 10758 | 6.32 | 10758 | 4.75 | 10758 | 4.55 | 10758 | 5.26 | 10758 | 5.99 | 10758 | 2.1 | 10758 | 3.39 | 10758 | 3.43
10760 | 4.44 | 10760 | 6.31 | 10760 | 4.75 | 10760 | 4.55 | 10760 | 5.26 | 10760 | 5.99 | 10760 | 2.1 | 10760 | 3.39 | 10760 | 3.43
10762 | 4.44 | 10762 | 6.31 | 10762 | 4.75 | 10762 | 4.55 | 10762 | 5.26 | 10762 | 5.99 | 10762 | 2.1 | 10762 | 3.39 | 10762 | 3.43
10764 | 4.44 | 10764 | 6.32 | 10764 | 4.76 | 10764 | 4.55 | 10764 | 5.26 | 10764 | 5.98 | 10764 | 2.1 | 10764 | 3.39 | 10764 | 3.43
10766 | 4.44 | 10766 | 6.32 | 10766 | 4.76 | 10766 | 4.55 | 10766 | 5.26 | 10766 | 5.99 | 10766 | 2.1 | 10766 | 3.4 | 10766 | 3.43
10768 | 4.44 | 10768 | 6.31 | 10768 | 4.76 | 10768 | 4.55 | 10768 | 5.26 | 10768 | 5.98 | 10768 | 2.1 | 10768 | 3.4 | 10768 | 3.43
10770 | 4.44 | 10770 | 6.32 | 10770 | 4.76 | 10770 | 4.55 | 10770 | 5.27 | 10770 | 5.98 | 10770 | 2.1 | 10770 | 3.39 | 10770 | 3.43
10772 | 4.44 | 10772 | 6.32 | 10772 | 4.76 | 10772 | 4.55 | 10772 | 5.26 | 10772 | 5.99 | 10772 | 2.1 | 10772 | 3.39 | 10772 | 3.43
10774 | 4.44 | 10774 | 6.32 | 10774 | 4.75 | 10774 | 4.55 | 10774 | 5.26 | 10774 | 5.99 | 10774 | 2.1 | 10774 | 3.39 | 10774 | 3.43
10776 | 4.44 | 10776 | 6.32 | 10776 | 4.76 | 10776 | 4.56 | 10776 | 5.27 | 10776 | 5.99 | 10776 | 2.1 | 10776 | 3.4 | 10776 | 3.43
10778 | 4.44 | 10778 | 6.32 | 10778 | 4.76 | 10778 | 4.55 | 10778 | 5.27 | 10778 | 5.99 | 10778 | 2.1 | 10778 | 3.39 | 10778 | 3.43
10780 | 4.45 | 10780 | 6.33 | 10780 | 4.76 | 10780 | 4.56 | 10780 | 5.27 | 10780 | 6 | 10780 | 2.1 | 10780 | 3.4 | 10780 | 3.43
10782 | 4.44 | 10782 | 6.33 | 10782 | 4.76 | 10782 | 4.56 | 10782 | 5.27 | 10782 | 5.99 | 10782 | 2.1 | 10782 | 3.4 | 10782 | 3.43
10784 | 4.44 | 10784 | 6.33 | 10784 | 4.76 | 10784 | 4.56 | 10784 | 5.27 | 10784 | 5.99 | 10784 | 2.1 | 10784 | 3.4 | 10784 | 3.43
10786 | 4.44 | 10786 | 6.32 | 10786 | 4.76 | 10786 | 4.55 | 10786 | 5.27 | 10786 | 5.99 | 10786 | 2.1 | 10786 | 3.39 | 10786 | 3.43
10788 | 4.44 | 10788 | 6.33 | 10788 | 4.77 | 10788 | 4.55 | 10788 | 5.27 | 10788 | 5.99 | 10788 | 2.1 | 10788 | 3.39 | 10788 | 3.44
10790 | 4.45 | 10790 | 6.33 | 10790 | 4.76 | 10790 | 4.55 | 10790 | 5.27 | 10790 | 5.99 | 10790 | 2.1 | 10790 | 3.4 | 10790 | 3.44
10792 | 4.45 | 10792 | 6.33 | 10792 | 4.77 | 10792 | 4.56 | 10792 | 5.27 | 10792 | 6 | 10792 | 2.1 | 10792 | 3.4 | 10792 | 3.44
10794 | 4.45 | 10794 | 6.33 | 10794 | 4.76 | 10794 | 4.56 | 10794 | 5.27 | 10794 | 6 | 10794 | 2.1 | 10794 | 3.4 | 10794 | 3.44
10796 | 4.44 | 10796 | 6.33 | 10796 | 4.76 | 10796 | 4.56 | 10796 | 5.27 | 10796 | 6 | 10796 | 2.1 | 10796 | 3.39 | 10796 | 3.43
10798 | 4.45 | 10798 | 6.33 | 10798 | 4.76 | 10798 | 4.56 | 10798 | 5.27 | 10798 | 6 | 10798 | 2.1 | 10798 | 3.39 | 10798 | 3.43
10800 | 4.45 | 10800 | 6.33 | 10800 | 4.77 | 10800 | 4.56 | 10800 | 5.27 | 10800 | 6 | 10800 | 2.1 | 10800 | 3.4 | 10800 | 3.44
10802 | 4.45 | 10802 | 6.33 | 10802 | 4.76 | 10802 | 4.56 | 10802 | 5.27 | 10802 | 6 | 10802 | 2.1 | 10802 | 3.4 | 10802 | 3.43
10804 | 4.45 | 10804 | 6.34 | 10804 | 4.77 | 10804 | 4.56 | 10804 | 5.27 | 10804 | 6 | 10804 | 2.11 | 10804 | 3.4 | 10804 | 3.44
10806 | 4.45 | 10806 | 6.34 | 10806 | 4.77 | 10806 | 4.56 | 10806 | 5.27 | 10806 | 6 | 10806 | 2.11 | 10806 | 3.4 | 10806 | 3.44
10808 | 4.45 | 10808 | 6.34 | 10808 | 4.77 | 10808 | 4.56 | 10808 | 5.28 | 10808 | 6 | 10808 | 2.11 | 10808 | 3.4 | 10808 | 3.44
10810 | 4.45 | 10810 | 6.35 | 10810 | 4.77 | 10810 | 4.56 | 10810 | 5.28 | 10810 | 6 | 10810 | 2.1 | 10810 | 3.4 | 10810 | 3.44
10812 | 4.45 | 10812 | 6.34 | 10812 | 4.77 | 10812 | 4.56 | 10812 | 5.28 | 10812 | 6 | 10812 | 2.11 | 10812 | 3.4 | 10812 | 3.44
10814 | 4.45 | 10814 | 6.34 | 10814 | 4.77 | 10814 | 4.56 | 10814 | 5.28 | 10814 | 6 | 10814 | 2.1 | 10814 | 3.4 | 10814 | 3.44
10816 | 4.45 | 10816 | 6.35 | 10816 | 4.77 | 10816 | 4.56 | 10816 | 5.28 | 10816 | 6 | 10816 | 2.1 | 10816 | 3.4 | 10816 | 3.44
10818 | 4.45 | 10818 | 6.35 | 10818 | 4.77 | 10818 | 4.56 | 10818 | 5.28 | 10818 | 6 | 10818 | 2.1 | 10818 | 3.4 | 10818 | 3.44
10820 | 4.45 | 10820 | 6.34 | 10820 | 4.77 | 10820 | 4.57 | 10820 | 5.28 | 10820 | 6 | 10820 | 2.1 | 10820 | 3.4 | 10820 | 3.44
10822 | 4.45 | 10822 | 6.35 | 10822 | 4.78 | 10822 | 4.57 | 10822 | 5.28 | 10822 | 6 | 10822 | 2.1 | 10822 | 3.4 | 10822 | 3.44
10824 | 4.45 | 10824 | 6.35 | 10824 | 4.78 | 10824 | 4.57 | 10824 | 5.28 | 10824 | 6.01 | 10824 | 2.1 | 10824 | 3.4 | 10824 | 3.44
10826 | 4.45 | 10826 | 6.36 | 10826 | 4.78 | 10826 | 4.57 | 10826 | 5.28 | 10826 | 6.01 | 10826 | 2.1 | 10826 | 3.4 | 10826 | 3.44
10828 | 4.45 | 10828 | 6.36 | 10828 | 4.78 | 10828 | 4.57 | 10828 | 5.28 | 10828 | 6.01 | 10828 | 2.1 | 10828 | 3.4 | 10828 | 3.44
10830 | 4.45 | 10830 | 6.31 | 10830 | 4.77 | 10830 | 4.57 | 10830 | 5.28 | 10830 | 6.01 | 10830 | 2.11 | 10830 | 3.4 | 10830 | 3.44
10832 | 4.45 | 10832 | 6.33 | 10832 | 4.77 | 10832 | 4.57 | 10832 | 5.28 | 10832 | 6.01 | 10832 | 2.1 | 10832 | 3.4 | 10832 | 3.44
10834 | 4.45 | 10834 | 6.34 | 10834 | 4.78 | 10834 | 4.57 | 10834 | 5.28 | 10834 | 6.01 | 10834 | 2.1 | 10834 | 3.41 | 10834 | 3.44
10836 | 4.45 | 10836 | 6.34 | 10836 | 4.78 | 10836 | 4.56 | 10836 | 5.28 | 10836 | 6.01 | 10836 | 2.11 | 10836 | 3.4 | 10836 | 3.44
10838 | 4.45 | 10838 | 6.35 | 10838 | 4.78 | 10838 | 4.57 | 10838 | 5.28 | 10838 | 6.01 | 10838 | 2.1 | 10838 | 3.41 | 10838 | 3.44
10840 | 4.45 | 10840 | 6.35 | 10840 | 4.78 | 10840 | 4.57 | 10840 | 5.28 | 10840 | 6.01 | 10840 | 2.11 | 10840 | 3.41 | 10840 | 3.45
10842 | 4.45 | 10842 | 6.35 | 10842 | 4.78 | 10842 | 4.57 | 10842 | 5.29 | 10842 | 6.02 | 10842 | 2.1 | 10842 | 3.41 | 10842 | 3.44
10844 | 4.45 | 10844 | 6.35 | 10844 | 4.78 | 10844 | 4.57 | 10844 | 5.29 | 10844 | 6.01 | 10844 | 2.11 | 10844 | 3.41 | 10844 | 3.44
10846 | 4.46 | 10846 | 6.33 | 10846 | 4.78 | 10846 | 4.57 | 10846 | 5.29 | 10846 | 6.02 | 10846 | 2.1 | 10846 | 3.41 | 10846 | 3.44
10848 | 4.46 | 10848 | 6.34 | 10848 | 4.78 | 10848 | 4.57 | 10848 | 5.29 | 10848 | 6.01 | 10848 | 2.11 | 10848 | 3.41 | 10848 | 3.45
10850 | 4.46 | 10850 | 6.35 | 10850 | 4.78 | 10850 | 4.57 | 10850 | 5.29 | 10850 | 6.01 | 10850 | 2.1 | 10850 | 3.41 | 10850 | 3.45
10852 | 4.45 | 10852 | 6.35 | 10852 | 4.78 | 10852 | 4.57 | 10852 | 5.29 | 10852 | 6.02 | 10852 | 2.11 | 10852 | 3.41 | 10852 | 3.45
10854 | 4.46 | 10854 | 6.36 | 10854 | 4.78 | 10854 | 4.57 | 10854 | 5.29 | 10854 | 6.01 | 10854 | 2.11 | 10854 | 3.41 | 10854 | 3.45
10856 | 4.45 | 10856 | 6.36 | 10856 | 4.79 | 10856 | 4.58 | 10856 | 5.29 | 10856 | 6.02 | 10856 | 2.1 | 10856 | 3.41 | 10856 | 3.44
10858 | 4.46 | 10858 | 6.36 | 10858 | 4.78 | 10858 | 4.58 | 10858 | 5.29 | 10858 | 6.02 | 10858 | 2.11 | 10858 | 3.41 | 10858 | 3.45
10860 | 4.45 | 10860 | 6.36 | 10860 | 4.79 | 10860 | 4.58 | 10860 | 5.29 | 10860 | 6.02 | 10860 | 2.11 | 10860 | 3.41 | 10860 | 3.45
10862 | 4.45 | 10862 | 6.36 | 10862 | 4.79 | 10862 | 4.58 | 10862 | 5.29 | 10862 | 6.02 | 10862 | 2.11 | 10862 | 3.41 | 10862 | 3.45
10864 | 4.46 | 10864 | 6.36 | 10864 | 4.79 | 10864 | 4.58 | 10864 | 5.29 | 10864 | 6.02 | 10864 | 2.11 | 10864 | 3.41 | 10864 | 3.45
10866 | 4.46 | 10866 | 6.37 | 10866 | 4.79 | 10866 | 4.57 | 10866 | 5.29 | 10866 | 6.02 | 10866 | 2.1 | 10866 | 3.41 | 10866 | 3.45
10868 | 4.45 | 10868 | 6.37 | 10868 | 4.79 | 10868 | 4.58 | 10868 | 5.29 | 10868 | 6.02 | 10868 | 2.11 | 10868 | 3.41 | 10868 | 3.44
10870 | 4.46 | 10870 | 6.37 | 10870 | 4.8 | 10870 | 4.58 | 10870 | 5.29 | 10870 | 6.02 | 10870 | 2.11 | 10870 | 3.41 | 10870 | 3.45
10872 | 4.46 | 10872 | 6.38 | 10872 | 4.79 | 10872 | 4.58 | 10872 | 5.29 | 10872 | 6.02 | 10872 | 2.11 | 10872 | 3.41 | 10872 | 3.44
10874 | 4.46 | 10874 | 6.37 | 10874 | 4.8 | 10874 | 4.58 | 10874 | 5.29 | 10874 | 6.02 | 10874 | 2.1 | 10874 | 3.41 | 10874 | 3.45
10876 | 4.46 | 10876 | 6.37 | 10876 | 4.8 | 10876 | 4.58 | 10876 | 5.29 | 10876 | 6.02 | 10876 | 2.11 | 10876 | 3.41 | 10876 | 3.44
10878 | 4.46 | 10878 | 6.37 | 10878 | 4.79 | 10878 | 4.58 | 10878 | 5.3 | 10878 | 6.02 | 10878 | 2.1 | 10878 | 3.41 | 10878 | 3.45
10880 | 4.46 | 10880 | 6.38 | 10880 | 4.79 | 10880 | 4.58 | 10880 | 5.29 | 10880 | 6.02 | 10880 | 2.11 | 10880 | 3.41 | 10880 | 3.45
10882 | 4.46 | 10882 | 6.37 | 10882 | 4.8 | 10882 | 4.59 | 10882 | 5.29 | 10882 | 6.02 | 10882 | 2.1 | 10882 | 3.41 | 10882 | 3.45
10884 | 4.46 | 10884 | 6.38 | 10884 | 4.8 | 10884 | 4.58 | 10884 | 5.3 | 10884 | 6.02 | 10884 | 2.11 | 10884 | 3.41 | 10884 | 3.45
10886 | 4.46 | 10886 | 6.38 | 10886 | 4.79 | 10886 | 4.58 | 10886 | 5.29 | 10886 | 6.02 | 10886 | 2.11 | 10886 | 3.41 | 10886 | 3.45
10888 | 4.46 | 10888 | 6.38 | 10888 | 4.8 | 10888 | 4.58 | 10888 | 5.3 | 10888 | 6.02 | 10888 | 2.1 | 10888 | 3.41 | 10888 | 3.45
10890 | 4.46 | 10890 | 6.38 | 10890 | 4.8 | 10890 | 4.58 | 10890 | 5.3 | 10890 | 6.03 | 10890 | 2.11 | 10890 | 3.42 | 10890 | 3.45
10892 | 4.46 | 10892 | 6.38 | 10892 | 4.79 | 10892 | 4.58 | 10892 | 5.3 | 10892 | 6.03 | 10892 | 2.11 | 10892 | 3.41 | 10892 | 3.45
10894 | 4.46 | 10894 | 6.38 | 10894 | 4.8 | 10894 | 4.59 | 10894 | 5.3 | 10894 | 6.03 | 10894 | 2.11 | 10894 | 3.41 | 10894 | 3.45
10896 | 4.46 | 10896 | 6.38 | 10896 | 4.8 | 10896 | 4.59 | 10896 | 5.3 | 10896 | 6.03 | 10896 | 2.11 | 10896 | 3.41 | 10896 | 3.45
10898 | 4.46 | 10898 | 6.39 | 10898 | 4.8 | 10898 | 4.58 | 10898 | 5.3 | 10898 | 6.03 | 10898 | 2.11 | 10898 | 3.41 | 10898 | 3.45
10900 | 4.46 | 10900 | 6.38 | 10900 | 4.8 | 10900 | 4.58 | 10900 | 5.3 | 10900 | 6.03 | 10900 | 2.11 | 10900 | 3.42 | 10900 | 3.45
10902 | 4.46 | 10902 | 6.39 | 10902 | 4.8 | 10902 | 4.58 | 10902 | 5.3 | 10902 | 6.03 | 10902 | 2.1 | 10902 | 3.41 | 10902 | 3.45
10904 | 4.46 | 10904 | 6.39 | 10904 | 4.81 | 10904 | 4.58 | 10904 | 5.3 | 10904 | 6.03 | 10904 | 2.11 | 10904 | 3.41 | 10904 | 3.45
10906 | 4.46 | 10906 | 6.39 | 10906 | 4.8 | 10906 | 4.58 | 10906 | 5.3 | 10906 | 6.04 | 10906 | 2.11 | 10906 | 3.41 | 10906 | 3.45
10908 | 4.46 | 10908 | 6.39 | 10908 | 4.81 | 10908 | 4.58 | 10908 | 5.3 | 10908 | 6.04 | 10908 | 2.11 | 10908 | 3.41 | 10908 | 3.45
10910 | 4.46 | 10910 | 6.39 | 10910 | 4.81 | 10910 | 4.59 | 10910 | 5.3 | 10910 | 6.04 | 10910 | 2.11 | 10910 | 3.42 | 10910 | 3.46
10912 | 4.46 | 10912 | 6.39 | 10912 | 4.8 | 10912 | 4.59 | 10912 | 5.31 | 10912 | 6.04 | 10912 | 2.11 | 10912 | 3.41 | 10912 | 3.45
10914 | 4.47 | 10914 | 6.4 | 10914 | 4.8 | 10914 | 4.59 | 10914 | 5.3 | 10914 | 6.04 | 10914 | 2.11 | 10914 | 3.42 | 10914 | 3.46
10916 | 4.47 | 10916 | 6.4 | 10916 | 4.81 | 10916 | 4.59 | 10916 | 5.3 | 10916 | 6.04 | 10916 | 2.11 | 10916 | 3.42 | 10916 | 3.45
10918 | 4.47 | 10918 | 6.4 | 10918 | 4.81 | 10918 | 4.59 | 10918 | 5.31 | 10918 | 6.04 | 10918 | 2.11 | 10918 | 3.42 | 10918 | 3.45
10920 | 4.47 | 10920 | 6.4 | 10920 | 4.81 | 10920 | 4.59 | 10920 | 5.31 | 10920 | 6.04 | 10920 | 2.11 | 10920 | 3.42 | 10920 | 3.45
10922 | 4.47 | 10922 | 6.4 | 10922 | 4.81 | 10922 | 4.59 | 10922 | 5.3 | 10922 | 6.04 | 10922 | 2.11 | 10922 | 3.42 | 10922 | 3.46
10924 | 4.47 | 10924 | 6.41 | 10924 | 4.81 | 10924 | 4.59 | 10924 | 5.3 | 10924 | 6.04 | 10924 | 2.11 | 10924 | 3.42 | 10924 | 3.45
10926 | 4.47 | 10926 | 6.41 | 10926 | 4.81 | 10926 | 4.59 | 10926 | 5.31 | 10926 | 6.04 | 10926 | 2.11 | 10926 | 3.42 | 10926 | 3.46
10928 | 4.47 | 10928 | 6.41 | 10928 | 4.81 | 10928 | 4.59 | 10928 | 5.31 | 10928 | 6.04 | 10928 | 2.11 | 10928 | 3.42 | 10928 | 3.45
10930 | 4.46 | 10930 | 6.41 | 10930 | 4.81 | 10930 | 4.59 | 10930 | 5.31 | 10930 | 6.04 | 10930 | 2.11 | 10930 | 3.42 | 10930 | 3.45
10932 | 4.47 | 10932 | 6.41 | 10932 | 4.81 | 10932 | 4.59 | 10932 | 5.31 | 10932 | 6.04 | 10932 | 2.11 | 10932 | 3.42 | 10932 | 3.45
10934 | 4.47 | 10934 | 6.41 | 10934 | 4.81 | 10934 | 4.6 | 10934 | 5.31 | 10934 | 6.04 | 10934 | 2.11 | 10934 | 3.42 | 10934 | 3.45
10936 | 4.47 | 10936 | 6.41 | 10936 | 4.82 | 10936 | 4.6 | 10936 | 5.31 | 10936 | 6.04 | 10936 | 2.11 | 10936 | 3.42 | 10936 | 3.45
10938 | 4.47 | 10938 | 6.41 | 10938 | 4.81 | 10938 | 4.59 | 10938 | 5.31 | 10938 | 6.04 | 10938 | 2.11 | 10938 | 3.42 | 10938 | 3.45
10940 | 4.47 | 10940 | 6.42 | 10940 | 4.81 | 10940 | 4.59 | 10940 | 5.31 | 10940 | 6.05 | 10940 | 2.11 | 10940 | 3.42 | 10940 | 3.46
10942 | 4.47 | 10942 | 6.42 | 10942 | 4.81 | 10942 | 4.59 | 10942 | 5.31 | 10942 | 6.05 | 10942 | 2.11 | 10942 | 3.42 | 10942 | 3.46
10944 | 4.47 | 10944 | 6.42 | 10944 | 4.82 | 10944 | 4.59 | 10944 | 5.31 | 10944 | 6.05 | 10944 | 2.11 | 10944 | 3.42 | 10944 | 3.46
10946 | 4.47 | 10946 | 6.42 | 10946 | 4.81 | 10946 | 4.59 | 10946 | 5.31 | 10946 | 6.05 | 10946 | 2.11 | 10946 | 3.42 | 10946 | 3.46
10948 | 4.47 | 10948 | 6.42 | 10948 | 4.82 | 10948 | 4.59 | 10948 | 5.31 | 10948 | 6.05 | 10948 | 2.11 | 10948 | 3.42 | 10948 | 3.46
10950 | 4.47 | 10950 | 6.42 | 10950 | 4.82 | 10950 | 4.59 | 10950 | 5.31 | 10950 | 6.05 | 10950 | 2.11 | 10950 | 3.42 | 10950 | 3.45
10952 | 4.47 | 10952 | 6.42 | 10952 | 4.82 | 10952 | 4.59 | 10952 | 5.31 | 10952 | 6.05 | 10952 | 2.11 | 10952 | 3.42 | 10952 | 3.46
10954 | 4.47 | 10954 | 6.43 | 10954 | 4.82 | 10954 | 4.6 | 10954 | 5.31 | 10954 | 6.05 | 10954 | 2.11 | 10954 | 3.42 | 10954 | 3.46
10956 | 4.47 | 10956 | 6.43 | 10956 | 4.82 | 10956 | 4.59 | 10956 | 5.32 | 10956 | 6.05 | 10956 | 2.11 | 10956 | 3.42 | 10956 | 3.45
10958 | 4.47 | 10958 | 6.43 | 10958 | 4.82 | 10958 | 4.6 | 10958 | 5.31 | 10958 | 6.05 | 10958 | 2.11 | 10958 | 3.42 | 10958 | 3.46
10960 | 4.47 | 10960 | 6.43 | 10960 | 4.82 | 10960 | 4.6 | 10960 | 5.32 | 10960 | 6.05 | 10960 | 2.11 | 10960 | 3.42 | 10960 | 3.46
10962 | 4.47 | 10962 | 6.43 | 10962 | 4.82 | 10962 | 4.59 | 10962 | 5.32 | 10962 | 6.05 | 10962 | 2.11 | 10962 | 3.43 | 10962 | 3.46
10964 | 4.47 | 10964 | 6.43 | 10964 | 4.83 | 10964 | 4.59 | 10964 | 5.32 | 10964 | 6.05 | 10964 | 2.11 | 10964 | 3.43 | 10964 | 3.46
10966 | 4.47 | 10966 | 6.43 | 10966 | 4.82 | 10966 | 4.6 | 10966 | 5.32 | 10966 | 6.05 | 10966 | 2.11 | 10966 | 3.42 | 10966 | 3.46
10968 | 4.47 | 10968 | 6.44 | 10968 | 4.82 | 10968 | 4.6 | 10968 | 5.32 | 10968 | 6.05 | 10968 | 2.11 | 10968 | 3.43 | 10968 | 3.46
10970 | 4.47 | 10970 | 6.44 | 10970 | 4.83 | 10970 | 4.6 | 10970 | 5.32 | 10970 | 6.05 | 10970 | 2.11 | 10970 | 3.43 | 10970 | 3.47
10972 | 4.48 | 10972 | 6.44 | 10972 | 4.82 | 10972 | 4.6 | 10972 | 5.32 | 10972 | 6.05 | 10972 | 2.11 | 10972 | 3.42 | 10972 | 3.46
10974 | 4.47 | 10974 | 6.44 | 10974 | 4.83 | 10974 | 4.6 | 10974 | 5.32 | 10974 | 6.05 | 10974 | 2.11 | 10974 | 3.43 | 10974 | 3.46
10976 | 4.48 | 10976 | 6.44 | 10976 | 4.82 | 10976 | 4.6 | 10976 | 5.32 | 10976 | 6.06 | 10976 | 2.11 | 10976 | 3.43 | 10976 | 3.46
10978 | 4.48 | 10978 | 6.44 | 10978 | 4.83 | 10978 | 4.6 | 10978 | 5.32 | 10978 | 6.06 | 10978 | 2.11 | 10978 | 3.43 | 10978 | 3.46
10980 | 4.48 | 10980 | 6.45 | 10980 | 4.83 | 10980 | 4.61 | 10980 | 5.32 | 10980 | 6.06 | 10980 | 2.11 | 10980 | 3.42 | 10980 | 3.46
10982 | 4.48 | 10982 | 6.44 | 10982 | 4.83 | 10982 | 4.6 | 10982 | 5.32 | 10982 | 6.06 | 10982 | 2.11 | 10982 | 3.43 | 10982 | 3.46
10984 | 4.48 | 10984 | 6.45 | 10984 | 4.83 | 10984 | 4.6 | 10984 | 5.32 | 10984 | 6.06 | 10984 | 2.11 | 10984 | 3.42 | 10984 | 3.46
10986 | 4.47 | 10986 | 6.45 | 10986 | 4.83 | 10986 | 4.61 | 10986 | 5.33 | 10986 | 6.06 | 10986 | 2.11 | 10986 | 3.43 | 10986 | 3.46
10988 | 4.48 | 10988 | 6.45 | 10988 | 4.83 | 10988 | 4.61 | 10988 | 5.32 | 10988 | 6.06 | 10988 | 2.11 | 10988 | 3.43 | 10988 | 3.46
10990 | 4.47 | 10990 | 6.45 | 10990 | 4.83 | 10990 | 4.6 | 10990 | 5.32 | 10990 | 6.06 | 10990 | 2.12 | 10990 | 3.43 | 10990 | 3.46
10992 | 4.48 | 10992 | 6.45 | 10992 | 4.83 | 10992 | 4.6 | 10992 | 5.32 | 10992 | 6.06 | 10992 | 2.11 | 10992 | 3.43 | 10992 | 3.46
10994 | 4.48 | 10994 | 6.45 | 10994 | 4.83 | 10994 | 4.61 | 10994 | 5.32 | 10994 | 6.06 | 10994 | 2.11 | 10994 | 3.43 | 10994 | 3.47
10996 | 4.48 | 10996 | 6.46 | 10996 | 4.83 | 10996 | 4.61 | 10996 | 5.33 | 10996 | 6.07 | 10996 | 2.11 | 10996 | 3.43 | 10996 | 3.47
10998 | 4.48 | 10998 | 6.45 | 10998 | 4.84 | 10998 | 4.6 | 10998 | 5.32 | 10998 | 6.07 | 10998 | 2.11 | 10998 | 3.43 | 10998 | 3.46
11000 | 4.48 | 11000 | 6.46 | 11000 | 4.83 | 11000 | 4.61 | 11000 | 5.33 | 11000 | 6.07 | 11000 | 2.11 | 11000 | 3.43 | 11000 | 3.46
11002 | 4.48 | 11002 | 6.46 | 11002 | 4.84 | 11002 | 4.61 | 11002 | 5.33 | 11002 | 6.07 | 11002 | 2.11 | 11002 | 3.43 | 11002 | 3.46
11004 | 4.48 | 11004 | 6.46 | 11004 | 4.84 | 11004 | 4.61 | 11004 | 5.33 | 11004 | 6.07 | 11004 | 2.12 | 11004 | 3.43 | 11004 | 3.46
11006 | 4.48 | 11006 | 6.46 | 11006 | 4.83 | 11006 | 4.61 | 11006 | 5.33 | 11006 | 6.07 | 11006 | 2.12 | 11006 | 3.43 | 11006 | 3.47
11008 | 4.48 | 11008 | 6.46 | 11008 | 4.84 | 11008 | 4.61 | 11008 | 5.33 | 11008 | 6.07 | 11008 | 2.11 | 11008 | 3.43 | 11008 | 3.46
11010 | 4.48 | 11010 | 6.46 | 11010 | 4.84 | 11010 | 4.61 | 11010 | 5.33 | 11010 | 6.07 | 11010 | 2.12 | 11010 | 3.43 | 11010 | 3.46
11012 | 4.48 | 11012 | 6.47 | 11012 | 4.84 | 11012 | 4.61 | 11012 | 5.33 | 11012 | 6.07 | 11012 | 2.11 | 11012 | 3.43 | 11012 | 3.47
11014 | 4.48 | 11014 | 6.47 | 11014 | 4.84 | 11014 | 4.61 | 11014 | 5.33 | 11014 | 6.06 | 11014 | 2.11 | 11014 | 3.43 | 11014 | 3.46
11016 | 4.48 | 11016 | 6.47 | 11016 | 4.84 | 11016 | 4.62 | 11016 | 5.33 | 11016 | 6.07 | 11016 | 2.11 | 11016 | 3.43 | 11016 | 3.47
11018 | 4.48 | 11018 | 6.47 | 11018 | 4.84 | 11018 | 4.62 | 11018 | 5.33 | 11018 | 6.07 | 11018 | 2.11 | 11018 | 3.43 | 11018 | 3.46
11020 | 4.49 | 11020 | 6.47 | 11020 | 4.84 | 11020 | 4.62 | 11020 | 5.33 | 11020 | 6.07 | 11020 | 2.11 | 11020 | 3.43 | 11020 | 3.46
11022 | 4.49 | 11022 | 6.47 | 11022 | 4.84 | 11022 | 4.62 | 11022 | 5.33 | 11022 | 6.07 | 11022 | 2.11 | 11022 | 3.43 | 11022 | 3.46
11024 | 4.49 | 11024 | 6.48 | 11024 | 4.84 | 11024 | 4.62 | 11024 | 5.34 | 11024 | 6.07 | 11024 | 2.12 | 11024 | 3.43 | 11024 | 3.46
11026 | 4.48 | 11026 | 6.48 | 11026 | 4.84 | 11026 | 4.62 | 11026 | 5.33 | 11026 | 6.07 | 11026 | 2.11 | 11026 | 3.43 | 11026 | 3.47
11028 | 4.48 | 11028 | 6.47 | 11028 | 4.84 | 11028 | 4.63 | 11028 | 5.34 | 11028 | 6.07 | 11028 | 2.11 | 11028 | 3.44 | 11028 | 3.47
11030 | 4.48 | 11030 | 6.48 | 11030 | 4.84 | 11030 | 4.62 | 11030 | 5.33 | 11030 | 6.08 | 11030 | 2.11 | 11030 | 3.44 | 11030 | 3.47
11032 | 4.49 | 11032 | 6.48 | 11032 | 4.85 | 11032 | 4.62 | 11032 | 5.33 | 11032 | 6.07 | 11032 | 2.12 | 11032 | 3.43 | 11032 | 3.47
11034 | 4.48 | 11034 | 6.48 | 11034 | 4.84 | 11034 | 4.62 | 11034 | 5.34 | 11034 | 6.08 | 11034 | 2.12 | 11034 | 3.43 | 11034 | 3.46
11036 | 4.49 | 11036 | 6.48 | 11036 | 4.85 | 11036 | 4.62 | 11036 | 5.34 | 11036 | 6.08 | 11036 | 2.11 | 11036 | 3.44 | 11036 | 3.47
11038 | 4.48 | 11038 | 6.48 | 11038 | 4.85 | 11038 | 4.62 | 11038 | 5.34 | 11038 | 6.08 | 11038 | 2.11 | 11038 | 3.44 | 11038 | 3.47
11040 | 4.49 | 11040 | 6.48 | 11040 | 4.85 | 11040 | 4.62 | 11040 | 5.34 | 11040 | 6.08 | 11040 | 2.12 | 11040 | 3.44 | 11040 | 3.47
11042 | 4.49 | 11042 | 6.49 | 11042 | 4.85 | 11042 | 4.62 | 11042 | 5.34 | 11042 | 6.08 | 11042 | 2.12 | 11042 | 3.44 | 11042 | 3.47
11044 | 4.49 | 11044 | 6.49 | 11044 | 4.85 | 11044 | 4.62 | 11044 | 5.34 | 11044 | 6.08 | 11044 | 2.11 | 11044 | 3.44 | 11044 | 3.47
11046 | 4.49 | 11046 | 6.49 | 11046 | 4.85 | 11046 | 4.62 | 11046 | 5.34 | 11046 | 6.08 | 11046 | 2.12 | 11046 | 3.44 | 11046 | 3.47
11048 | 4.49 | 11048 | 6.49 | 11048 | 4.85 | 11048 | 4.62 | 11048 | 5.34 | 11048 | 6.08 | 11048 | 2.12 | 11048 | 3.44 | 11048 | 3.47
11050 | 4.49 | 11050 | 6.49 | 11050 | 4.85 | 11050 | 4.63 | 11050 | 5.34 | 11050 | 6.08 | 11050 | 2.11 | 11050 | 3.43 | 11050 | 3.47
11052 | 4.49 | 11052 | 6.5 | 11052 | 4.86 | 11052 | 4.63 | 11052 | 5.34 | 11052 | 6.08 | 11052 | 2.11 | 11052 | 3.44 | 11052 | 3.47
11054 | 4.49 | 11054 | 6.49 | 11054 | 4.85 | 11054 | 4.63 | 11054 | 5.34 | 11054 | 6.08 | 11054 | 2.12 | 11054 | 3.44 | 11054 | 3.47
11056 | 4.49 | 11056 | 6.49 | 11056 | 4.86 | 11056 | 4.62 | 11056 | 5.35 | 11056 | 6.08 | 11056 | 2.11 | 11056 | 3.43 | 11056 | 3.47
11058 | 4.49 | 11058 | 6.49 | 11058 | 4.86 | 11058 | 4.62 | 11058 | 5.34 | 11058 | 6.09 | 11058 | 2.12 | 11058 | 3.44 | 11058 | 3.47
11060 | 4.49 | 11060 | 6.5 | 11060 | 4.86 | 11060 | 4.63 | 11060 | 5.35 | 11060 | 6.08 | 11060 | 2.12 | 11060 | 3.44 | 11060 | 3.47
11062 | 4.49 | 11062 | 6.5 | 11062 | 4.86 | 11062 | 4.63 | 11062 | 5.35 | 11062 | 6.09 | 11062 | 2.12 | 11062 | 3.44 | 11062 | 3.47
11064 | 4.49 | 11064 | 6.5 | 11064 | 4.86 | 11064 | 4.63 | 11064 | 5.35 | 11064 | 6.09 | 11064 | 2.11 | 11064 | 3.44 | 11064 | 3.47
11066 | 4.49 | 11066 | 6.5 | 11066 | 4.86 | 11066 | 4.63 | 11066 | 5.35 | 11066 | 6.09 | 11066 | 2.12 | 11066 | 3.44 | 11066 | 3.47
11068 | 4.49 | 11068 | 6.5 | 11068 | 4.86 | 11068 | 4.63 | 11068 | 5.34 | 11068 | 6.09 | 11068 | 2.11 | 11068 | 3.44 | 11068 | 3.47
11070 | 4.49 | 11070 | 6.51 | 11070 | 4.86 | 11070 | 4.63 | 11070 | 5.35 | 11070 | 6.09 | 11070 | 2.12 | 11070 | 3.44 | 11070 | 3.47
11072 | 4.49 | 11072 | 6.5 | 11072 | 4.87 | 11072 | 4.63 | 11072 | 5.35 | 11072 | 6.09 | 11072 | 2.11 | 11072 | 3.44 | 11072 | 3.47
11074 | 4.5 | 11074 | 6.5 | 11074 | 4.86 | 11074 | 4.63 | 11074 | 5.35 | 11074 | 6.09 | 11074 | 2.12 | 11074 | 3.44 | 11074 | 3.47
11076 | 4.49 | 11076 | 6.5 | 11076 | 4.86 | 11076 | 4.63 | 11076 | 5.35 | 11076 | 6.09 | 11076 | 2.12 | 11076 | 3.44 | 11076 | 3.48
11078 | 4.49 | 11078 | 6.51 | 11078 | 4.86 | 11078 | 4.63 | 11078 | 5.35 | 11078 | 6.09 | 11078 | 2.12 | 11078 | 3.44 | 11078 | 3.48
11080 | 4.49 | 11080 | 6.51 | 11080 | 4.86 | 11080 | 4.63 | 11080 | 5.35 | 11080 | 6.09 | 11080 | 2.12 | 11080 | 3.44 | 11080 | 3.48
11082 | 4.49 | 11082 | 6.51 | 11082 | 4.86 | 11082 | 4.63 | 11082 | 5.35 | 11082 | 6.09 | 11082 | 2.11 | 11082 | 3.44 | 11082 | 3.47
11084 | 4.49 | 11084 | 6.51 | 11084 | 4.87 | 11084 | 4.64 | 11084 | 5.35 | 11084 | 6.09 | 11084 | 2.11 | 11084 | 3.44 | 11084 | 3.48
11086 | 4.49 | 11086 | 6.51 | 11086 | 4.86 | 11086 | 4.63 | 11086 | 5.35 | 11086 | 6.09 | 11086 | 2.12 | 11086 | 3.44 | 11086 | 3.48
11088 | 4.5 | 11088 | 6.52 | 11088 | 4.87 | 11088 | 4.63 | 11088 | 5.35 | 11088 | 6.09 | 11088 | 2.11 | 11088 | 3.45 | 11088 | 3.48
11090 | 4.49 | 11090 | 6.52 | 11090 | 4.87 | 11090 | 4.64 | 11090 | 5.35 | 11090 | 6.09 | 11090 | 2.12 | 11090 | 3.44 | 11090 | 3.47
11092 | 4.49 | 11092 | 6.52 | 11092 | 4.87 | 11092 | 4.63 | 11092 | 5.35 | 11092 | 6.1 | 11092 | 2.11 | 11092 | 3.45 | 11092 | 3.48
11094 | 4.5 | 11094 | 6.52 | 11094 | 4.87 | 11094 | 4.64 | 11094 | 5.36 | 11094 | 6.1 | 11094 | 2.12 | 11094 | 3.44 | 11094 | 3.47
11096 | 4.49 | 11096 | 6.52 | 11096 | 4.87 | 11096 | 4.64 | 11096 | 5.35 | 11096 | 6.1 | 11096 | 2.12 | 11096 | 3.45 | 11096 | 3.48
11098 | 4.5 | 11098 | 6.52 | 11098 | 4.87 | 11098 | 4.64 | 11098 | 5.36 | 11098 | 6.09 | 11098 | 2.12 | 11098 | 3.44 | 11098 | 3.48
11100 | 4.5 | 11100 | 6.52 | 11100 | 4.87 | 11100 | 4.64 | 11100 | 5.36 | 11100 | 6.1 | 11100 | 2.12 | 11100 | 3.45 | 11100 | 3.48
11102 | 4.5 | 11102 | 6.52 | 11102 | 4.85 | 11102 | 4.64 | 11102 | 5.36 | 11102 | 6.1 | 11102 | 2.12 | 11102 | 3.45 | 11102 | 3.48
11104 | 4.5 | 11104 | 6.52 | 11104 | 4.86 | 11104 | 4.64 | 11104 | 5.36 | 11104 | 6.1 | 11104 | 2.12 | 11104 | 3.45 | 11104 | 3.48
11106 | 4.5 | 11106 | 6.52 | 11106 | 4.87 | 11106 | 4.63 | 11106 | 5.36 | 11106 | 6.1 | 11106 | 2.12 | 11106 | 3.45 | 11106 | 3.48
11108 | 4.5 | 11108 | 6.52 | 11108 | 4.86 | 11108 | 4.64 | 11108 | 5.36 | 11108 | 6.1 | 11108 | 2.12 | 11108 | 3.45 | 11108 | 3.47
11110 | 4.49 | 11110 | 6.53 | 11110 | 4.86 | 11110 | 4.63 | 11110 | 5.36 | 11110 | 6.11 | 11110 | 2.11 | 11110 | 3.45 | 11110 | 3.48
11112 | 4.5 | 11112 | 6.53 | 11112 | 4.87 | 11112 | 4.64 | 11112 | 5.36 | 11112 | 6.1 | 11112 | 2.12 | 11112 | 3.45 | 11112 | 3.47
11114 | 4.5 | 11114 | 6.53 | 11114 | 4.87 | 11114 | 4.64 | 11114 | 5.36 | 11114 | 6.1 | 11114 | 2.12 | 11114 | 3.45 | 11114 | 3.48
11116 | 4.5 | 11116 | 6.53 | 11116 | 4.87 | 11116 | 4.64 | 11116 | 5.36 | 11116 | 6.1 | 11116 | 2.12 | 11116 | 3.45 | 11116 | 3.48
11118 | 4.5 | 11118 | 6.53 | 11118 | 4.87 | 11118 | 4.65 | 11118 | 5.36 | 11118 | 6.1 | 11118 | 2.12 | 11118 | 3.45 | 11118 | 3.48
11120 | 4.5 | 11120 | 6.54 | 11120 | 4.88 | 11120 | 4.65 | 11120 | 5.36 | 11120 | 6.11 | 11120 | 2.12 | 11120 | 3.45 | 11120 | 3.49
11122 | 4.5 | 11122 | 6.53 | 11122 | 4.88 | 11122 | 4.65 | 11122 | 5.37 | 11122 | 6.1 | 11122 | 2.12 | 11122 | 3.45 | 11122 | 3.48
11124 | 4.5 | 11124 | 6.54 | 11124 | 4.87 | 11124 | 4.65 | 11124 | 5.37 | 11124 | 6.11 | 11124 | 2.12 | 11124 | 3.45 | 11124 | 3.48
11126 | 4.5 | 11126 | 6.54 | 11126 | 4.88 | 11126 | 4.65 | 11126 | 5.36 | 11126 | 6.11 | 11126 | 2.12 | 11126 | 3.45 | 11126 | 3.48
11128 | 4.5 | 11128 | 6.54 | 11128 | 4.89 | 11128 | 4.64 | 11128 | 5.37 | 11128 | 6.11 | 11128 | 2.12 | 11128 | 3.45 | 11128 | 3.48
11130 | 4.5 | 11130 | 6.54 | 11130 | 4.87 | 11130 | 4.65 | 11130 | 5.37 | 11130 | 6.11 | 11130 | 2.12 | 11130 | 3.46 | 11130 | 3.49
11132 | 4.5 | 11132 | 6.54 | 11132 | 4.87 | 11132 | 4.65 | 11132 | 5.37 | 11132 | 6.11 | 11132 | 2.12 | 11132 | 3.45 | 11132 | 3.48
11134 | 4.51 | 11134 | 6.54 | 11134 | 4.88 | 11134 | 4.65 | 11134 | 5.36 | 11134 | 6.11 | 11134 | 2.12 | 11134 | 3.46 | 11134 | 3.49
11136 | 4.5 | 11136 | 6.55 | 11136 | 4.88 | 11136 | 4.65 | 11136 | 5.37 | 11136 | 6.12 | 11136 | 2.12 | 11136 | 3.45 | 11136 | 3.48
11138 | 4.5 | 11138 | 6.54 | 11138 | 4.88 | 11138 | 4.65 | 11138 | 5.37 | 11138 | 6.11 | 11138 | 2.12 | 11138 | 3.45 | 11138 | 3.48
11140 | 4.5 | 11140 | 6.55 | 11140 | 4.88 | 11140 | 4.65 | 11140 | 5.37 | 11140 | 6.1 | 11140 | 2.12 | 11140 | 3.45 | 11140 | 3.48
11142 | 4.5 | 11142 | 6.55 | 11142 | 4.88 | 11142 | 4.65 | 11142 | 5.37 | 11142 | 6.11 | 11142 | 2.12 | 11142 | 3.45 | 11142 | 3.48
11144 | 4.5 | 11144 | 6.54 | 11144 | 4.88 | 11144 | 4.65 | 11144 | 5.37 | 11144 | 6.11 | 11144 | 2.12 | 11144 | 3.46 | 11144 | 3.49
11146 | 4.5 | 11146 | 6.55 | 11146 | 4.89 | 11146 | 4.65 | 11146 | 5.37 | 11146 | 6.11 | 11146 | 2.12 | 11146 | 3.45 | 11146 | 3.48
11148 | 4.5 | 11148 | 6.55 | 11148 | 4.88 | 11148 | 4.65 | 11148 | 5.37 | 11148 | 6.11 | 11148 | 2.12 | 11148 | 3.46 | 11148 | 3.48
11150 | 4.5 | 11150 | 6.55 | 11150 | 4.89 | 11150 | 4.66 | 11150 | 5.37 | 11150 | 6.11 | 11150 | 2.12 | 11150 | 3.45 | 11150 | 3.48
11152 | 4.5 | 11152 | 6.55 | 11152 | 4.89 | 11152 | 4.66 | 11152 | 5.37 | 11152 | 6.11 | 11152 | 2.12 | 11152 | 3.46 | 11152 | 3.49
11154 | 4.51 | 11154 | 6.56 | 11154 | 4.9 | 11154 | 4.66 | 11154 | 5.37 | 11154 | 6.11 | 11154 | 2.12 | 11154 | 3.45 | 11154 | 3.48
11156 | 4.51 | 11156 | 6.55 | 11156 | 4.88 | 11156 | 4.66 | 11156 | 5.37 | 11156 | 6.12 | 11156 | 2.12 | 11156 | 3.46 | 11156 | 3.49
11158 | 4.51 | 11158 | 6.55 | 11158 | 4.89 | 11158 | 4.66 | 11158 | 5.38 | 11158 | 6.12 | 11158 | 2.12 | 11158 | 3.45 | 11158 | 3.48
11160 | 4.5 | 11160 | 6.55 | 11160 | 4.89 | 11160 | 4.65 | 11160 | 5.38 | 11160 | 6.12 | 11160 | 2.12 | 11160 | 3.46 | 11160 | 3.49
11162 | 4.51 | 11162 | 6.56 | 11162 | 4.89 | 11162 | 4.66 | 11162 | 5.38 | 11162 | 6.12 | 11162 | 2.12 | 11162 | 3.46 | 11162 | 3.48
11164 | 4.5 | 11164 | 6.55 | 11164 | 4.89 | 11164 | 4.66 | 11164 | 5.38 | 11164 | 6.12 | 11164 | 2.12 | 11164 | 3.46 | 11164 | 3.49
11166 | 4.51 | 11166 | 6.56 | 11166 | 4.9 | 11166 | 4.66 | 11166 | 5.38 | 11166 | 6.12 | 11166 | 2.12 | 11166 | 3.46 | 11166 | 3.49
11168 | 4.51 | 11168 | 6.56 | 11168 | 4.9 | 11168 | 4.66 | 11168 | 5.38 | 11168 | 6.12 | 11168 | 2.12 | 11168 | 3.46 | 11168 | 3.49
11170 | 4.51 | 11170 | 6.56 | 11170 | 4.9 | 11170 | 4.66 | 11170 | 5.38 | 11170 | 6.12 | 11170 | 2.12 | 11170 | 3.46 | 11170 | 3.49
11172 | 4.51 | 11172 | 6.55 | 11172 | 4.88 | 11172 | 4.66 | 11172 | 5.38 | 11172 | 6.13 | 11172 | 2.12 | 11172 | 3.46 | 11172 | 3.49
11174 | 4.51 | 11174 | 6.57 | 11174 | 4.89 | 11174 | 4.66 | 11174 | 5.38 | 11174 | 6.12 | 11174 | 2.12 | 11174 | 3.46 | 11174 | 3.49
11176 | 4.51 | 11176 | 6.56 | 11176 | 4.89 | 11176 | 4.66 | 11176 | 5.38 | 11176 | 6.13 | 11176 | 2.12 | 11176 | 3.46 | 11176 | 3.49
11178 | 4.51 | 11178 | 6.56 | 11178 | 4.89 | 11178 | 4.67 | 11178 | 5.39 | 11178 | 6.13 | 11178 | 2.12 | 11178 | 3.46 | 11178 | 3.49
11180 | 4.51 | 11180 | 6.57 | 11180 | 4.9 | 11180 | 4.66 | 11180 | 5.38 | 11180 | 6.12 | 11180 | 2.12 | 11180 | 3.46 | 11180 | 3.49
11182 | 4.51 | 11182 | 6.57 | 11182 | 4.9 | 11182 | 4.66 | 11182 | 5.38 | 11182 | 6.13 | 11182 | 2.12 | 11182 | 3.46 | 11182 | 3.48
11184 | 4.51 | 11184 | 6.57 | 11184 | 4.9 | 11184 | 4.67 | 11184 | 5.38 | 11184 | 6.12 | 11184 | 2.12 | 11184 | 3.46 | 11184 | 3.49
11186 | 4.51 | 11186 | 6.58 | 11186 | 4.9 | 11186 | 4.67 | 11186 | 5.38 | 11186 | 6.13 | 11186 | 2.12 | 11186 | 3.46 | 11186 | 3.49
11188 | 4.51 | 11188 | 6.58 | 11188 | 4.9 | 11188 | 4.67 | 11188 | 5.38 | 11188 | 6.12 | 11188 | 2.12 | 11188 | 3.46 | 11188 | 3.48
11190 | 4.51 | 11190 | 6.58 | 11190 | 4.89 | 11190 | 4.67 | 11190 | 5.38 | 11190 | 6.13 | 11190 | 2.12 | 11190 | 3.46 | 11190 | 3.49
11192 | 4.51 | 11192 | 6.58 | 11192 | 4.9 | 11192 | 4.67 | 11192 | 5.38 | 11192 | 6.13 | 11192 | 2.12 | 11192 | 3.46 | 11192 | 3.49
11194 | 4.51 | 11194 | 6.58 | 11194 | 4.9 | 11194 | 4.67 | 11194 | 5.38 | 11194 | 6.13 | 11194 | 2.12 | 11194 | 3.46 | 11194 | 3.49
11196 | 4.51 | 11196 | 6.57 | 11196 | 4.86 | 11196 | 4.67 | 11196 | 5.39 | 11196 | 6.13 | 11196 | 2.12 | 11196 | 3.46 | 11196 | 3.49
11198 | 4.52 | 11198 | 6.58 | 11198 | 4.89 | 11198 | 4.67 | 11198 | 5.39 | 11198 | 6.13 | 11198 | 2.12 | 11198 | 3.46 | 11198 | 3.49
11200 | 4.51 | 11200 | 6.58 | 11200 | 4.9 | 11200 | 4.67 | 11200 | 5.39 | 11200 | 6.13 | 11200 | 2.12 | 11200 | 3.46 | 11200 | 3.49
11202 | 4.52 | 11202 | 6.58 | 11202 | 4.91 | 11202 | 4.67 | 11202 | 5.39 | 11202 | 6.13 | 11202 | 2.12 | 11202 | 3.47 | 11202 | 3.5
11204 | 4.51 | 11204 | 6.58 | 11204 | 4.91 | 11204 | 4.67 | 11204 | 5.39 | 11204 | 6.13 | 11204 | 2.12 | 11204 | 3.46 | 11204 | 3.49
11206 | 4.51 | 11206 | 6.58 | 11206 | 4.91 | 11206 | 4.67 | 11206 | 5.39 | 11206 | 6.12 | 11206 | 2.12 | 11206 | 3.47 | 11206 | 3.49
11208 | 4.51 | 11208 | 6.58 | 11208 | 4.91 | 11208 | 4.67 | 11208 | 5.39 | 11208 | 6.13 | 11208 | 2.12 | 11208 | 3.46 | 11208 | 3.49
11210 | 4.52 | 11210 | 6.59 | 11210 | 4.91 | 11210 | 4.67 | 11210 | 5.39 | 11210 | 6.13 | 11210 | 2.13 | 11210 | 3.46 | 11210 | 3.49
11212 | 4.51 | 11212 | 6.59 | 11212 | 4.91 | 11212 | 4.68 | 11212 | 5.39 | 11212 | 6.13 | 11212 | 2.12 | 11212 | 3.46 | 11212 | 3.49
11214 | 4.51 | 11214 | 6.59 | 11214 | 4.91 | 11214 | 4.67 | 11214 | 5.39 | 11214 | 6.13 | 11214 | 2.12 | 11214 | 3.46 | 11214 | 3.49
11216 | 4.51 | 11216 | 6.6 | 11216 | 4.92 | 11216 | 4.68 | 11216 | 5.39 | 11216 | 6.13 | 11216 | 2.12 | 11216 | 3.46 | 11216 | 3.49
11218 | 4.52 | 11218 | 6.59 | 11218 | 4.91 | 11218 | 4.68 | 11218 | 5.39 | 11218 | 6.14 | 11218 | 2.12 | 11218 | 3.46 | 11218 | 3.49
11220 | 4.51 | 11220 | 6.6 | 11220 | 4.91 | 11220 | 4.67 | 11220 | 5.39 | 11220 | 6.13 | 11220 | 2.12 | 11220 | 3.47 | 11220 | 3.49
11222 | 4.51 | 11222 | 6.61 | 11222 | 4.92 | 11222 | 4.67 | 11222 | 5.39 | 11222 | 6.13 | 11222 | 2.12 | 11222 | 3.46 | 11222 | 3.49
11224 | 4.52 | 11224 | 6.61 | 11224 | 4.92 | 11224 | 4.68 | 11224 | 5.39 | 11224 | 6.14 | 11224 | 2.12 | 11224 | 3.47 | 11224 | 3.5
11226 | 4.52 | 11226 | 6.6 | 11226 | 4.92 | 11226 | 4.68 | 11226 | 5.4 | 11226 | 6.13 | 11226 | 2.12 | 11226 | 3.47 | 11226 | 3.49
11228 | 4.51 | 11228 | 6.6 | 11228 | 4.91 | 11228 | 4.68 | 11228 | 5.4 | 11228 | 6.14 | 11228 | 2.12 | 11228 | 3.47 | 11228 | 3.49
11230 | 4.52 | 11230 | 6.61 | 11230 | 4.92 | 11230 | 4.68 | 11230 | 5.39 | 11230 | 6.14 | 11230 | 2.12 | 11230 | 3.47 | 11230 | 3.49
11232 | 4.52 | 11232 | 6.61 | 11232 | 4.92 | 11232 | 4.68 | 11232 | 5.4 | 11232 | 6.14 | 11232 | 2.12 | 11232 | 3.47 | 11232 | 3.5
11234 | 4.52 | 11234 | 6.61 | 11234 | 4.92 | 11234 | 4.68 | 11234 | 5.4 | 11234 | 6.14 | 11234 | 2.12 | 11234 | 3.47 | 11234 | 3.49
11236 | 4.52 | 11236 | 6.61 | 11236 | 4.93 | 11236 | 4.68 | 11236 | 5.4 | 11236 | 6.14 | 11236 | 2.12 | 11236 | 3.47 | 11236 | 3.49
11238 | 4.52 | 11238 | 6.6 | 11238 | 4.92 | 11238 | 4.68 | 11238 | 5.4 | 11238 | 6.14 | 11238 | 2.12 | 11238 | 3.47 | 11238 | 3.49
11240 | 4.52 | 11240 | 6.61 | 11240 | 4.93 | 11240 | 4.69 | 11240 | 5.4 | 11240 | 6.14 | 11240 | 2.12 | 11240 | 3.47 | 11240 | 3.5
11242 | 4.52 | 11242 | 6.61 | 11242 | 4.93 | 11242 | 4.68 | 11242 | 5.4 | 11242 | 6.15 | 11242 | 2.13 | 11242 | 3.47 | 11242 | 3.49
11244 | 4.52 | 11244 | 6.61 | 11244 | 4.93 | 11244 | 4.69 | 11244 | 5.4 | 11244 | 6.14 | 11244 | 2.13 | 11244 | 3.47 | 11244 | 3.49
11246 | 4.52 | 11246 | 6.62 | 11246 | 4.93 | 11246 | 4.68 | 11246 | 5.4 | 11246 | 6.15 | 11246 | 2.12 | 11246 | 3.47 | 11246 | 3.49
11248 | 4.52 | 11248 | 6.62 | 11248 | 4.94 | 11248 | 4.68 | 11248 | 5.41 | 11248 | 6.14 | 11248 | 2.12 | 11248 | 3.47 | 11248 | 3.49
11250 | 4.52 | 11250 | 6.62 | 11250 | 4.93 | 11250 | 4.68 | 11250 | 5.41 | 11250 | 6.15 | 11250 | 2.12 | 11250 | 3.47 | 11250 | 3.49
11252 | 4.52 | 11252 | 6.62 | 11252 | 4.93 | 11252 | 4.69 | 11252 | 5.4 | 11252 | 6.15 | 11252 | 2.12 | 11252 | 3.47 | 11252 | 3.49
11254 | 4.52 | 11254 | 6.61 | 11254 | 4.94 | 11254 | 4.68 | 11254 | 5.41 | 11254 | 6.15 | 11254 | 2.12 | 11254 | 3.47 | 11254 | 3.49
11256 | 4.52 | 11256 | 6.62 | 11256 | 4.94 | 11256 | 4.68 | 11256 | 5.4 | 11256 | 6.15 | 11256 | 2.12 | 11256 | 3.47 | 11256 | 3.5
11258 | 4.52 | 11258 | 6.63 | 11258 | 4.93 | 11258 | 4.69 | 11258 | 5.4 | 11258 | 6.15 | 11258 | 2.13 | 11258 | 3.47 | 11258 | 3.5
11260 | 4.52 | 11260 | 6.63 | 11260 | 4.94 | 11260 | 4.69 | 11260 | 5.41 | 11260 | 6.15 | 11260 | 2.13 | 11260 | 3.47 | 11260 | 3.5
11262 | 4.52 | 11262 | 6.63 | 11262 | 4.94 | 11262 | 4.68 | 11262 | 5.41 | 11262 | 6.15 | 11262 | 2.12 | 11262 | 3.47 | 11262 | 3.49
11264 | 4.52 | 11264 | 6.63 | 11264 | 4.94 | 11264 | 4.68 | 11264 | 5.41 | 11264 | 6.16 | 11264 | 2.12 | 11264 | 3.47 | 11264 | 3.5
11266 | 4.52 | 11266 | 6.63 | 11266 | 4.95 | 11266 | 4.69 | 11266 | 5.41 | 11266 | 6.15 | 11266 | 2.12 | 11266 | 3.47 | 11266 | 3.5
11268 | 4.53 | 11268 | 6.63 | 11268 | 4.95 | 11268 | 4.69 | 11268 | 5.41 | 11268 | 6.15 | 11268 | 2.12 | 11268 | 3.48 | 11268 | 3.5
11270 | 4.52 | 11270 | 6.63 | 11270 | 4.94 | 11270 | 4.69 | 11270 | 5.41 | 11270 | 6.15 | 11270 | 2.13 | 11270 | 3.47 | 11270 | 3.5
11272 | 4.53 | 11272 | 6.63 | 11272 | 4.95 | 11272 | 4.69 | 11272 | 5.41 | 11272 | 6.16 | 11272 | 2.12 | 11272 | 3.48 | 11272 | 3.5
11274 | 4.53 | 11274 | 6.63 | 11274 | 4.95 | 11274 | 4.69 | 11274 | 5.41 | 11274 | 6.16 | 11274 | 2.12 | 11274 | 3.47 | 11274 | 3.5
11276 | 4.53 | 11276 | 6.64 | 11276 | 4.95 | 11276 | 4.69 | 11276 | 5.41 | 11276 | 6.16 | 11276 | 2.13 | 11276 | 3.47 | 11276 | 3.5
11278 | 4.52 | 11278 | 6.63 | 11278 | 4.95 | 11278 | 4.69 | 11278 | 5.41 | 11278 | 6.16 | 11278 | 2.12 | 11278 | 3.48 | 11278 | 3.5
11280 | 4.53 | 11280 | 6.64 | 11280 | 4.95 | 11280 | 4.69 | 11280 | 5.41 | 11280 | 6.17 | 11280 | 2.12 | 11280 | 3.48 | 11280 | 3.5
11282 | 4.53 | 11282 | 6.64 | 11282 | 4.95 | 11282 | 4.69 | 11282 | 5.41 | 11282 | 6.16 | 11282 | 2.13 | 11282 | 3.47 | 11282 | 3.5
11284 | 4.52 | 11284 | 6.64 | 11284 | 4.96 | 11284 | 4.69 | 11284 | 5.41 | 11284 | 6.16 | 11284 | 2.13 | 11284 | 3.47 | 11284 | 3.49
11286 | 4.53 | 11286 | 6.64 | 11286 | 4.95 | 11286 | 4.7 | 11286 | 5.41 | 11286 | 6.17 | 11286 | 2.13 | 11286 | 3.48 | 11286 | 3.5
11288 | 4.52 | 11288 | 6.64 | 11288 | 4.96 | 11288 | 4.69 | 11288 | 5.42 | 11288 | 6.16 | 11288 | 2.13 | 11288 | 3.48 | 11288 | 3.5
11290 | 4.53 | 11290 | 6.65 | 11290 | 4.96 | 11290 | 4.7 | 11290 | 5.41 | 11290 | 6.16 | 11290 | 2.13 | 11290 | 3.47 | 11290 | 3.5
11292 | 4.53 | 11292 | 6.65 | 11292 | 4.95 | 11292 | 4.69 | 11292 | 5.41 | 11292 | 6.16 | 11292 | 2.13 | 11292 | 3.48 | 11292 | 3.5
11294 | 4.52 | 11294 | 6.65 | 11294 | 4.95 | 11294 | 4.7 | 11294 | 5.41 | 11294 | 6.16 | 11294 | 2.13 | 11294 | 3.48 | 11294 | 3.5
11296 | 4.53 | 11296 | 6.65 | 11296 | 4.95 | 11296 | 4.69 | 11296 | 5.42 | 11296 | 6.16 | 11296 | 2.13 | 11296 | 3.48 | 11296 | 3.5
11298 | 4.53 | 11298 | 6.65 | 11298 | 4.96 | 11298 | 4.7 | 11298 | 5.42 | 11298 | 6.17 | 11298 | 2.13 | 11298 | 3.48 | 11298 | 3.5
11300 | 4.53 | 11300 | 6.65 | 11300 | 4.96 | 11300 | 4.69 | 11300 | 5.42 | 11300 | 6.16 | 11300 | 2.13 | 11300 | 3.48 | 11300 | 3.5
11302 | 4.53 | 11302 | 6.65 | 11302 | 4.95 | 11302 | 4.69 | 11302 | 5.42 | 11302 | 6.17 | 11302 | 2.13 | 11302 | 3.48 | 11302 | 3.5
11304 | 4.53 | 11304 | 6.64 | 11304 | 4.87 | 11304 | 4.69 | 11304 | 5.42 | 11304 | 6.17 | 11304 | 2.13 | 11304 | 3.48 | 11304 | 3.5
11306 | 4.53 | 11306 | 6.65 | 11306 | 4.92 | 11306 | 4.7 | 11306 | 5.42 | 11306 | 6.16 | 11306 | 2.13 | 11306 | 3.48 | 11306 | 3.5
11308 | 4.53 | 11308 | 6.65 | 11308 | 4.94 | 11308 | 4.7 | 11308 | 5.42 | 11308 | 6.17 | 11308 | 2.13 | 11308 | 3.48 | 11308 | 3.5
11310 | 4.53 | 11310 | 6.65 | 11310 | 4.93 | 11310 | 4.7 | 11310 | 5.42 | 11310 | 6.17 | 11310 | 2.13 | 11310 | 3.48 | 11310 | 3.5
11312 | 4.53 | 11312 | 6.66 | 11312 | 4.95 | 11312 | 4.7 | 11312 | 5.42 | 11312 | 6.17 | 11312 | 2.13 | 11312 | 3.48 | 11312 | 3.5
11314 | 4.53 | 11314 | 6.65 | 11314 | 4.92 | 11314 | 4.7 | 11314 | 5.42 | 11314 | 6.17 | 11314 | 2.13 | 11314 | 3.48 | 11314 | 3.5
11316 | 4.53 | 11316 | 6.65 | 11316 | 4.94 | 11316 | 4.7 | 11316 | 5.43 | 11316 | 6.17 | 11316 | 2.13 | 11316 | 3.49 | 11316 | 3.5
11318 | 4.53 | 11318 | 6.66 | 11318 | 4.95 | 11318 | 4.7 | 11318 | 5.43 | 11318 | 6.17 | 11318 | 2.13 | 11318 | 3.48 | 11318 | 3.5
11320 | 4.53 | 11320 | 6.66 | 11320 | 4.96 | 11320 | 4.7 | 11320 | 5.43 | 11320 | 6.17 | 11320 | 2.13 | 11320 | 3.49 | 11320 | 3.5
11322 | 4.54 | 11322 | 6.66 | 11322 | 4.96 | 11322 | 4.7 | 11322 | 5.42 | 11322 | 6.17 | 11322 | 2.13 | 11322 | 3.48 | 11322 | 3.5
11324 | 4.53 | 11324 | 6.66 | 11324 | 4.97 | 11324 | 4.7 | 11324 | 5.43 | 11324 | 6.17 | 11324 | 2.13 | 11324 | 3.49 | 11324 | 3.51
11326 | 4.54 | 11326 | 6.67 | 11326 | 4.96 | 11326 | 4.7 | 11326 | 5.43 | 11326 | 6.17 | 11326 | 2.13 | 11326 | 3.48 | 11326 | 3.5
11328 | 4.53 | 11328 | 6.66 | 11328 | 4.95 | 11328 | 4.7 | 11328 | 5.42 | 11328 | 6.17 | 11328 | 2.12 | 11328 | 3.49 | 11328 | 3.5
11330 | 4.54 | 11330 | 6.66 | 11330 | 4.96 | 11330 | 4.7 | 11330 | 5.43 | 11330 | 6.18 | 11330 | 2.13 | 11330 | 3.49 | 11330 | 3.51
11332 | 4.54 | 11332 | 6.67 | 11332 | 4.97 | 11332 | 4.7 | 11332 | 5.43 | 11332 | 6.18 | 11332 | 2.13 | 11332 | 3.49 | 11332 | 3.5
11334 | 4.53 | 11334 | 6.67 | 11334 | 4.97 | 11334 | 4.7 | 11334 | 5.43 | 11334 | 6.17 | 11334 | 2.13 | 11334 | 3.48 | 11334 | 3.5
11336 | 4.54 | 11336 | 6.67 | 11336 | 4.97 | 11336 | 4.7 | 11336 | 5.43 | 11336 | 6.18 | 11336 | 2.13 | 11336 | 3.49 | 11336 | 3.5
11338 | 4.54 | 11338 | 6.68 | 11338 | 4.97 | 11338 | 4.7 | 11338 | 5.43 | 11338 | 6.17 | 11338 | 2.13 | 11338 | 3.49 | 11338 | 3.5
11340 | 4.54 | 11340 | 6.68 | 11340 | 4.97 | 11340 | 4.7 | 11340 | 5.43 | 11340 | 6.18 | 11340 | 2.13 | 11340 | 3.48 | 11340 | 3.51
11342 | 4.54 | 11342 | 6.68 | 11342 | 4.98 | 11342 | 4.71 | 11342 | 5.43 | 11342 | 6.18 | 11342 | 2.13 | 11342 | 3.49 | 11342 | 3.5
11344 | 4.54 | 11344 | 6.68 | 11344 | 4.97 | 11344 | 4.71 | 11344 | 5.43 | 11344 | 6.18 | 11344 | 2.14 | 11344 | 3.49 | 11344 | 3.51
11346 | 4.54 | 11346 | 6.68 | 11346 | 4.97 | 11346 | 4.71 | 11346 | 5.43 | 11346 | 6.18 | 11346 | 2.13 | 11346 | 3.49 | 11346 | 3.5
11348 | 4.54 | 11348 | 6.68 | 11348 | 4.98 | 11348 | 4.71 | 11348 | 5.43 | 11348 | 6.18 | 11348 | 2.13 | 11348 | 3.49 | 11348 | 3.5
11350 | 4.54 | 11350 | 6.68 | 11350 | 4.98 | 11350 | 4.71 | 11350 | 5.43 | 11350 | 6.19 | 11350 | 2.13 | 11350 | 3.49 | 11350 | 3.51
11352 | 4.54 | 11352 | 6.68 | 11352 | 4.98 | 11352 | 4.7 | 11352 | 5.43 | 11352 | 6.18 | 11352 | 2.13 | 11352 | 3.49 | 11352 | 3.51
11354 | 4.54 | 11354 | 6.69 | 11354 | 4.98 | 11354 | 4.71 | 11354 | 5.43 | 11354 | 6.19 | 11354 | 2.13 | 11354 | 3.49 | 11354 | 3.51
11356 | 4.54 | 11356 | 6.69 | 11356 | 4.98 | 11356 | 4.71 | 11356 | 5.43 | 11356 | 6.19 | 11356 | 2.13 | 11356 | 3.49 | 11356 | 3.5
11358 | 4.54 | 11358 | 6.69 | 11358 | 4.99 | 11358 | 4.71 | 11358 | 5.44 | 11358 | 6.18 | 11358 | 2.13 | 11358 | 3.49 | 11358 | 3.51
11360 | 4.55 | 11360 | 6.69 | 11360 | 4.99 | 11360 | 4.7 | 11360 | 5.43 | 11360 | 6.19 | 11360 | 2.13 | 11360 | 3.49 | 11360 | 3.51
11362 | 4.54 | 11362 | 6.69 | 11362 | 4.98 | 11362 | 4.72 | 11362 | 5.44 | 11362 | 6.19 | 11362 | 2.13 | 11362 | 3.49 | 11362 | 3.5
11364 | 4.54 | 11364 | 6.69 | 11364 | 4.99 | 11364 | 4.71 | 11364 | 5.44 | 11364 | 6.19 | 11364 | 2.13 | 11364 | 3.49 | 11364 | 3.51
11366 | 4.54 | 11366 | 6.69 | 11366 | 4.98 | 11366 | 4.72 | 11366 | 5.44 | 11366 | 6.19 | 11366 | 2.13 | 11366 | 3.49 | 11366 | 3.51
11368 | 4.54 | 11368 | 6.69 | 11368 | 4.99 | 11368 | 4.71 | 11368 | 5.44 | 11368 | 6.19 | 11368 | 2.13 | 11368 | 3.49 | 11368 | 3.5
11370 | 4.55 | 11370 | 6.68 | 11370 | 4.99 | 11370 | 4.71 | 11370 | 5.44 | 11370 | 6.19 | 11370 | 2.13 | 11370 | 3.49 | 11370 | 3.51
11372 | 4.55 | 11372 | 6.69 | 11372 | 4.99 | 11372 | 4.72 | 11372 | 5.44 | 11372 | 6.19 | 11372 | 2.13 | 11372 | 3.49 | 11372 | 3.51
11374 | 4.54 | 11374 | 6.69 | 11374 | 4.99 | 11374 | 4.72 | 11374 | 5.44 | 11374 | 6.19 | 11374 | 2.13 | 11374 | 3.49 | 11374 | 3.5
11376 | 4.55 | 11376 | 6.69 | 11376 | 4.99 | 11376 | 4.72 | 11376 | 5.44 | 11376 | 6.19 | 11376 | 2.13 | 11376 | 3.49 | 11376 | 3.51
11378 | 4.54 | 11378 | 6.7 | 11378 | 4.99 | 11378 | 4.72 | 11378 | 5.44 | 11378 | 6.19 | 11378 | 2.13 | 11378 | 3.49 | 11378 | 3.5
11380 | 4.54 | 11380 | 6.7 | 11380 | 4.99 | 11380 | 4.71 | 11380 | 5.44 | 11380 | 6.19 | 11380 | 2.14 | 11380 | 3.49 | 11380 | 3.51
11382 | 4.55 | 11382 | 6.7 | 11382 | 4.99 | 11382 | 4.71 | 11382 | 5.44 | 11382 | 6.19 | 11382 | 2.13 | 11382 | 3.5 | 11382 | 3.51
11384 | 4.54 | 11384 | 6.7 | 11384 | 5 | 11384 | 4.71 | 11384 | 5.44 | 11384 | 6.19 | 11384 | 2.13 | 11384 | 3.49 | 11384 | 3.51
11386 | 4.55 | 11386 | 6.7 | 11386 | 5 | 11386 | 4.72 | 11386 | 5.45 | 11386 | 6.19 | 11386 | 2.13 | 11386 | 3.49 | 11386 | 3.51
11388 | 4.55 | 11388 | 6.7 | 11388 | 5 | 11388 | 4.72 | 11388 | 5.45 | 11388 | 6.2 | 11388 | 2.13 | 11388 | 3.49 | 11388 | 3.51
11390 | 4.54 | 11390 | 6.71 | 11390 | 5 | 11390 | 4.72 | 11390 | 5.45 | 11390 | 6.19 | 11390 | 2.13 | 11390 | 3.5 | 11390 | 3.5
11392 | 4.55 | 11392 | 6.71 | 11392 | 5 | 11392 | 4.72 | 11392 | 5.45 | 11392 | 6.19 | 11392 | 2.13 | 11392 | 3.49 | 11392 | 3.51
11394 | 4.55 | 11394 | 6.72 | 11394 | 5 | 11394 | 4.72 | 11394 | 5.45 | 11394 | 6.19 | 11394 | 2.13 | 11394 | 3.5 | 11394 | 3.51
11396 | 4.55 | 11396 | 6.71 | 11396 | 5 | 11396 | 4.72 | 11396 | 5.45 | 11396 | 6.2 | 11396 | 2.13 | 11396 | 3.5 | 11396 | 3.52
11398 | 4.55 | 11398 | 6.71 | 11398 | 5 | 11398 | 4.72 | 11398 | 5.45 | 11398 | 6.2 | 11398 | 2.13 | 11398 | 3.5 | 11398 | 3.51
11400 | 4.55 | 11400 | 6.72 | 11400 | 5.01 | 11400 | 4.72 | 11400 | 5.45 | 11400 | 6.2 | 11400 | 2.13 | 11400 | 3.5 | 11400 | 3.52
11402 | 4.55 | 11402 | 6.71 | 11402 | 5 | 11402 | 4.72 | 11402 | 5.45 | 11402 | 6.2 | 11402 | 2.13 | 11402 | 3.49 | 11402 | 3.51
11404 | 4.55 | 11404 | 6.72 | 11404 | 5 | 11404 | 4.72 | 11404 | 5.45 | 11404 | 6.19 | 11404 | 2.13 | 11404 | 3.5 | 11404 | 3.52
11406 | 4.55 | 11406 | 6.72 | 11406 | 5.01 | 11406 | 4.72 | 11406 | 5.45 | 11406 | 6.2 | 11406 | 2.13 | 11406 | 3.5 | 11406 | 3.52
11408 | 4.55 | 11408 | 6.71 | 11408 | 5.01 | 11408 | 4.72 | 11408 | 5.45 | 11408 | 6.2 | 11408 | 2.13 | 11408 | 3.49 | 11408 | 3.5
11410 | 4.55 | 11410 | 6.72 | 11410 | 5 | 11410 | 4.73 | 11410 | 5.45 | 11410 | 6.2 | 11410 | 2.13 | 11410 | 3.5 | 11410 | 3.51
11412 | 4.55 | 11412 | 6.72 | 11412 | 5.01 | 11412 | 4.73 | 11412 | 5.45 | 11412 | 6.2 | 11412 | 2.13 | 11412 | 3.5 | 11412 | 3.51
11414 | 4.55 | 11414 | 6.72 | 11414 | 5.01 | 11414 | 4.73 | 11414 | 5.46 | 11414 | 6.2 | 11414 | 2.14 | 11414 | 3.5 | 11414 | 3.51
11416 | 4.55 | 11416 | 6.72 | 11416 | 5.02 | 11416 | 4.73 | 11416 | 5.45 | 11416 | 6.2 | 11416 | 2.13 | 11416 | 3.5 | 11416 | 3.51
11418 | 4.55 | 11418 | 6.73 | 11418 | 5.02 | 11418 | 4.72 | 11418 | 5.46 | 11418 | 6.21 | 11418 | 2.13 | 11418 | 3.5 | 11418 | 3.51
11420 | 4.55 | 11420 | 6.73 | 11420 | 5.02 | 11420 | 4.73 | 11420 | 5.46 | 11420 | 6.21 | 11420 | 2.13 | 11420 | 3.5 | 11420 | 3.51
11422 | 4.55 | 11422 | 6.73 | 11422 | 5.01 | 11422 | 4.73 | 11422 | 5.46 | 11422 | 6.2 | 11422 | 2.14 | 11422 | 3.5 | 11422 | 3.51
11424 | 4.55 | 11424 | 6.73 | 11424 | 5.02 | 11424 | 4.72 | 11424 | 5.46 | 11424 | 6.2 | 11424 | 2.13 | 11424 | 3.5 | 11424 | 3.51
11426 | 4.55 | 11426 | 6.73 | 11426 | 5.02 | 11426 | 4.73 | 11426 | 5.46 | 11426 | 6.2 | 11426 | 2.13 | 11426 | 3.5 | 11426 | 3.51
11428 | 4.55 | 11428 | 6.73 | 11428 | 5.02 | 11428 | 4.73 | 11428 | 5.46 | 11428 | 6.21 | 11428 | 2.13 | 11428 | 3.5 | 11428 | 3.51
11430 | 4.55 | 11430 | 6.74 | 11430 | 5.03 | 11430 | 4.73 | 11430 | 5.46 | 11430 | 6.21 | 11430 | 2.13 | 11430 | 3.5 | 11430 | 3.52
11432 | 4.55 | 11432 | 6.73 | 11432 | 5.02 | 11432 | 4.73 | 11432 | 5.46 | 11432 | 6.21 | 11432 | 2.13 | 11432 | 3.5 | 11432 | 3.52
11434 | 4.55 | 11434 | 6.73 | 11434 | 5.03 | 11434 | 4.73 | 11434 | 5.46 | 11434 | 6.21 | 11434 | 2.13 | 11434 | 3.5 | 11434 | 3.51
11436 | 4.55 | 11436 | 6.74 | 11436 | 5.03 | 11436 | 4.73 | 11436 | 5.46 | 11436 | 6.21 | 11436 | 2.13 | 11436 | 3.5 | 11436 | 3.52
11438 | 4.55 | 11438 | 6.74 | 11438 | 5.03 | 11438 | 4.73 | 11438 | 5.46 | 11438 | 6.21 | 11438 | 2.13 | 11438 | 3.5 | 11438 | 3.52
11440 | 4.56 | 11440 | 6.74 | 11440 | 5.03 | 11440 | 4.73 | 11440 | 5.46 | 11440 | 6.21 | 11440 | 2.13 | 11440 | 3.5 | 11440 | 3.52
11442 | 4.55 | 11442 | 6.75 | 11442 | 5.01 | 11442 | 4.74 | 11442 | 5.46 | 11442 | 6.21 | 11442 | 2.13 | 11442 | 3.5 | 11442 | 3.52
11444 | 4.56 | 11444 | 6.74 | 11444 | 5.02 | 11444 | 4.73 | 11444 | 5.46 | 11444 | 6.21 | 11444 | 2.14 | 11444 | 3.5 | 11444 | 3.52
11446 | 4.56 | 11446 | 6.75 | 11446 | 5.03 | 11446 | 4.73 | 11446 | 5.46 | 11446 | 6.21 | 11446 | 2.14 | 11446 | 3.5 | 11446 | 3.51
11448 | 4.56 | 11448 | 6.75 | 11448 | 5.03 | 11448 | 4.73 | 11448 | 5.47 | 11448 | 6.21 | 11448 | 2.14 | 11448 | 3.5 | 11448 | 3.51
11450 | 4.55 | 11450 | 6.75 | 11450 | 5.03 | 11450 | 4.73 | 11450 | 5.46 | 11450 | 6.21 | 11450 | 2.14 | 11450 | 3.51 | 11450 | 3.52
11452 | 4.56 | 11452 | 6.76 | 11452 | 5.03 | 11452 | 4.74 | 11452 | 5.47 | 11452 | 6.21 | 11452 | 2.14 | 11452 | 3.51 | 11452 | 3.51
11454 | 4.56 | 11454 | 6.75 | 11454 | 5.03 | 11454 | 4.73 | 11454 | 5.47 | 11454 | 6.21 | 11454 | 2.14 | 11454 | 3.51 | 11454 | 3.52
11456 | 4.56 | 11456 | 6.76 | 11456 | 5.04 | 11456 | 4.74 | 11456 | 5.47 | 11456 | 6.21 | 11456 | 2.13 | 11456 | 3.51 | 11456 | 3.52
11458 | 4.56 | 11458 | 6.76 | 11458 | 5.04 | 11458 | 4.74 | 11458 | 5.47 | 11458 | 6.22 | 11458 | 2.14 | 11458 | 3.51 | 11458 | 3.52
11460 | 4.56 | 11460 | 6.76 | 11460 | 5.03 | 11460 | 4.74 | 11460 | 5.47 | 11460 | 6.22 | 11460 | 2.13 | 11460 | 3.5 | 11460 | 3.52
11462 | 4.56 | 11462 | 6.76 | 11462 | 5.04 | 11462 | 4.74 | 11462 | 5.47 | 11462 | 6.22 | 11462 | 2.14 | 11462 | 3.51 | 11462 | 3.52
11464 | 4.56 | 11464 | 6.76 | 11464 | 5.04 | 11464 | 4.74 | 11464 | 5.47 | 11464 | 6.22 | 11464 | 2.13 | 11464 | 3.51 | 11464 | 3.52
11466 | 4.56 | 11466 | 6.77 | 11466 | 5.04 | 11466 | 4.74 | 11466 | 5.47 | 11466 | 6.22 | 11466 | 2.14 | 11466 | 3.51 | 11466 | 3.52
11468 | 4.56 | 11468 | 6.76 | 11468 | 5.04 | 11468 | 4.74 | 11468 | 5.47 | 11468 | 6.22 | 11468 | 2.14 | 11468 | 3.51 | 11468 | 3.52
11470 | 4.56 | 11470 | 6.77 | 11470 | 5.04 | 11470 | 4.74 | 11470 | 5.47 | 11470 | 6.22 | 11470 | 2.13 | 11470 | 3.51 | 11470 | 3.52
11472 | 4.56 | 11472 | 6.77 | 11472 | 5.05 | 11472 | 4.74 | 11472 | 5.47 | 11472 | 6.22 | 11472 | 2.14 | 11472 | 3.51 | 11472 | 3.52
11474 | 4.56 | 11474 | 6.77 | 11474 | 5.05 | 11474 | 4.74 | 11474 | 5.48 | 11474 | 6.23 | 11474 | 2.14 | 11474 | 3.51 | 11474 | 3.52
11476 | 4.56 | 11476 | 6.77 | 11476 | 5.05 | 11476 | 4.75 | 11476 | 5.47 | 11476 | 6.22 | 11476 | 2.13 | 11476 | 3.51 | 11476 | 3.52
11478 | 4.56 | 11478 | 6.77 | 11478 | 5.05 | 11478 | 4.74 | 11478 | 5.47 | 11478 | 6.23 | 11478 | 2.14 | 11478 | 3.51 | 11478 | 3.52
11480 | 4.56 | 11480 | 6.77 | 11480 | 5.05 | 11480 | 4.74 | 11480 | 5.47 | 11480 | 6.23 | 11480 | 2.14 | 11480 | 3.51 | 11480 | 3.52
11482 | 4.56 | 11482 | 6.77 | 11482 | 5.05 | 11482 | 4.74 | 11482 | 5.47 | 11482 | 6.23 | 11482 | 2.14 | 11482 | 3.51 | 11482 | 3.52
11484 | 4.56 | 11484 | 6.77 | 11484 | 5.05 | 11484 | 4.74 | 11484 | 5.47 | 11484 | 6.23 | 11484 | 2.14 | 11484 | 3.51 | 11484 | 3.53
11486 | 4.56 | 11486 | 6.77 | 11486 | 5.05 | 11486 | 4.75 | 11486 | 5.48 | 11486 | 6.23 | 11486 | 2.14 | 11486 | 3.51 | 11486 | 3.52
11488 | 4.56 | 11488 | 6.78 | 11488 | 5.05 | 11488 | 4.75 | 11488 | 5.48 | 11488 | 6.22 | 11488 | 2.14 | 11488 | 3.51 | 11488 | 3.52
11490 | 4.56 | 11490 | 6.78 | 11490 | 5.05 | 11490 | 4.75 | 11490 | 5.48 | 11490 | 6.23 | 11490 | 2.14 | 11490 | 3.51 | 11490 | 3.52
11492 | 4.56 | 11492 | 6.78 | 11492 | 5.06 | 11492 | 4.74 | 11492 | 5.48 | 11492 | 6.22 | 11492 | 2.14 | 11492 | 3.51 | 11492 | 3.52
11494 | 4.57 | 11494 | 6.78 | 11494 | 5.05 | 11494 | 4.74 | 11494 | 5.48 | 11494 | 6.23 | 11494 | 2.13 | 11494 | 3.52 | 11494 | 3.53
11496 | 4.56 | 11496 | 6.77 | 11496 | 5.06 | 11496 | 4.74 | 11496 | 5.48 | 11496 | 6.23 | 11496 | 2.14 | 11496 | 3.51 | 11496 | 3.52
11498 | 4.56 | 11498 | 6.77 | 11498 | 5.02 | 11498 | 4.75 | 11498 | 5.48 | 11498 | 6.23 | 11498 | 2.13 | 11498 | 3.51 | 11498 | 3.52
11500 | 4.57 | 11500 | 6.77 | 11500 | 5.03 | 11500 | 4.75 | 11500 | 5.48 | 11500 | 6.24 | 11500 | 2.14 | 11500 | 3.51 | 11500 | 3.52
11502 | 4.57 | 11502 | 6.78 | 11502 | 5.04 | 11502 | 4.75 | 11502 | 5.48 | 11502 | 6.24 | 11502 | 2.14 | 11502 | 3.51 | 11502 | 3.53
11504 | 4.56 | 11504 | 6.78 | 11504 | 5.05 | 11504 | 4.75 | 11504 | 5.48 | 11504 | 6.23 | 11504 | 2.14 | 11504 | 3.52 | 11504 | 3.53
11506 | 4.57 | 11506 | 6.78 | 11506 | 5.06 | 11506 | 4.75 | 11506 | 5.48 | 11506 | 6.23 | 11506 | 2.14 | 11506 | 3.52 | 11506 | 3.53
11508 | 4.57 | 11508 | 6.79 | 11508 | 5.06 | 11508 | 4.75 | 11508 | 5.48 | 11508 | 6.23 | 11508 | 2.14 | 11508 | 3.51 | 11508 | 3.53
11510 | 4.57 | 11510 | 6.79 | 11510 | 5.07 | 11510 | 4.75 | 11510 | 5.49 | 11510 | 6.24 | 11510 | 2.14 | 11510 | 3.51 | 11510 | 3.53
11512 | 4.57 | 11512 | 6.79 | 11512 | 5.06 | 11512 | 4.75 | 11512 | 5.48 | 11512 | 6.23 | 11512 | 2.14 | 11512 | 3.52 | 11512 | 3.53
11514 | 4.57 | 11514 | 6.8 | 11514 | 5.06 | 11514 | 4.75 | 11514 | 5.48 | 11514 | 6.24 | 11514 | 2.14 | 11514 | 3.51 | 11514 | 3.53
11516 | 4.56 | 11516 | 6.8 | 11516 | 5.07 | 11516 | 4.76 | 11516 | 5.49 | 11516 | 6.24 | 11516 | 2.14 | 11516 | 3.52 | 11516 | 3.52
11518 | 4.57 | 11518 | 6.8 | 11518 | 5.07 | 11518 | 4.76 | 11518 | 5.48 | 11518 | 6.24 | 11518 | 2.14 | 11518 | 3.51 | 11518 | 3.52
11520 | 4.57 | 11520 | 6.81 | 11520 | 5.07 | 11520 | 4.76 | 11520 | 5.49 | 11520 | 6.24 | 11520 | 2.14 | 11520 | 3.52 | 11520 | 3.53
11522 | 4.57 | 11522 | 6.8 | 11522 | 5.07 | 11522 | 4.76 | 11522 | 5.49 | 11522 | 6.24 | 11522 | 2.14 | 11522 | 3.52 | 11522 | 3.53
11524 | 4.57 | 11524 | 6.8 | 11524 | 5.08 | 11524 | 4.76 | 11524 | 5.49 | 11524 | 6.23 | 11524 | 2.14 | 11524 | 3.51 | 11524 | 3.52
11526 | 4.57 | 11526 | 6.8 | 11526 | 5.07 | 11526 | 4.76 | 11526 | 5.49 | 11526 | 6.24 | 11526 | 2.14 | 11526 | 3.52 | 11526 | 3.52
11528 | 4.57 | 11528 | 6.81 | 11528 | 5.08 | 11528 | 4.76 | 11528 | 5.49 | 11528 | 6.24 | 11528 | 2.14 | 11528 | 3.52 | 11528 | 3.52
11530 | 4.57 | 11530 | 6.81 | 11530 | 5.07 | 11530 | 4.76 | 11530 | 5.49 | 11530 | 6.24 | 11530 | 2.14 | 11530 | 3.53 | 11530 | 3.53
11532 | 4.57 | 11532 | 6.81 | 11532 | 5.08 | 11532 | 4.76 | 11532 | 5.49 | 11532 | 6.24 | 11532 | 2.14 | 11532 | 3.52 | 11532 | 3.53
11534 | 4.57 | 11534 | 6.81 | 11534 | 5.08 | 11534 | 4.76 | 11534 | 5.49 | 11534 | 6.24 | 11534 | 2.14 | 11534 | 3.52 | 11534 | 3.53
11536 | 4.57 | 11536 | 6.81 | 11536 | 5.08 | 11536 | 4.77 | 11536 | 5.49 | 11536 | 6.24 | 11536 | 2.14 | 11536 | 3.52 | 11536 | 3.53
11538 | 4.57 | 11538 | 6.81 | 11538 | 5.08 | 11538 | 4.76 | 11538 | 5.49 | 11538 | 6.24 | 11538 | 2.14 | 11538 | 3.52 | 11538 | 3.53
11540 | 4.57 | 11540 | 6.81 | 11540 | 5.08 | 11540 | 4.76 | 11540 | 5.49 | 11540 | 6.24 | 11540 | 2.14 | 11540 | 3.52 | 11540 | 3.53
11542 | 4.57 | 11542 | 6.82 | 11542 | 5.08 | 11542 | 4.76 | 11542 | 5.49 | 11542 | 6.25 | 11542 | 2.14 | 11542 | 3.52 | 11542 | 3.53
11544 | 4.57 | 11544 | 6.82 | 11544 | 5.08 | 11544 | 4.76 | 11544 | 5.49 | 11544 | 6.25 | 11544 | 2.14 | 11544 | 3.52 | 11544 | 3.53
11546 | 4.57 | 11546 | 6.83 | 11546 | 5.09 | 11546 | 4.76 | 11546 | 5.5 | 11546 | 6.24 | 11546 | 2.14 | 11546 | 3.52 | 11546 | 3.53
11548 | 4.57 | 11548 | 6.82 | 11548 | 5.09 | 11548 | 4.77 | 11548 | 5.49 | 11548 | 6.25 | 11548 | 2.14 | 11548 | 3.53 | 11548 | 3.53
11550 | 4.57 | 11550 | 6.83 | 11550 | 5.09 | 11550 | 4.77 | 11550 | 5.5 | 11550 | 6.24 | 11550 | 2.14 | 11550 | 3.52 | 11550 | 3.53
11552 | 4.57 | 11552 | 6.82 | 11552 | 5.09 | 11552 | 4.76 | 11552 | 5.5 | 11552 | 6.24 | 11552 | 2.14 | 11552 | 3.52 | 11552 | 3.53
11554 | 4.58 | 11554 | 6.83 | 11554 | 5.09 | 11554 | 4.77 | 11554 | 5.5 | 11554 | 6.25 | 11554 | 2.14 | 11554 | 3.52 | 11554 | 3.53
11556 | 4.57 | 11556 | 6.83 | 11556 | 5.09 | 11556 | 4.76 | 11556 | 5.5 | 11556 | 6.25 | 11556 | 2.14 | 11556 | 3.52 | 11556 | 3.52
11558 | 4.57 | 11558 | 6.82 | 11558 | 5.09 | 11558 | 4.77 | 11558 | 5.5 | 11558 | 6.25 | 11558 | 2.14 | 11558 | 3.53 | 11558 | 3.54
11560 | 4.57 | 11560 | 6.83 | 11560 | 5.1 | 11560 | 4.77 | 11560 | 5.5 | 11560 | 6.25 | 11560 | 2.14 | 11560 | 3.53 | 11560 | 3.54
11562 | 4.57 | 11562 | 6.83 | 11562 | 5.09 | 11562 | 4.76 | 11562 | 5.5 | 11562 | 6.25 | 11562 | 2.14 | 11562 | 3.52 | 11562 | 3.53
11564 | 4.57 | 11564 | 6.83 | 11564 | 5.09 | 11564 | 4.77 | 11564 | 5.5 | 11564 | 6.25 | 11564 | 2.14 | 11564 | 3.53 | 11564 | 3.54
11566 | 4.57 | 11566 | 6.83 | 11566 | 5.1 | 11566 | 4.78 | 11566 | 5.51 | 11566 | 6.25 | 11566 | 2.14 | 11566 | 3.53 | 11566 | 3.53
11568 | 4.58 | 11568 | 6.83 | 11568 | 5.1 | 11568 | 4.77 | 11568 | 5.5 | 11568 | 6.26 | 11568 | 2.14 | 11568 | 3.53 | 11568 | 3.54
11570 | 4.58 | 11570 | 6.84 | 11570 | 5.09 | 11570 | 4.77 | 11570 | 5.51 | 11570 | 6.26 | 11570 | 2.14 | 11570 | 3.53 | 11570 | 3.54
11572 | 4.58 | 11572 | 6.84 | 11572 | 5.09 | 11572 | 4.77 | 11572 | 5.51 | 11572 | 6.25 | 11572 | 2.14 | 11572 | 3.53 | 11572 | 3.54
11574 | 4.58 | 11574 | 6.84 | 11574 | 5.1 | 11574 | 4.77 | 11574 | 5.51 | 11574 | 6.26 | 11574 | 2.14 | 11574 | 3.53 | 11574 | 3.53
11576 | 4.57 | 11576 | 6.85 | 11576 | 5.1 | 11576 | 4.77 | 11576 | 5.51 | 11576 | 6.25 | 11576 | 2.14 | 11576 | 3.53 | 11576 | 3.54
11578 | 4.58 | 11578 | 6.84 | 11578 | 5.1 | 11578 | 4.77 | 11578 | 5.51 | 11578 | 6.26 | 11578 | 2.14 | 11578 | 3.53 | 11578 | 3.53
11580 | 4.58 | 11580 | 6.85 | 11580 | 5.1 | 11580 | 4.77 | 11580 | 5.51 | 11580 | 6.25 | 11580 | 2.14 | 11580 | 3.53 | 11580 | 3.53
11582 | 4.58 | 11582 | 6.85 | 11582 | 5.1 | 11582 | 4.78 | 11582 | 5.5 | 11582 | 6.26 | 11582 | 2.14 | 11582 | 3.53 | 11582 | 3.53
11584 | 4.58 | 11584 | 6.84 | 11584 | 5.1 | 11584 | 4.78 | 11584 | 5.51 | 11584 | 6.26 | 11584 | 2.14 | 11584 | 3.53 | 11584 | 3.53
11586 | 4.58 | 11586 | 6.85 | 11586 | 5.11 | 11586 | 4.78 | 11586 | 5.51 | 11586 | 6.26 | 11586 | 2.14 | 11586 | 3.53 | 11586 | 3.54
11588 | 4.58 | 11588 | 6.85 | 11588 | 5.1 | 11588 | 4.78 | 11588 | 5.51 | 11588 | 6.26 | 11588 | 2.14 | 11588 | 3.54 | 11588 | 3.54
11590 | 4.58 | 11590 | 6.85 | 11590 | 5.1 | 11590 | 4.78 | 11590 | 5.51 | 11590 | 6.26 | 11590 | 2.14 | 11590 | 3.53 | 11590 | 3.53
11592 | 4.58 | 11592 | 6.85 | 11592 | 5.09 | 11592 | 4.78 | 11592 | 5.51 | 11592 | 6.26 | 11592 | 2.14 | 11592 | 3.53 | 11592 | 3.54
11594 | 4.58 | 11594 | 6.86 | 11594 | 5.11 | 11594 | 4.78 | 11594 | 5.51 | 11594 | 6.26 | 11594 | 2.14 | 11594 | 3.54 | 11594 | 3.54
11596 | 4.58 | 11596 | 6.86 | 11596 | 5.11 | 11596 | 4.78 | 11596 | 5.51 | 11596 | 6.26 | 11596 | 2.14 | 11596 | 3.53 | 11596 | 3.54
11598 | 4.58 | 11598 | 6.86 | 11598 | 5.11 | 11598 | 4.78 | 11598 | 5.51 | 11598 | 6.26 | 11598 | 2.14 | 11598 | 3.53 | 11598 | 3.54
11600 | 4.58 | 11600 | 6.86 | 11600 | 5.11 | 11600 | 4.78 | 11600 | 5.51 | 11600 | 6.26 | 11600 | 2.14 | 11600 | 3.53 | 11600 | 3.54
11602 | 4.58 | 11602 | 6.86 | 11602 | 5.11 | 11602 | 4.78 | 11602 | 5.51 | 11602 | 6.26 | 11602 | 2.14 | 11602 | 3.54 | 11602 | 3.54
11604 | 4.58 | 11604 | 6.86 | 11604 | 5.11 | 11604 | 4.78 | 11604 | 5.51 | 11604 | 6.26 | 11604 | 2.14 | 11604 | 3.53 | 11604 | 3.54
11606 | 4.58 | 11606 | 6.86 | 11606 | 5.11 | 11606 | 4.78 | 11606 | 5.51 | 11606 | 6.26 | 11606 | 2.14 | 11606 | 3.53 | 11606 | 3.53
11608 | 4.58 | 11608 | 6.86 | 11608 | 5.12 | 11608 | 4.78 | 11608 | 5.52 | 11608 | 6.27 | 11608 | 2.14 | 11608 | 3.54 | 11608 | 3.54
11610 | 4.58 | 11610 | 6.86 | 11610 | 5.12 | 11610 | 4.78 | 11610 | 5.52 | 11610 | 6.26 | 11610 | 2.14 | 11610 | 3.54 | 11610 | 3.54
11612 | 4.58 | 11612 | 6.86 | 11612 | 5.12 | 11612 | 4.77 | 11612 | 5.52 | 11612 | 6.27 | 11612 | 2.14 | 11612 | 3.54 | 11612 | 3.54
11614 | 4.59 | 11614 | 6.87 | 11614 | 5.12 | 11614 | 4.78 | 11614 | 5.52 | 11614 | 6.27 | 11614 | 2.14 | 11614 | 3.53 | 11614 | 3.53
11616 | 4.58 | 11616 | 6.87 | 11616 | 5.11 | 11616 | 4.77 | 11616 | 5.52 | 11616 | 6.27 | 11616 | 2.14 | 11616 | 3.54 | 11616 | 3.54
11618 | 4.58 | 11618 | 6.87 | 11618 | 5.11 | 11618 | 4.78 | 11618 | 5.52 | 11618 | 6.27 | 11618 | 2.14 | 11618 | 3.54 | 11618 | 3.54
11620 | 4.59 | 11620 | 6.87 | 11620 | 5.12 | 11620 | 4.78 | 11620 | 5.52 | 11620 | 6.27 | 11620 | 2.14 | 11620 | 3.54 | 11620 | 3.54
11622 | 4.58 | 11622 | 6.87 | 11622 | 5.12 | 11622 | 4.78 | 11622 | 5.52 | 11622 | 6.27 | 11622 | 2.14 | 11622 | 3.54 | 11622 | 3.54
11624 | 4.59 | 11624 | 6.88 | 11624 | 5.12 | 11624 | 4.79 | 11624 | 5.52 | 11624 | 6.27 | 11624 | 2.14 | 11624 | 3.54 | 11624 | 3.54
11626 | 4.59 | 11626 | 6.88 | 11626 | 5.12 | 11626 | 4.79 | 11626 | 5.52 | 11626 | 6.27 | 11626 | 2.14 | 11626 | 3.54 | 11626 | 3.54
11628 | 4.59 | 11628 | 6.88 | 11628 | 5.13 | 11628 | 4.79 | 11628 | 5.53 | 11628 | 6.27 | 11628 | 2.14 | 11628 | 3.54 | 11628 | 3.54
11630 | 4.58 | 11630 | 6.88 | 11630 | 5.13 | 11630 | 4.79 | 11630 | 5.52 | 11630 | 6.27 | 11630 | 2.14 | 11630 | 3.54 | 11630 | 3.54
11632 | 4.58 | 11632 | 6.88 | 11632 | 5.13 | 11632 | 4.79 | 11632 | 5.52 | 11632 | 6.27 | 11632 | 2.14 | 11632 | 3.54 | 11632 | 3.54
11634 | 4.58 | 11634 | 6.89 | 11634 | 5.13 | 11634 | 4.79 | 11634 | 5.52 | 11634 | 6.28 | 11634 | 2.14 | 11634 | 3.54 | 11634 | 3.54
11636 | 4.59 | 11636 | 6.88 | 11636 | 5.13 | 11636 | 4.79 | 11636 | 5.52 | 11636 | 6.28 | 11636 | 2.14 | 11636 | 3.54 | 11636 | 3.54
11638 | 4.59 | 11638 | 6.89 | 11638 | 5.13 | 11638 | 4.79 | 11638 | 5.53 | 11638 | 6.28 | 11638 | 2.14 | 11638 | 3.54 | 11638 | 3.54
11640 | 4.59 | 11640 | 6.89 | 11640 | 5.13 | 11640 | 4.79 | 11640 | 5.53 | 11640 | 6.27 | 11640 | 2.14 | 11640 | 3.54 | 11640 | 3.54
11642 | 4.59 | 11642 | 6.89 | 11642 | 5.13 | 11642 | 4.79 | 11642 | 5.53 | 11642 | 6.28 | 11642 | 2.14 | 11642 | 3.54 | 11642 | 3.54
11644 | 4.59 | 11644 | 6.89 | 11644 | 5.13 | 11644 | 4.79 | 11644 | 5.53 | 11644 | 6.27 | 11644 | 2.14 | 11644 | 3.54 | 11644 | 3.54
11646 | 4.59 | 11646 | 6.89 | 11646 | 5.13 | 11646 | 4.8 | 11646 | 5.53 | 11646 | 6.28 | 11646 | 2.14 | 11646 | 3.54 | 11646 | 3.54
11648 | 4.59 | 11648 | 6.89 | 11648 | 5.13 | 11648 | 4.78 | 11648 | 5.53 | 11648 | 6.28 | 11648 | 2.14 | 11648 | 3.54 | 11648 | 3.54
11650 | 4.59 | 11650 | 6.9 | 11650 | 5.13 | 11650 | 4.8 | 11650 | 5.53 | 11650 | 6.28 | 11650 | 2.14 | 11650 | 3.54 | 11650 | 3.54
11652 | 4.59 | 11652 | 6.88 | 11652 | 5.07 | 11652 | 4.79 | 11652 | 5.53 | 11652 | 6.28 | 11652 | 2.14 | 11652 | 3.54 | 11652 | 3.54
11654 | 4.59 | 11654 | 6.89 | 11654 | 5.11 | 11654 | 4.8 | 11654 | 5.54 | 11654 | 6.28 | 11654 | 2.14 | 11654 | 3.54 | 11654 | 3.55
11656 | 4.59 | 11656 | 6.83 | 11656 | 5.11 | 11656 | 4.79 | 11656 | 5.53 | 11656 | 6.28 | 11656 | 2.14 | 11656 | 3.54 | 11656 | 3.54
11658 | 4.59 | 11658 | 6.87 | 11658 | 5.13 | 11658 | 4.8 | 11658 | 5.53 | 11658 | 6.29 | 11658 | 2.14 | 11658 | 3.54 | 11658 | 3.54
11660 | 4.59 | 11660 | 6.88 | 11660 | 5.13 | 11660 | 4.8 | 11660 | 5.53 | 11660 | 6.28 | 11660 | 2.14 | 11660 | 3.54 | 11660 | 3.54
11662 | 4.59 | 11662 | 6.89 | 11662 | 5.13 | 11662 | 4.8 | 11662 | 5.54 | 11662 | 6.28 | 11662 | 2.15 | 11662 | 3.54 | 11662 | 3.54
11664 | 4.59 | 11664 | 6.89 | 11664 | 5.13 | 11664 | 4.79 | 11664 | 5.53 | 11664 | 6.29 | 11664 | 2.15 | 11664 | 3.54 | 11664 | 3.54
11666 | 4.59 | 11666 | 6.89 | 11666 | 5.14 | 11666 | 4.8 | 11666 | 5.53 | 11666 | 6.29 | 11666 | 2.15 | 11666 | 3.55 | 11666 | 3.54
11668 | 4.59 | 11668 | 6.9 | 11668 | 5.13 | 11668 | 4.8 | 11668 | 5.54 | 11668 | 6.29 | 11668 | 2.15 | 11668 | 3.54 | 11668 | 3.54
11670 | 4.59 | 11670 | 6.89 | 11670 | 5.13 | 11670 | 4.8 | 11670 | 5.54 | 11670 | 6.29 | 11670 | 2.15 | 11670 | 3.55 | 11670 | 3.55
11672 | 4.59 | 11672 | 6.9 | 11672 | 5.14 | 11672 | 4.8 | 11672 | 5.54 | 11672 | 6.29 | 11672 | 2.14 | 11672 | 3.55 | 11672 | 3.55
11674 | 4.59 | 11674 | 6.9 | 11674 | 5.14 | 11674 | 4.8 | 11674 | 5.54 | 11674 | 6.29 | 11674 | 2.15 | 11674 | 3.55 | 11674 | 3.54
11676 | 4.59 | 11676 | 6.9 | 11676 | 5.14 | 11676 | 4.8 | 11676 | 5.54 | 11676 | 6.29 | 11676 | 2.14 | 11676 | 3.55 | 11676 | 3.55
11678 | 4.59 | 11678 | 6.91 | 11678 | 5.14 | 11678 | 4.8 | 11678 | 5.54 | 11678 | 6.29 | 11678 | 2.15 | 11678 | 3.55 | 11678 | 3.55
11680 | 4.59 | 11680 | 6.9 | 11680 | 5.15 | 11680 | 4.8 | 11680 | 5.54 | 11680 | 6.29 | 11680 | 2.14 | 11680 | 3.55 | 11680 | 3.54
11682 | 4.59 | 11682 | 6.91 | 11682 | 5.15 | 11682 | 4.81 | 11682 | 5.55 | 11682 | 6.29 | 11682 | 2.15 | 11682 | 3.55 | 11682 | 3.55
11684 | 4.59 | 11684 | 6.91 | 11684 | 5.14 | 11684 | 4.8 | 11684 | 5.54 | 11684 | 6.3 | 11684 | 2.14 | 11684 | 3.55 | 11684 | 3.54
11686 | 4.59 | 11686 | 6.92 | 11686 | 5.14 | 11686 | 4.8 | 11686 | 5.54 | 11686 | 6.29 | 11686 | 2.15 | 11686 | 3.55 | 11686 | 3.55
11688 | 4.6 | 11688 | 6.92 | 11688 | 5.14 | 11688 | 4.81 | 11688 | 5.54 | 11688 | 6.29 | 11688 | 2.15 | 11688 | 3.55 | 11688 | 3.55
11690 | 4.59 | 11690 | 6.91 | 11690 | 5.15 | 11690 | 4.8 | 11690 | 5.54 | 11690 | 6.29 | 11690 | 2.15 | 11690 | 3.55 | 11690 | 3.54
11692 | 4.6 | 11692 | 6.92 | 11692 | 5.15 | 11692 | 4.81 | 11692 | 5.54 | 11692 | 6.29 | 11692 | 2.14 | 11692 | 3.55 | 11692 | 3.55
11694 | 4.6 | 11694 | 6.92 | 11694 | 5.15 | 11694 | 4.81 | 11694 | 5.55 | 11694 | 6.29 | 11694 | 2.15 | 11694 | 3.55 | 11694 | 3.55
11696 | 4.59 | 11696 | 6.92 | 11696 | 5.16 | 11696 | 4.8 | 11696 | 5.55 | 11696 | 6.29 | 11696 | 2.15 | 11696 | 3.55 | 11696 | 3.54
11698 | 4.59 | 11698 | 6.92 | 11698 | 5.16 | 11698 | 4.81 | 11698 | 5.54 | 11698 | 6.3 | 11698 | 2.14 | 11698 | 3.55 | 11698 | 3.55
11700 | 4.59 | 11700 | 6.92 | 11700 | 5.16 | 11700 | 4.81 | 11700 | 5.55 | 11700 | 6.3 | 11700 | 2.15 | 11700 | 3.55 | 11700 | 3.55
11702 | 4.6 | 11702 | 6.93 | 11702 | 5.16 | 11702 | 4.81 | 11702 | 5.55 | 11702 | 6.3 | 11702 | 2.15 | 11702 | 3.55 | 11702 | 3.55
11704 | 4.6 | 11704 | 6.93 | 11704 | 5.16 | 11704 | 4.8 | 11704 | 5.55 | 11704 | 6.3 | 11704 | 2.15 | 11704 | 3.55 | 11704 | 3.55
11706 | 4.6 | 11706 | 6.93 | 11706 | 5.15 | 11706 | 4.81 | 11706 | 5.55 | 11706 | 6.29 | 11706 | 2.15 | 11706 | 3.55 | 11706 | 3.55
11708 | 4.6 | 11708 | 6.93 | 11708 | 5.16 | 11708 | 4.81 | 11708 | 5.55 | 11708 | 6.29 | 11708 | 2.15 | 11708 | 3.56 | 11708 | 3.55
11710 | 4.6 | 11710 | 6.94 | 11710 | 5.16 | 11710 | 4.81 | 11710 | 5.55 | 11710 | 6.3 | 11710 | 2.15 | 11710 | 3.56 | 11710 | 3.55
11712 | 4.6 | 11712 | 6.93 | 11712 | 5.17 | 11712 | 4.81 | 11712 | 5.55 | 11712 | 6.3 | 11712 | 2.15 | 11712 | 3.55 | 11712 | 3.55
11714 | 4.6 | 11714 | 6.94 | 11714 | 5.16 | 11714 | 4.81 | 11714 | 5.56 | 11714 | 6.3 | 11714 | 2.15 | 11714 | 3.56 | 11714 | 3.55
11716 | 4.6 | 11716 | 6.94 | 11716 | 5.16 | 11716 | 4.81 | 11716 | 5.55 | 11716 | 6.3 | 11716 | 2.15 | 11716 | 3.56 | 11716 | 3.55
11718 | 4.6 | 11718 | 6.94 | 11718 | 5.16 | 11718 | 4.81 | 11718 | 5.56 | 11718 | 6.3 | 11718 | 2.15 | 11718 | 3.56 | 11718 | 3.55
11720 | 4.6 | 11720 | 6.93 | 11720 | 5.16 | 11720 | 4.81 | 11720 | 5.56 | 11720 | 6.3 | 11720 | 2.15 | 11720 | 3.56 | 11720 | 3.55
11722 | 4.6 | 11722 | 6.93 | 11722 | 5.14 | 11722 | 4.81 | 11722 | 5.56 | 11722 | 6.31 | 11722 | 2.15 | 11722 | 3.56 | 11722 | 3.55
11724 | 4.6 | 11724 | 6.93 | 11724 | 5.15 | 11724 | 4.82 | 11724 | 5.56 | 11724 | 6.31 | 11724 | 2.15 | 11724 | 3.56 | 11724 | 3.56
11726 | 4.6 | 11726 | 6.94 | 11726 | 5.16 | 11726 | 4.82 | 11726 | 5.56 | 11726 | 6.3 | 11726 | 2.15 | 11726 | 3.56 | 11726 | 3.55
11728 | 4.6 | 11728 | 6.94 | 11728 | 5.16 | 11728 | 4.82 | 11728 | 5.56 | 11728 | 6.31 | 11728 | 2.15 | 11728 | 3.56 | 11728 | 3.55
11730 | 4.6 | 11730 | 6.95 | 11730 | 5.17 | 11730 | 4.82 | 11730 | 5.56 | 11730 | 6.31 | 11730 | 2.15 | 11730 | 3.56 | 11730 | 3.55
11732 | 4.6 | 11732 | 6.94 | 11732 | 5.14 | 11732 | 4.82 | 11732 | 5.56 | 11732 | 6.31 | 11732 | 2.15 | 11732 | 3.56 | 11732 | 3.55
11734 | 4.6 | 11734 | 6.94 | 11734 | 5.16 | 11734 | 4.82 | 11734 | 5.56 | 11734 | 6.31 | 11734 | 2.15 | 11734 | 3.56 | 11734 | 3.55
11736 | 4.6 | 11736 | 6.95 | 11736 | 5.16 | 11736 | 4.82 | 11736 | 5.56 | 11736 | 6.31 | 11736 | 2.15 | 11736 | 3.56 | 11736 | 3.55
11738 | 4.6 | 11738 | 6.95 | 11738 | 5.17 | 11738 | 4.82 | 11738 | 5.56 | 11738 | 6.31 | 11738 | 2.15 | 11738 | 3.56 | 11738 | 3.55
11740 | 4.61 | 11740 | 6.95 | 11740 | 5.17 | 11740 | 4.82 | 11740 | 5.56 | 11740 | 6.31 | 11740 | 2.15 | 11740 | 3.56 | 11740 | 3.55
11742 | 4.61 | 11742 | 6.96 | 11742 | 5.17 | 11742 | 4.82 | 11742 | 5.56 | 11742 | 6.31 | 11742 | 2.15 | 11742 | 3.56 | 11742 | 3.54
11744 | 4.6 | 11744 | 6.96 | 11744 | 5.17 | 11744 | 4.82 | 11744 | 5.56 | 11744 | 6.31 | 11744 | 2.15 | 11744 | 3.56 | 11744 | 3.55
11746 | 4.6 | 11746 | 6.96 | 11746 | 5.17 | 11746 | 4.82 | 11746 | 5.56 | 11746 | 6.31 | 11746 | 2.15 | 11746 | 3.56 | 11746 | 3.55
11748 | 4.6 | 11748 | 6.96 | 11748 | 5.18 | 11748 | 4.82 | 11748 | 5.56 | 11748 | 6.31 | 11748 | 2.15 | 11748 | 3.56 | 11748 | 3.55
11750 | 4.6 | 11750 | 6.96 | 11750 | 5.17 | 11750 | 4.82 | 11750 | 5.57 | 11750 | 6.31 | 11750 | 2.15 | 11750 | 3.56 | 11750 | 3.55
11752 | 4.61 | 11752 | 6.96 | 11752 | 5.18 | 11752 | 4.82 | 11752 | 5.57 | 11752 | 6.32 | 11752 | 2.15 | 11752 | 3.56 | 11752 | 3.55
11754 | 4.61 | 11754 | 6.96 | 11754 | 5.18 | 11754 | 4.82 | 11754 | 5.57 | 11754 | 6.32 | 11754 | 2.15 | 11754 | 3.56 | 11754 | 3.55
11756 | 4.61 | 11756 | 6.96 | 11756 | 5.18 | 11756 | 4.82 | 11756 | 5.57 | 11756 | 6.31 | 11756 | 2.15 | 11756 | 3.56 | 11756 | 3.56
11758 | 4.61 | 11758 | 6.97 | 11758 | 5.18 | 11758 | 4.83 | 11758 | 5.57 | 11758 | 6.31 | 11758 | 2.15 | 11758 | 3.56 | 11758 | 3.56
11760 | 4.61 | 11760 | 6.97 | 11760 | 5.18 | 11760 | 4.83 | 11760 | 5.57 | 11760 | 6.32 | 11760 | 2.15 | 11760 | 3.57 | 11760 | 3.56
11762 | 4.6 | 11762 | 6.97 | 11762 | 5.19 | 11762 | 4.82 | 11762 | 5.56 | 11762 | 6.32 | 11762 | 2.15 | 11762 | 3.56 | 11762 | 3.56
11764 | 4.61 | 11764 | 6.97 | 11764 | 5.19 | 11764 | 4.83 | 11764 | 5.56 | 11764 | 6.32 | 11764 | 2.15 | 11764 | 3.56 | 11764 | 3.56
11766 | 4.6 | 11766 | 6.97 | 11766 | 5.19 | 11766 | 4.83 | 11766 | 5.57 | 11766 | 6.32 | 11766 | 2.15 | 11766 | 3.56 | 11766 | 3.55
11768 | 4.61 | 11768 | 6.97 | 11768 | 5.19 | 11768 | 4.83 | 11768 | 5.57 | 11768 | 6.32 | 11768 | 2.15 | 11768 | 3.56 | 11768 | 3.56
11770 | 4.61 | 11770 | 6.97 | 11770 | 5.18 | 11770 | 4.83 | 11770 | 5.57 | 11770 | 6.32 | 11770 | 2.15 | 11770 | 3.56 | 11770 | 3.55
11772 | 4.61 | 11772 | 6.98 | 11772 | 5.19 | 11772 | 4.83 | 11772 | 5.57 | 11772 | 6.32 | 11772 | 2.15 | 11772 | 3.56 | 11772 | 3.56
11774 | 4.61 | 11774 | 6.98 | 11774 | 5.19 | 11774 | 4.83 | 11774 | 5.57 | 11774 | 6.32 | 11774 | 2.15 | 11774 | 3.56 | 11774 | 3.55
11776 | 4.61 | 11776 | 6.94 | 11776 | 5.19 | 11776 | 4.83 | 11776 | 5.58 | 11776 | 6.32 | 11776 | 2.15 | 11776 | 3.57 | 11776 | 3.56
11778 | 4.61 | 11778 | 6.96 | 11778 | 5.19 | 11778 | 4.84 | 11778 | 5.57 | 11778 | 6.33 | 11778 | 2.15 | 11778 | 3.56 | 11778 | 3.56
11780 | 4.61 | 11780 | 6.97 | 11780 | 5.19 | 11780 | 4.84 | 11780 | 5.58 | 11780 | 6.32 | 11780 | 2.15 | 11780 | 3.56 | 11780 | 3.56
11782 | 4.61 | 11782 | 6.97 | 11782 | 5.2 | 11782 | 4.83 | 11782 | 5.58 | 11782 | 6.32 | 11782 | 2.15 | 11782 | 3.57 | 11782 | 3.56
11784 | 4.61 | 11784 | 6.97 | 11784 | 5.19 | 11784 | 4.84 | 11784 | 5.57 | 11784 | 6.33 | 11784 | 2.15 | 11784 | 3.57 | 11784 | 3.56
11786 | 4.61 | 11786 | 6.98 | 11786 | 5.2 | 11786 | 4.84 | 11786 | 5.58 | 11786 | 6.32 | 11786 | 2.15 | 11786 | 3.56 | 11786 | 3.55
11788 | 4.61 | 11788 | 6.98 | 11788 | 5.2 | 11788 | 4.83 | 11788 | 5.58 | 11788 | 6.33 | 11788 | 2.15 | 11788 | 3.57 | 11788 | 3.56
11790 | 4.61 | 11790 | 6.99 | 11790 | 5.2 | 11790 | 4.83 | 11790 | 5.58 | 11790 | 6.33 | 11790 | 2.15 | 11790 | 3.57 | 11790 | 3.56
11792 | 4.61 | 11792 | 6.99 | 11792 | 5.2 | 11792 | 4.84 | 11792 | 5.58 | 11792 | 6.33 | 11792 | 2.15 | 11792 | 3.57 | 11792 | 3.56
11794 | 4.61 | 11794 | 6.99 | 11794 | 5.21 | 11794 | 4.84 | 11794 | 5.58 | 11794 | 6.33 | 11794 | 2.15 | 11794 | 3.57 | 11794 | 3.55
11796 | 4.61 | 11796 | 6.99 | 11796 | 5.21 | 11796 | 4.83 | 11796 | 5.58 | 11796 | 6.33 | 11796 | 2.15 | 11796 | 3.57 | 11796 | 3.56
11798 | 4.61 | 11798 | 7 | 11798 | 5.21 | 11798 | 4.84 | 11798 | 5.58 | 11798 | 6.33 | 11798 | 2.15 | 11798 | 3.57 | 11798 | 3.56
11800 | 4.61 | 11800 | 7 | 11800 | 5.21 | 11800 | 4.84 | 11800 | 5.58 | 11800 | 6.33 | 11800 | 2.16 | 11800 | 3.57 | 11800 | 3.56
11802 | 4.61 | 11802 | 7 | 11802 | 5.22 | 11802 | 4.84 | 11802 | 5.58 | 11802 | 6.34 | 11802 | 2.15 | 11802 | 3.57 | 11802 | 3.56
11804 | 4.61 | 11804 | 7 | 11804 | 5.21 | 11804 | 4.84 | 11804 | 5.58 | 11804 | 6.33 | 11804 | 2.16 | 11804 | 3.57 | 11804 | 3.57
11806 | 4.61 | 11806 | 7.01 | 11806 | 5.21 | 11806 | 4.84 | 11806 | 5.58 | 11806 | 6.34 | 11806 | 2.15 | 11806 | 3.57 | 11806 | 3.56
11808 | 4.61 | 11808 | 7.01 | 11808 | 5.21 | 11808 | 4.84 | 11808 | 5.59 | 11808 | 6.34 | 11808 | 2.15 | 11808 | 3.57 | 11808 | 3.56
11810 | 4.62 | 11810 | 7.01 | 11810 | 5.21 | 11810 | 4.85 | 11810 | 5.59 | 11810 | 6.34 | 11810 | 2.16 | 11810 | 3.57 | 11810 | 3.56
11812 | 4.61 | 11812 | 7.01 | 11812 | 5.21 | 11812 | 4.84 | 11812 | 5.59 | 11812 | 6.34 | 11812 | 2.15 | 11812 | 3.57 | 11812 | 3.56
11814 | 4.61 | 11814 | 7 | 11814 | 5.21 | 11814 | 4.84 | 11814 | 5.59 | 11814 | 6.34 | 11814 | 2.15 | 11814 | 3.58 | 11814 | 3.57
11816 | 4.61 | 11816 | 7.01 | 11816 | 5.22 | 11816 | 4.85 | 11816 | 5.59 | 11816 | 6.33 | 11816 | 2.15 | 11816 | 3.57 | 11816 | 3.56
11818 | 4.61 | 11818 | 7.01 | 11818 | 5.21 | 11818 | 4.84 | 11818 | 5.59 | 11818 | 6.34 | 11818 | 2.16 | 11818 | 3.57 | 11818 | 3.56
11820 | 4.61 | 11820 | 7.02 | 11820 | 5.22 | 11820 | 4.85 | 11820 | 5.59 | 11820 | 6.34 | 11820 | 2.15 | 11820 | 3.57 | 11820 | 3.56
11822 | 4.61 | 11822 | 7.02 | 11822 | 5.22 | 11822 | 4.84 | 11822 | 5.59 | 11822 | 6.34 | 11822 | 2.15 | 11822 | 3.57 | 11822 | 3.56
11824 | 4.62 | 11824 | 7.01 | 11824 | 5.22 | 11824 | 4.85 | 11824 | 5.59 | 11824 | 6.34 | 11824 | 2.15 | 11824 | 3.57 | 11824 | 3.56
11826 | 4.62 | 11826 | 7.02 | 11826 | 5.22 | 11826 | 4.85 | 11826 | 5.59 | 11826 | 6.34 | 11826 | 2.15 | 11826 | 3.57 | 11826 | 3.56
11828 | 4.62 | 11828 | 7.02 | 11828 | 5.22 | 11828 | 4.84 | 11828 | 5.59 | 11828 | 6.34 | 11828 | 2.15 | 11828 | 3.58 | 11828 | 3.57
11830 | 4.62 | 11830 | 7.02 | 11830 | 5.22 | 11830 | 4.84 | 11830 | 5.59 | 11830 | 6.34 | 11830 | 2.16 | 11830 | 3.57 | 11830 | 3.56
11832 | 4.62 | 11832 | 7.03 | 11832 | 5.22 | 11832 | 4.85 | 11832 | 5.59 | 11832 | 6.35 | 11832 | 2.16 | 11832 | 3.58 | 11832 | 3.57
11834 | 4.62 | 11834 | 7.02 | 11834 | 5.23 | 11834 | 4.85 | 11834 | 5.6 | 11834 | 6.34 | 11834 | 2.15 | 11834 | 3.57 | 11834 | 3.56
11836 | 4.62 | 11836 | 7.03 | 11836 | 5.23 | 11836 | 4.85 | 11836 | 5.59 | 11836 | 6.34 | 11836 | 2.16 | 11836 | 3.58 | 11836 | 3.56
11838 | 4.62 | 11838 | 7.03 | 11838 | 5.23 | 11838 | 4.85 | 11838 | 5.6 | 11838 | 6.34 | 11838 | 2.16 | 11838 | 3.57 | 11838 | 3.56
11840 | 4.62 | 11840 | 7.04 | 11840 | 5.23 | 11840 | 4.85 | 11840 | 5.6 | 11840 | 6.35 | 11840 | 2.16 | 11840 | 3.58 | 11840 | 3.56
11842 | 4.62 | 11842 | 7.04 | 11842 | 5.23 | 11842 | 4.85 | 11842 | 5.6 | 11842 | 6.34 | 11842 | 2.15 | 11842 | 3.57 | 11842 | 3.56
11844 | 4.62 | 11844 | 7.04 | 11844 | 5.23 | 11844 | 4.85 | 11844 | 5.6 | 11844 | 6.35 | 11844 | 2.15 | 11844 | 3.58 | 11844 | 3.56
11846 | 4.62 | 11846 | 7.04 | 11846 | 5.23 | 11846 | 4.86 | 11846 | 5.6 | 11846 | 6.35 | 11846 | 2.15 | 11846 | 3.58 | 11846 | 3.56
11848 | 4.62 | 11848 | 7.04 | 11848 | 5.24 | 11848 | 4.86 | 11848 | 5.6 | 11848 | 6.35 | 11848 | 2.16 | 11848 | 3.58 | 11848 | 3.57
11850 | 4.62 | 11850 | 7.03 | 11850 | 5.23 | 11850 | 4.86 | 11850 | 5.6 | 11850 | 6.35 | 11850 | 2.16 | 11850 | 3.58 | 11850 | 3.56
11852 | 4.62 | 11852 | 7.04 | 11852 | 5.23 | 11852 | 4.86 | 11852 | 5.6 | 11852 | 6.35 | 11852 | 2.16 | 11852 | 3.58 | 11852 | 3.57
11854 | 4.62 | 11854 | 7.05 | 11854 | 5.24 | 11854 | 4.85 | 11854 | 5.6 | 11854 | 6.35 | 11854 | 2.16 | 11854 | 3.58 | 11854 | 3.57
11856 | 4.62 | 11856 | 7.04 | 11856 | 5.24 | 11856 | 4.85 | 11856 | 5.6 | 11856 | 6.35 | 11856 | 2.16 | 11856 | 3.58 | 11856 | 3.57
11858 | 4.62 | 11858 | 7.05 | 11858 | 5.24 | 11858 | 4.86 | 11858 | 5.6 | 11858 | 6.35 | 11858 | 2.16 | 11858 | 3.58 | 11858 | 3.57
11860 | 4.62 | 11860 | 7.05 | 11860 | 5.23 | 11860 | 4.86 | 11860 | 5.6 | 11860 | 6.35 | 11860 | 2.15 | 11860 | 3.58 | 11860 | 3.56
11862 | 4.62 | 11862 | 7.05 | 11862 | 5.24 | 11862 | 4.86 | 11862 | 5.61 | 11862 | 6.36 | 11862 | 2.16 | 11862 | 3.58 | 11862 | 3.56
11864 | 4.63 | 11864 | 7.05 | 11864 | 5.24 | 11864 | 4.85 | 11864 | 5.6 | 11864 | 6.35 | 11864 | 2.16 | 11864 | 3.58 | 11864 | 3.57
11866 | 4.62 | 11866 | 7.05 | 11866 | 5.24 | 11866 | 4.85 | 11866 | 5.6 | 11866 | 6.36 | 11866 | 2.16 | 11866 | 3.58 | 11866 | 3.57
11868 | 4.62 | 11868 | 7.05 | 11868 | 5.24 | 11868 | 4.86 | 11868 | 5.61 | 11868 | 6.35 | 11868 | 2.15 | 11868 | 3.58 | 11868 | 3.57
11870 | 4.63 | 11870 | 7.06 | 11870 | 5.24 | 11870 | 4.85 | 11870 | 5.61 | 11870 | 6.36 | 11870 | 2.16 | 11870 | 3.58 | 11870 | 3.57
11872 | 4.63 | 11872 | 7.06 | 11872 | 5.25 | 11872 | 4.86 | 11872 | 5.6 | 11872 | 6.36 | 11872 | 2.15 | 11872 | 3.59 | 11872 | 3.57
11874 | 4.63 | 11874 | 7.06 | 11874 | 5.24 | 11874 | 4.85 | 11874 | 5.61 | 11874 | 6.36 | 11874 | 2.16 | 11874 | 3.58 | 11874 | 3.57
11876 | 4.63 | 11876 | 7.06 | 11876 | 5.24 | 11876 | 4.86 | 11876 | 5.61 | 11876 | 6.36 | 11876 | 2.16 | 11876 | 3.58 | 11876 | 3.57
11878 | 4.63 | 11878 | 7.06 | 11878 | 5.24 | 11878 | 4.86 | 11878 | 5.61 | 11878 | 6.36 | 11878 | 2.16 | 11878 | 3.58 | 11878 | 3.57
11880 | 4.63 | 11880 | 7.06 | 11880 | 5.25 | 11880 | 4.85 | 11880 | 5.61 | 11880 | 6.36 | 11880 | 2.16 | 11880 | 3.58 | 11880 | 3.57
11882 | 4.62 | 11882 | 7.06 | 11882 | 5.25 | 11882 | 4.86 | 11882 | 5.61 | 11882 | 6.36 | 11882 | 2.16 | 11882 | 3.58 | 11882 | 3.57
11884 | 4.63 | 11884 | 7.06 | 11884 | 5.24 | 11884 | 4.86 | 11884 | 5.61 | 11884 | 6.36 | 11884 | 2.16 | 11884 | 3.59 | 11884 | 3.57
11886 | 4.63 | 11886 | 7.07 | 11886 | 5.25 | 11886 | 4.86 | 11886 | 5.61 | 11886 | 6.36 | 11886 | 2.16 | 11886 | 3.58 | 11886 | 3.56
11888 | 4.63 | 11888 | 7.07 | 11888 | 5.25 | 11888 | 4.86 | 11888 | 5.61 | 11888 | 6.36 | 11888 | 2.16 | 11888 | 3.59 | 11888 | 3.57
11890 | 4.63 | 11890 | 7.07 | 11890 | 5.25 | 11890 | 4.85 | 11890 | 5.61 | 11890 | 6.36 | 11890 | 2.16 | 11890 | 3.59 | 11890 | 3.57
11892 | 4.63 | 11892 | 7.07 | 11892 | 5.25 | 11892 | 4.85 | 11892 | 5.62 | 11892 | 6.37 | 11892 | 2.16 | 11892 | 3.59 | 11892 | 3.57
11894 | 4.63 | 11894 | 7.08 | 11894 | 5.25 | 11894 | 4.86 | 11894 | 5.61 | 11894 | 6.37 | 11894 | 2.16 | 11894 | 3.58 | 11894 | 3.57
11896 | 4.63 | 11896 | 7.06 | 11896 | 5.25 | 11896 | 4.86 | 11896 | 5.61 | 11896 | 6.37 | 11896 | 2.16 | 11896 | 3.58 | 11896 | 3.56
11898 | 4.63 | 11898 | 7.07 | 11898 | 5.25 | 11898 | 4.86 | 11898 | 5.61 | 11898 | 6.37 | 11898 | 2.16 | 11898 | 3.59 | 11898 | 3.57
11900 | 4.63 | 11900 | 7.08 | 11900 | 5.25 | 11900 | 4.86 | 11900 | 5.62 | 11900 | 6.36 | 11900 | 2.16 | 11900 | 3.59 | 11900 | 3.57
11902 | 4.63 | 11902 | 7.08 | 11902 | 5.25 | 11902 | 4.86 | 11902 | 5.61 | 11902 | 6.37 | 11902 | 2.16 | 11902 | 3.58 | 11902 | 3.56
11904 | 4.63 | 11904 | 7.08 | 11904 | 5.25 | 11904 | 4.86 | 11904 | 5.62 | 11904 | 6.37 | 11904 | 2.16 | 11904 | 3.59 | 11904 | 3.56
11906 | 4.63 | 11906 | 7.08 | 11906 | 5.25 | 11906 | 4.87 | 11906 | 5.62 | 11906 | 6.36 | 11906 | 2.16 | 11906 | 3.59 | 11906 | 3.57
11908 | 4.63 | 11908 | 7.09 | 11908 | 5.26 | 11908 | 4.86 | 11908 | 5.62 | 11908 | 6.37 | 11908 | 2.16 | 11908 | 3.59 | 11908 | 3.57
11910 | 4.63 | 11910 | 7.08 | 11910 | 5.26 | 11910 | 4.87 | 11910 | 5.62 | 11910 | 6.37 | 11910 | 2.16 | 11910 | 3.59 | 11910 | 3.57
11912 | 4.63 | 11912 | 7.09 | 11912 | 5.26 | 11912 | 4.87 | 11912 | 5.62 | 11912 | 6.37 | 11912 | 2.16 | 11912 | 3.59 | 11912 | 3.57
11914 | 4.63 | 11914 | 7.09 | 11914 | 5.26 | 11914 | 4.87 | 11914 | 5.62 | 11914 | 6.37 | 11914 | 2.16 | 11914 | 3.59 | 11914 | 3.57
11916 | 4.63 | 11916 | 7.09 | 11916 | 5.26 | 11916 | 4.87 | 11916 | 5.62 | 11916 | 6.37 | 11916 | 2.16 | 11916 | 3.59 | 11916 | 3.57
11918 | 4.63 | 11918 | 7.1 | 11918 | 5.26 | 11918 | 4.87 | 11918 | 5.62 | 11918 | 6.37 | 11918 | 2.16 | 11918 | 3.59 | 11918 | 3.57
11920 | 4.63 | 11920 | 7.1 | 11920 | 5.26 | 11920 | 4.87 | 11920 | 5.62 | 11920 | 6.37 | 11920 | 2.16 | 11920 | 3.58 | 11920 | 3.57
11922 | 4.63 | 11922 | 7.09 | 11922 | 5.26 | 11922 | 4.87 | 11922 | 5.62 | 11922 | 6.37 | 11922 | 2.16 | 11922 | 3.59 | 11922 | 3.57
11924 | 4.63 | 11924 | 7.09 | 11924 | 5.27 | 11924 | 4.87 | 11924 | 5.62 | 11924 | 6.37 | 11924 | 2.16 | 11924 | 3.59 | 11924 | 3.57
11926 | 4.63 | 11926 | 7.1 | 11926 | 5.26 | 11926 | 4.87 | 11926 | 5.62 | 11926 | 6.37 | 11926 | 2.16 | 11926 | 3.59 | 11926 | 3.57
11928 | 4.63 | 11928 | 7.1 | 11928 | 5.26 | 11928 | 4.87 | 11928 | 5.62 | 11928 | 6.37 | 11928 | 2.16 | 11928 | 3.59 | 11928 | 3.57
11930 | 4.63 | 11930 | 7.1 | 11930 | 5.27 | 11930 | 4.88 | 11930 | 5.62 | 11930 | 6.38 | 11930 | 2.16 | 11930 | 3.59 | 11930 | 3.57
11932 | 4.64 | 11932 | 7.1 | 11932 | 5.27 | 11932 | 4.87 | 11932 | 5.63 | 11932 | 6.38 | 11932 | 2.16 | 11932 | 3.59 | 11932 | 3.57
11934 | 4.63 | 11934 | 7.1 | 11934 | 5.27 | 11934 | 4.87 | 11934 | 5.63 | 11934 | 6.38 | 11934 | 2.16 | 11934 | 3.59 | 11934 | 3.57
11936 | 4.63 | 11936 | 7.11 | 11936 | 5.27 | 11936 | 4.87 | 11936 | 5.63 | 11936 | 6.38 | 11936 | 2.16 | 11936 | 3.59 | 11936 | 3.57
11938 | 4.63 | 11938 | 7.1 | 11938 | 5.27 | 11938 | 4.87 | 11938 | 5.63 | 11938 | 6.38 | 11938 | 2.16 | 11938 | 3.59 | 11938 | 3.57
11940 | 4.63 | 11940 | 7.11 | 11940 | 5.27 | 11940 | 4.87 | 11940 | 5.63 | 11940 | 6.38 | 11940 | 2.16 | 11940 | 3.59 | 11940 | 3.57
11942 | 4.64 | 11942 | 7.1 | 11942 | 5.27 | 11942 | 4.88 | 11942 | 5.63 | 11942 | 6.38 | 11942 | 2.16 | 11942 | 3.59 | 11942 | 3.57
11944 | 4.64 | 11944 | 7.1 | 11944 | 5.27 | 11944 | 4.87 | 11944 | 5.63 | 11944 | 6.38 | 11944 | 2.16 | 11944 | 3.6 | 11944 | 3.57
11946 | 4.64 | 11946 | 7.11 | 11946 | 5.27 | 11946 | 4.88 | 11946 | 5.63 | 11946 | 6.38 | 11946 | 2.16 | 11946 | 3.6 | 11946 | 3.57
11948 | 4.64 | 11948 | 7.12 | 11948 | 5.27 | 11948 | 4.88 | 11948 | 5.63 | 11948 | 6.38 | 11948 | 2.16 | 11948 | 3.59 | 11948 | 3.58
11950 | 4.64 | 11950 | 7.11 | 11950 | 5.28 | 11950 | 4.88 | 11950 | 5.63 | 11950 | 6.38 | 11950 | 2.16 | 11950 | 3.6 | 11950 | 3.57
11952 | 4.64 | 11952 | 7.11 | 11952 | 5.27 | 11952 | 4.88 | 11952 | 5.63 | 11952 | 6.38 | 11952 | 2.16 | 11952 | 3.59 | 11952 | 3.57
11954 | 4.64 | 11954 | 7.11 | 11954 | 5.27 | 11954 | 4.88 | 11954 | 5.63 | 11954 | 6.38 | 11954 | 2.17 | 11954 | 3.6 | 11954 | 3.58
11956 | 4.63 | 11956 | 7.12 | 11956 | 5.28 | 11956 | 4.88 | 11956 | 5.64 | 11956 | 6.39 | 11956 | 2.16 | 11956 | 3.6 | 11956 | 3.58
11958 | 4.64 | 11958 | 7.11 | 11958 | 5.28 | 11958 | 4.88 | 11958 | 5.64 | 11958 | 6.38 | 11958 | 2.16 | 11958 | 3.6 | 11958 | 3.57
11960 | 4.64 | 11960 | 7.12 | 11960 | 5.28 | 11960 | 4.88 | 11960 | 5.64 | 11960 | 6.39 | 11960 | 2.16 | 11960 | 3.6 | 11960 | 3.58
11962 | 4.64 | 11962 | 7.12 | 11962 | 5.27 | 11962 | 4.89 | 11962 | 5.64 | 11962 | 6.38 | 11962 | 2.16 | 11962 | 3.6 | 11962 | 3.58
11964 | 4.64 | 11964 | 7.13 | 11964 | 5.27 | 11964 | 4.88 | 11964 | 5.64 | 11964 | 6.39 | 11964 | 2.16 | 11964 | 3.6 | 11964 | 3.58
11966 | 4.64 | 11966 | 7.13 | 11966 | 5.28 | 11966 | 4.88 | 11966 | 5.64 | 11966 | 6.39 | 11966 | 2.16 | 11966 | 3.6 | 11966 | 3.58
11968 | 4.64 | 11968 | 7.13 | 11968 | 5.29 | 11968 | 4.89 | 11968 | 5.64 | 11968 | 6.39 | 11968 | 2.16 | 11968 | 3.6 | 11968 | 3.58
11970 | 4.64 | 11970 | 7.13 | 11970 | 5.28 | 11970 | 4.88 | 11970 | 5.64 | 11970 | 6.39 | 11970 | 2.16 | 11970 | 3.6 | 11970 | 3.58
11972 | 4.64 | 11972 | 7.13 | 11972 | 5.29 | 11972 | 4.89 | 11972 | 5.64 | 11972 | 6.39 | 11972 | 2.16 | 11972 | 3.6 | 11972 | 3.58
11974 | 4.64 | 11974 | 7.13 | 11974 | 5.29 | 11974 | 4.89 | 11974 | 5.64 | 11974 | 6.39 | 11974 | 2.16 | 11974 | 3.6 | 11974 | 3.58
11976 | 4.64 | 11976 | 7.13 | 11976 | 5.29 | 11976 | 4.89 | 11976 | 5.64 | 11976 | 6.39 | 11976 | 2.16 | 11976 | 3.6 | 11976 | 3.59
11978 | 4.64 | 11978 | 7.13 | 11978 | 5.29 | 11978 | 4.89 | 11978 | 5.64 | 11978 | 6.39 | 11978 | 2.16 | 11978 | 3.6 | 11978 | 3.58
11980 | 4.64 | 11980 | 7.14 | 11980 | 5.29 | 11980 | 4.89 | 11980 | 5.65 | 11980 | 6.39 | 11980 | 2.16 | 11980 | 3.6 | 11980 | 3.58
11982 | 4.64 | 11982 | 7.14 | 11982 | 5.29 | 11982 | 4.89 | 11982 | 5.64 | 11982 | 6.39 | 11982 | 2.16 | 11982 | 3.6 | 11982 | 3.58
11984 | 4.65 | 11984 | 7.14 | 11984 | 5.29 | 11984 | 4.89 | 11984 | 5.65 | 11984 | 6.39 | 11984 | 2.16 | 11984 | 3.6 | 11984 | 3.58
11986 | 4.64 | 11986 | 7.14 | 11986 | 5.3 | 11986 | 4.89 | 11986 | 5.64 | 11986 | 6.39 | 11986 | 2.16 | 11986 | 3.6 | 11986 | 3.58
11988 | 4.65 | 11988 | 7.14 | 11988 | 5.29 | 11988 | 4.89 | 11988 | 5.65 | 11988 | 6.4 | 11988 | 2.16 | 11988 | 3.6 | 11988 | 3.58
11990 | 4.64 | 11990 | 7.14 | 11990 | 5.3 | 11990 | 4.89 | 11990 | 5.64 | 11990 | 6.4 | 11990 | 2.16 | 11990 | 3.61 | 11990 | 3.58
11992 | 4.64 | 11992 | 7.15 | 11992 | 5.29 | 11992 | 4.9 | 11992 | 5.65 | 11992 | 6.4 | 11992 | 2.16 | 11992 | 3.6 | 11992 | 3.59
11994 | 4.64 | 11994 | 7.15 | 11994 | 5.3 | 11994 | 4.89 | 11994 | 5.65 | 11994 | 6.4 | 11994 | 2.17 | 11994 | 3.61 | 11994 | 3.58
11996 | 4.64 | 11996 | 7.15 | 11996 | 5.3 | 11996 | 4.89 | 11996 | 5.65 | 11996 | 6.4 | 11996 | 2.16 | 11996 | 3.6 | 11996 | 3.58
11998 | 4.64 | 11998 | 7.16 | 11998 | 5.3 | 11998 | 4.9 | 11998 | 5.64 | 11998 | 6.4 | 11998 | 2.17 | 11998 | 3.6 | 11998 | 3.58
12000 | 4.64 | 12000 | 7.16 | 12000 | 5.3 | 12000 | 4.88 | 12000 | 5.65 | 12000 | 6.4 | 12000 | 2.17 | 12000 | 3.6 | 12000 | 3.58
12002 | 4.65 | 12002 | 7.16 | 12002 | 5.3 | 12002 | 4.89 | 12002 | 5.65 | 12002 | 6.4 | 12002 | 2.17 | 12002 | 3.61 | 12002 | 3.58
12004 | 4.64 | 12004 | 7.16 | 12004 | 5.3 | 12004 | 4.9 | 12004 | 5.65 | 12004 | 6.4 | 12004 | 2.17 | 12004 | 3.6 | 12004 | 3.58
12006 | 4.65 | 12006 | 7.16 | 12006 | 5.3 | 12006 | 4.89 | 12006 | 5.65 | 12006 | 6.4 | 12006 | 2.17 | 12006 | 3.61 | 12006 | 3.58
12008 | 4.65 | 12008 | 7.16 | 12008 | 5.3 | 12008 | 4.9 | 12008 | 5.65 | 12008 | 6.4 | 12008 | 2.17 | 12008 | 3.61 | 12008 | 3.59
12010 | 4.65 | 12010 | 7.16 | 12010 | 5.31 | 12010 | 4.9 | 12010 | 5.65 | 12010 | 6.4 | 12010 | 2.16 | 12010 | 3.61 | 12010 | 3.58
12012 | 4.65 | 12012 | 7.16 | 12012 | 5.3 | 12012 | 4.9 | 12012 | 5.65 | 12012 | 6.4 | 12012 | 2.17 | 12012 | 3.61 | 12012 | 3.58
12014 | 4.65 | 12014 | 7.16 | 12014 | 5.3 | 12014 | 4.9 | 12014 | 5.65 | 12014 | 6.4 | 12014 | 2.17 | 12014 | 3.6 | 12014 | 3.58
12016 | 4.65 | 12016 | 7.16 | 12016 | 5.3 | 12016 | 4.9 | 12016 | 5.65 | 12016 | 6.4 | 12016 | 2.17 | 12016 | 3.61 | 12016 | 3.58
12018 | 4.65 | 12018 | 7.17 | 12018 | 5.31 | 12018 | 4.9 | 12018 | 5.65 | 12018 | 6.4 | 12018 | 2.17 | 12018 | 3.61 | 12018 | 3.59
12020 | 4.65 | 12020 | 7.16 | 12020 | 5.3 | 12020 | 4.9 | 12020 | 5.65 | 12020 | 6.41 | 12020 | 2.17 | 12020 | 3.61 | 12020 | 3.59
12022 | 4.65 | 12022 | 7.17 | 12022 | 5.31 | 12022 | 4.9 | 12022 | 5.65 | 12022 | 6.41 | 12022 | 2.17 | 12022 | 3.61 | 12022 | 3.59
12024 | 4.65 | 12024 | 7.17 | 12024 | 5.31 | 12024 | 4.91 | 12024 | 5.65 | 12024 | 6.4 | 12024 | 2.17 | 12024 | 3.61 | 12024 | 3.58
12026 | 4.64 | 12026 | 7.17 | 12026 | 5.31 | 12026 | 4.91 | 12026 | 5.66 | 12026 | 6.41 | 12026 | 2.17 | 12026 | 3.61 | 12026 | 3.59
12028 | 4.65 | 12028 | 7.17 | 12028 | 5.31 | 12028 | 4.9 | 12028 | 5.66 | 12028 | 6.41 | 12028 | 2.17 | 12028 | 3.61 | 12028 | 3.59
12030 | 4.65 | 12030 | 7.16 | 12030 | 5.3 | 12030 | 4.9 | 12030 | 5.66 | 12030 | 6.41 | 12030 | 2.17 | 12030 | 3.61 | 12030 | 3.58
12032 | 4.65 | 12032 | 7.17 | 12032 | 5.3 | 12032 | 4.91 | 12032 | 5.66 | 12032 | 6.41 | 12032 | 2.17 | 12032 | 3.61 | 12032 | 3.58
12034 | 4.65 | 12034 | 7.17 | 12034 | 5.3 | 12034 | 4.9 | 12034 | 5.66 | 12034 | 6.41 | 12034 | 2.17 | 12034 | 3.61 | 12034 | 3.58
12036 | 4.65 | 12036 | 7.17 | 12036 | 5.31 | 12036 | 4.91 | 12036 | 5.66 | 12036 | 6.41 | 12036 | 2.17 | 12036 | 3.61 | 12036 | 3.59
12038 | 4.65 | 12038 | 7.18 | 12038 | 5.31 | 12038 | 4.91 | 12038 | 5.66 | 12038 | 6.41 | 12038 | 2.16 | 12038 | 3.61 | 12038 | 3.59
12040 | 4.65 | 12040 | 7.18 | 12040 | 5.32 | 12040 | 4.91 | 12040 | 5.66 | 12040 | 6.41 | 12040 | 2.17 | 12040 | 3.61 | 12040 | 3.59
12042 | 4.65 | 12042 | 7.18 | 12042 | 5.31 | 12042 | 4.91 | 12042 | 5.67 | 12042 | 6.41 | 12042 | 2.17 | 12042 | 3.62 | 12042 | 3.59
12044 | 4.65 | 12044 | 7.18 | 12044 | 5.31 | 12044 | 4.91 | 12044 | 5.66 | 12044 | 6.41 | 12044 | 2.17 | 12044 | 3.61 | 12044 | 3.59
12046 | 4.65 | 12046 | 7.19 | 12046 | 5.32 | 12046 | 4.91 | 12046 | 5.67 | 12046 | 6.42 | 12046 | 2.17 | 12046 | 3.61 | 12046 | 3.58
12048 | 4.65 | 12048 | 7.19 | 12048 | 5.32 | 12048 | 4.91 | 12048 | 5.66 | 12048 | 6.42 | 12048 | 2.17 | 12048 | 3.61 | 12048 | 3.59
12050 | 4.65 | 12050 | 7.19 | 12050 | 5.32 | 12050 | 4.91 | 12050 | 5.66 | 12050 | 6.42 | 12050 | 2.17 | 12050 | 3.61 | 12050 | 3.58
12052 | 4.65 | 12052 | 7.18 | 12052 | 5.33 | 12052 | 4.9 | 12052 | 5.67 | 12052 | 6.41 | 12052 | 2.17 | 12052 | 3.61 | 12052 | 3.59
12054 | 4.65 | 12054 | 7.19 | 12054 | 5.32 | 12054 | 4.9 | 12054 | 5.67 | 12054 | 6.42 | 12054 | 2.17 | 12054 | 3.61 | 12054 | 3.59
12056 | 4.65 | 12056 | 7.19 | 12056 | 5.33 | 12056 | 4.9 | 12056 | 5.67 | 12056 | 6.42 | 12056 | 2.17 | 12056 | 3.61 | 12056 | 3.59
12058 | 4.65 | 12058 | 7.2 | 12058 | 5.32 | 12058 | 4.91 | 12058 | 5.67 | 12058 | 6.42 | 12058 | 2.17 | 12058 | 3.61 | 12058 | 3.59
12060 | 4.65 | 12060 | 7.19 | 12060 | 5.28 | 12060 | 4.91 | 12060 | 5.67 | 12060 | 6.42 | 12060 | 2.16 | 12060 | 3.62 | 12060 | 3.59
12062 | 4.65 | 12062 | 7.19 | 12062 | 5.31 | 12062 | 4.91 | 12062 | 5.67 | 12062 | 6.41 | 12062 | 2.17 | 12062 | 3.62 | 12062 | 3.59
12064 | 4.65 | 12064 | 7.2 | 12064 | 5.32 | 12064 | 4.92 | 12064 | 5.67 | 12064 | 6.42 | 12064 | 2.17 | 12064 | 3.62 | 12064 | 3.59
12066 | 4.65 | 12066 | 7.2 | 12066 | 5.33 | 12066 | 4.91 | 12066 | 5.67 | 12066 | 6.42 | 12066 | 2.17 | 12066 | 3.62 | 12066 | 3.59
12068 | 4.65 | 12068 | 7.2 | 12068 | 5.33 | 12068 | 4.91 | 12068 | 5.67 | 12068 | 6.42 | 12068 | 2.17 | 12068 | 3.62 | 12068 | 3.59
12070 | 4.65 | 12070 | 7.2 | 12070 | 5.33 | 12070 | 4.91 | 12070 | 5.67 | 12070 | 6.42 | 12070 | 2.17 | 12070 | 3.62 | 12070 | 3.59
12072 | 4.65 | 12072 | 7.2 | 12072 | 5.33 | 12072 | 4.92 | 12072 | 5.67 | 12072 | 6.42 | 12072 | 2.17 | 12072 | 3.62 | 12072 | 3.59
12074 | 4.66 | 12074 | 7.2 | 12074 | 5.33 | 12074 | 4.92 | 12074 | 5.67 | 12074 | 6.42 | 12074 | 2.17 | 12074 | 3.62 | 12074 | 3.6
12076 | 4.65 | 12076 | 7.21 | 12076 | 5.33 | 12076 | 4.91 | 12076 | 5.67 | 12076 | 6.42 | 12076 | 2.17 | 12076 | 3.62 | 12076 | 3.59
12078 | 4.66 | 12078 | 7.21 | 12078 | 5.33 | 12078 | 4.91 | 12078 | 5.68 | 12078 | 6.43 | 12078 | 2.17 | 12078 | 3.62 | 12078 | 3.6
12080 | 4.65 | 12080 | 7.21 | 12080 | 5.34 | 12080 | 4.92 | 12080 | 5.67 | 12080 | 6.42 | 12080 | 2.17 | 12080 | 3.62 | 12080 | 3.59
12082 | 4.65 | 12082 | 7.21 | 12082 | 5.34 | 12082 | 4.92 | 12082 | 5.68 | 12082 | 6.43 | 12082 | 2.17 | 12082 | 3.62 | 12082 | 3.59
12084 | 4.66 | 12084 | 7.21 | 12084 | 5.33 | 12084 | 4.92 | 12084 | 5.68 | 12084 | 6.42 | 12084 | 2.17 | 12084 | 3.62 | 12084 | 3.59
12086 | 4.66 | 12086 | 7.21 | 12086 | 5.34 | 12086 | 4.92 | 12086 | 5.68 | 12086 | 6.43 | 12086 | 2.17 | 12086 | 3.62 | 12086 | 3.59
12088 | 4.66 | 12088 | 7.21 | 12088 | 5.34 | 12088 | 4.93 | 12088 | 5.68 | 12088 | 6.43 | 12088 | 2.17 | 12088 | 3.62 | 12088 | 3.59
12090 | 4.66 | 12090 | 7.22 | 12090 | 5.33 | 12090 | 4.92 | 12090 | 5.68 | 12090 | 6.43 | 12090 | 2.17 | 12090 | 3.62 | 12090 | 3.59
12092 | 4.66 | 12092 | 7.22 | 12092 | 5.34 | 12092 | 4.93 | 12092 | 5.68 | 12092 | 6.42 | 12092 | 2.17 | 12092 | 3.62 | 12092 | 3.59
12094 | 4.66 | 12094 | 7.22 | 12094 | 5.34 | 12094 | 4.92 | 12094 | 5.68 | 12094 | 6.43 | 12094 | 2.17 | 12094 | 3.62 | 12094 | 3.59
12096 | 4.66 | 12096 | 7.22 | 12096 | 5.34 | 12096 | 4.92 | 12096 | 5.68 | 12096 | 6.43 | 12096 | 2.17 | 12096 | 3.63 | 12096 | 3.59
12098 | 4.66 | 12098 | 7.22 | 12098 | 5.34 | 12098 | 4.93 | 12098 | 5.68 | 12098 | 6.43 | 12098 | 2.17 | 12098 | 3.62 | 12098 | 3.59
12100 | 4.66 | 12100 | 7.23 | 12100 | 5.34 | 12100 | 4.93 | 12100 | 5.68 | 12100 | 6.43 | 12100 | 2.17 | 12100 | 3.62 | 12100 | 3.59
12102 | 4.66 | 12102 | 7.22 | 12102 | 5.34 | 12102 | 4.93 | 12102 | 5.68 | 12102 | 6.43 | 12102 | 2.17 | 12102 | 3.62 | 12102 | 3.59
12104 | 4.66 | 12104 | 7.23 | 12104 | 5.35 | 12104 | 4.93 | 12104 | 5.68 | 12104 | 6.43 | 12104 | 2.17 | 12104 | 3.63 | 12104 | 3.6
12106 | 4.66 | 12106 | 7.22 | 12106 | 5.34 | 12106 | 4.93 | 12106 | 5.69 | 12106 | 6.44 | 12106 | 2.17 | 12106 | 3.62 | 12106 | 3.59
12108 | 4.67 | 12108 | 7.23 | 12108 | 5.33 | 12108 | 4.91 | 12108 | 5.68 | 12108 | 6.43 | 12108 | 2.17 | 12108 | 3.63 | 12108 | 3.6
12110 | 4.66 | 12110 | 7.23 | 12110 | 5.34 | 12110 | 4.93 | 12110 | 5.69 | 12110 | 6.43 | 12110 | 2.17 | 12110 | 3.63 | 12110 | 3.6
12112 | 4.66 | 12112 | 7.23 | 12112 | 5.34 | 12112 | 4.93 | 12112 | 5.69 | 12112 | 6.43 | 12112 | 2.17 | 12112 | 3.63 | 12112 | 3.6
12114 | 4.66 | 12114 | 7.23 | 12114 | 5.35 | 12114 | 4.93 | 12114 | 5.69 | 12114 | 6.44 | 12114 | 2.17 | 12114 | 3.63 | 12114 | 3.6
12116 | 4.66 | 12116 | 7.23 | 12116 | 5.35 | 12116 | 4.93 | 12116 | 5.68 | 12116 | 6.44 | 12116 | 2.17 | 12116 | 3.62 | 12116 | 3.6
12118 | 4.66 | 12118 | 7.24 | 12118 | 5.36 | 12118 | 4.94 | 12118 | 5.69 | 12118 | 6.44 | 12118 | 2.17 | 12118 | 3.63 | 12118 | 3.6
12120 | 4.66 | 12120 | 7.24 | 12120 | 5.35 | 12120 | 4.93 | 12120 | 5.69 | 12120 | 6.44 | 12120 | 2.17 | 12120 | 3.63 | 12120 | 3.6
12122 | 4.66 | 12122 | 7.24 | 12122 | 5.35 | 12122 | 4.93 | 12122 | 5.69 | 12122 | 6.44 | 12122 | 2.17 | 12122 | 3.63 | 12122 | 3.6
12124 | 4.66 | 12124 | 7.24 | 12124 | 5.35 | 12124 | 4.93 | 12124 | 5.69 | 12124 | 6.44 | 12124 | 2.17 | 12124 | 3.62 | 12124 | 3.59
12126 | 4.66 | 12126 | 7.24 | 12126 | 5.35 | 12126 | 4.93 | 12126 | 5.69 | 12126 | 6.44 | 12126 | 2.17 | 12126 | 3.63 | 12126 | 3.6
12128 | 4.66 | 12128 | 7.25 | 12128 | 5.36 | 12128 | 4.93 | 12128 | 5.69 | 12128 | 6.44 | 12128 | 2.17 | 12128 | 3.63 | 12128 | 3.6
12130 | 4.67 | 12130 | 7.24 | 12130 | 5.35 | 12130 | 4.93 | 12130 | 5.69 | 12130 | 6.44 | 12130 | 2.17 | 12130 | 3.63 | 12130 | 3.6
12132 | 4.66 | 12132 | 7.25 | 12132 | 5.36 | 12132 | 4.93 | 12132 | 5.69 | 12132 | 6.44 | 12132 | 2.17 | 12132 | 3.63 | 12132 | 3.6
12134 | 4.67 | 12134 | 7.25 | 12134 | 5.36 | 12134 | 4.94 | 12134 | 5.69 | 12134 | 6.44 | 12134 | 2.17 | 12134 | 3.63 | 12134 | 3.6
12136 | 4.66 | 12136 | 7.25 | 12136 | 5.35 | 12136 | 4.93 | 12136 | 5.69 | 12136 | 6.45 | 12136 | 2.17 | 12136 | 3.63 | 12136 | 3.6
12138 | 4.67 | 12138 | 7.25 | 12138 | 5.36 | 12138 | 4.93 | 12138 | 5.69 | 12138 | 6.44 | 12138 | 2.17 | 12138 | 3.63 | 12138 | 3.6
12140 | 4.67 | 12140 | 7.25 | 12140 | 5.35 | 12140 | 4.94 | 12140 | 5.69 | 12140 | 6.43 | 12140 | 2.17 | 12140 | 3.63 | 12140 | 3.6
12142 | 4.66 | 12142 | 7.25 | 12142 | 5.36 | 12142 | 4.93 | 12142 | 5.7 | 12142 | 6.44 | 12142 | 2.17 | 12142 | 3.63 | 12142 | 3.6
12144 | 4.67 | 12144 | 7.25 | 12144 | 5.36 | 12144 | 4.94 | 12144 | 5.7 | 12144 | 6.44 | 12144 | 2.18 | 12144 | 3.63 | 12144 | 3.6
12146 | 4.67 | 12146 | 7.25 | 12146 | 5.36 | 12146 | 4.94 | 12146 | 5.7 | 12146 | 6.44 | 12146 | 2.17 | 12146 | 3.63 | 12146 | 3.6
12148 | 4.67 | 12148 | 7.26 | 12148 | 5.36 | 12148 | 4.94 | 12148 | 5.7 | 12148 | 6.45 | 12148 | 2.17 | 12148 | 3.63 | 12148 | 3.6
12150 | 4.67 | 12150 | 7.26 | 12150 | 5.36 | 12150 | 4.94 | 12150 | 5.7 | 12150 | 6.45 | 12150 | 2.18 | 12150 | 3.63 | 12150 | 3.6
12152 | 4.67 | 12152 | 7.26 | 12152 | 5.37 | 12152 | 4.94 | 12152 | 5.7 | 12152 | 6.45 | 12152 | 2.18 | 12152 | 3.63 | 12152 | 3.6
12154 | 4.67 | 12154 | 7.26 | 12154 | 5.37 | 12154 | 4.94 | 12154 | 5.7 | 12154 | 6.45 | 12154 | 2.17 | 12154 | 3.63 | 12154 | 3.6
12156 | 4.67 | 12156 | 7.26 | 12156 | 5.36 | 12156 | 4.95 | 12156 | 5.7 | 12156 | 6.45 | 12156 | 2.17 | 12156 | 3.63 | 12156 | 3.6
12158 | 4.67 | 12158 | 7.26 | 12158 | 5.37 | 12158 | 4.94 | 12158 | 5.7 | 12158 | 6.45 | 12158 | 2.17 | 12158 | 3.64 | 12158 | 3.6
12160 | 4.67 | 12160 | 7.27 | 12160 | 5.36 | 12160 | 4.95 | 12160 | 5.71 | 12160 | 6.45 | 12160 | 2.17 | 12160 | 3.63 | 12160 | 3.6
12162 | 4.67 | 12162 | 7.27 | 12162 | 5.36 | 12162 | 4.94 | 12162 | 5.71 | 12162 | 6.45 | 12162 | 2.18 | 12162 | 3.63 | 12162 | 3.6
12164 | 4.67 | 12164 | 7.26 | 12164 | 5.36 | 12164 | 4.94 | 12164 | 5.71 | 12164 | 6.45 | 12164 | 2.18 | 12164 | 3.64 | 12164 | 3.61
12166 | 4.67 | 12166 | 7.26 | 12166 | 5.37 | 12166 | 4.94 | 12166 | 5.71 | 12166 | 6.45 | 12166 | 2.17 | 12166 | 3.64 | 12166 | 3.6
12168 | 4.67 | 12168 | 7.27 | 12168 | 5.36 | 12168 | 4.95 | 12168 | 5.71 | 12168 | 6.45 | 12168 | 2.18 | 12168 | 3.63 | 12168 | 3.6
12170 | 4.67 | 12170 | 7.27 | 12170 | 5.37 | 12170 | 4.95 | 12170 | 5.71 | 12170 | 6.45 | 12170 | 2.17 | 12170 | 3.63 | 12170 | 3.6
12172 | 4.67 | 12172 | 7.27 | 12172 | 5.37 | 12172 | 4.94 | 12172 | 5.71 | 12172 | 6.45 | 12172 | 2.18 | 12172 | 3.64 | 12172 | 3.6
12174 | 4.67 | 12174 | 7.27 | 12174 | 5.36 | 12174 | 4.95 | 12174 | 5.71 | 12174 | 6.46 | 12174 | 2.18 | 12174 | 3.63 | 12174 | 3.6
12176 | 4.67 | 12176 | 7.27 | 12176 | 5.36 | 12176 | 4.95 | 12176 | 5.71 | 12176 | 6.46 | 12176 | 2.18 | 12176 | 3.64 | 12176 | 3.6
12178 | 4.67 | 12178 | 7.28 | 12178 | 5.37 | 12178 | 4.95 | 12178 | 5.71 | 12178 | 6.45 | 12178 | 2.18 | 12178 | 3.64 | 12178 | 3.6
12180 | 4.68 | 12180 | 7.28 | 12180 | 5.38 | 12180 | 4.95 | 12180 | 5.72 | 12180 | 6.46 | 12180 | 2.18 | 12180 | 3.63 | 12180 | 3.6
12182 | 4.67 | 12182 | 7.28 | 12182 | 5.37 | 12182 | 4.95 | 12182 | 5.72 | 12182 | 6.46 | 12182 | 2.17 | 12182 | 3.64 | 12182 | 3.61
12184 | 4.67 | 12184 | 7.28 | 12184 | 5.37 | 12184 | 4.95 | 12184 | 5.71 | 12184 | 6.46 | 12184 | 2.17 | 12184 | 3.64 | 12184 | 3.6
12186 | 4.67 | 12186 | 7.28 | 12186 | 5.37 | 12186 | 4.95 | 12186 | 5.72 | 12186 | 6.46 | 12186 | 2.18 | 12186 | 3.64 | 12186 | 3.6
12188 | 4.68 | 12188 | 7.28 | 12188 | 5.37 | 12188 | 4.95 | 12188 | 5.71 | 12188 | 6.46 | 12188 | 2.18 | 12188 | 3.64 | 12188 | 3.61
12190 | 4.67 | 12190 | 7.27 | 12190 | 5.37 | 12190 | 4.95 | 12190 | 5.72 | 12190 | 6.47 | 12190 | 2.18 | 12190 | 3.64 | 12190 | 3.61
12192 | 4.68 | 12192 | 7.28 | 12192 | 5.37 | 12192 | 4.96 | 12192 | 5.72 | 12192 | 6.46 | 12192 | 2.18 | 12192 | 3.64 | 12192 | 3.61
12194 | 4.68 | 12194 | 7.29 | 12194 | 5.38 | 12194 | 4.96 | 12194 | 5.72 | 12194 | 6.46 | 12194 | 2.18 | 12194 | 3.64 | 12194 | 3.6
12196 | 4.68 | 12196 | 7.28 | 12196 | 5.38 | 12196 | 4.95 | 12196 | 5.72 | 12196 | 6.46 | 12196 | 2.18 | 12196 | 3.64 | 12196 | 3.61
12198 | 4.68 | 12198 | 7.28 | 12198 | 5.37 | 12198 | 4.96 | 12198 | 5.72 | 12198 | 6.46 | 12198 | 2.18 | 12198 | 3.64 | 12198 | 3.61
12200 | 4.68 | 12200 | 7.29 | 12200 | 5.38 | 12200 | 4.96 | 12200 | 5.72 | 12200 | 6.46 | 12200 | 2.18 | 12200 | 3.64 | 12200 | 3.6
12202 | 4.68 | 12202 | 7.29 | 12202 | 5.38 | 12202 | 4.96 | 12202 | 5.72 | 12202 | 6.47 | 12202 | 2.18 | 12202 | 3.64 | 12202 | 3.61
12204 | 4.68 | 12204 | 7.29 | 12204 | 5.39 | 12204 | 4.96 | 12204 | 5.72 | 12204 | 6.47 | 12204 | 2.18 | 12204 | 3.64 | 12204 | 3.61
12206 | 4.68 | 12206 | 7.29 | 12206 | 5.38 | 12206 | 4.96 | 12206 | 5.72 | 12206 | 6.47 | 12206 | 2.18 | 12206 | 3.64 | 12206 | 3.61
12208 | 4.68 | 12208 | 7.29 | 12208 | 5.38 | 12208 | 4.96 | 12208 | 5.72 | 12208 | 6.47 | 12208 | 2.18 | 12208 | 3.64 | 12208 | 3.61
12210 | 4.68 | 12210 | 7.3 | 12210 | 5.38 | 12210 | 4.96 | 12210 | 5.73 | 12210 | 6.47 | 12210 | 2.18 | 12210 | 3.65 | 12210 | 3.61
12212 | 4.68 | 12212 | 7.3 | 12212 | 5.36 | 12212 | 4.96 | 12212 | 5.73 | 12212 | 6.47 | 12212 | 2.18 | 12212 | 3.64 | 12212 | 3.61
12214 | 4.68 | 12214 | 7.3 | 12214 | 5.37 | 12214 | 4.96 | 12214 | 5.73 | 12214 | 6.47 | 12214 | 2.18 | 12214 | 3.64 | 12214 | 3.61
12216 | 4.68 | 12216 | 7.31 | 12216 | 5.38 | 12216 | 4.96 | 12216 | 5.73 | 12216 | 6.47 | 12216 | 2.18 | 12216 | 3.64 | 12216 | 3.61
12218 | 4.68 | 12218 | 7.31 | 12218 | 5.38 | 12218 | 4.96 | 12218 | 5.73 | 12218 | 6.47 | 12218 | 2.18 | 12218 | 3.64 | 12218 | 3.61
12220 | 4.68 | 12220 | 7.3 | 12220 | 5.38 | 12220 | 4.94 | 12220 | 5.73 | 12220 | 6.47 | 12220 | 2.17 | 12220 | 3.65 | 12220 | 3.61
12222 | 4.68 | 12222 | 7.31 | 12222 | 5.39 | 12222 | 4.95 | 12222 | 5.73 | 12222 | 6.47 | 12222 | 2.18 | 12222 | 3.65 | 12222 | 3.61
12224 | 4.68 | 12224 | 7.31 | 12224 | 5.39 | 12224 | 4.96 | 12224 | 5.73 | 12224 | 6.47 | 12224 | 2.18 | 12224 | 3.65 | 12224 | 3.61
12226 | 4.68 | 12226 | 7.31 | 12226 | 5.39 | 12226 | 4.96 | 12226 | 5.73 | 12226 | 6.47 | 12226 | 2.18 | 12226 | 3.64 | 12226 | 3.61
12228 | 4.68 | 12228 | 7.31 | 12228 | 5.39 | 12228 | 4.96 | 12228 | 5.73 | 12228 | 6.47 | 12228 | 2.18 | 12228 | 3.65 | 12228 | 3.61
12230 | 4.68 | 12230 | 7.31 | 12230 | 5.39 | 12230 | 4.96 | 12230 | 5.73 | 12230 | 6.48 | 12230 | 2.18 | 12230 | 3.65 | 12230 | 3.61
12232 | 4.68 | 12232 | 7.32 | 12232 | 5.39 | 12232 | 4.97 | 12232 | 5.73 | 12232 | 6.48 | 12232 | 2.18 | 12232 | 3.65 | 12232 | 3.61
12234 | 4.68 | 12234 | 7.32 | 12234 | 5.39 | 12234 | 4.97 | 12234 | 5.73 | 12234 | 6.48 | 12234 | 2.18 | 12234 | 3.65 | 12234 | 3.61
12236 | 4.69 | 12236 | 7.32 | 12236 | 5.39 | 12236 | 4.97 | 12236 | 5.73 | 12236 | 6.48 | 12236 | 2.18 | 12236 | 3.65 | 12236 | 3.61
12238 | 4.68 | 12238 | 7.33 | 12238 | 5.4 | 12238 | 4.97 | 12238 | 5.73 | 12238 | 6.48 | 12238 | 2.18 | 12238 | 3.65 | 12238 | 3.61
12240 | 4.68 | 12240 | 7.31 | 12240 | 5.39 | 12240 | 4.97 | 12240 | 5.73 | 12240 | 6.48 | 12240 | 2.18 | 12240 | 3.65 | 12240 | 3.61
12242 | 4.68 | 12242 | 7.32 | 12242 | 5.4 | 12242 | 4.97 | 12242 | 5.73 | 12242 | 6.48 | 12242 | 2.18 | 12242 | 3.65 | 12242 | 3.61
12244 | 4.68 | 12244 | 7.32 | 12244 | 5.4 | 12244 | 4.96 | 12244 | 5.73 | 12244 | 6.48 | 12244 | 2.18 | 12244 | 3.65 | 12244 | 3.61
12246 | 4.69 | 12246 | 7.33 | 12246 | 5.4 | 12246 | 4.97 | 12246 | 5.73 | 12246 | 6.48 | 12246 | 2.18 | 12246 | 3.65 | 12246 | 3.61
12248 | 4.68 | 12248 | 7.32 | 12248 | 5.4 | 12248 | 4.97 | 12248 | 5.74 | 12248 | 6.48 | 12248 | 2.18 | 12248 | 3.65 | 12248 | 3.61
12250 | 4.69 | 12250 | 7.32 | 12250 | 5.4 | 12250 | 4.97 | 12250 | 5.74 | 12250 | 6.48 | 12250 | 2.18 | 12250 | 3.65 | 12250 | 3.61
12252 | 4.68 | 12252 | 7.33 | 12252 | 5.4 | 12252 | 4.97 | 12252 | 5.73 | 12252 | 6.48 | 12252 | 2.18 | 12252 | 3.65 | 12252 | 3.61
12254 | 4.68 | 12254 | 7.33 | 12254 | 5.4 | 12254 | 4.97 | 12254 | 5.73 | 12254 | 6.49 | 12254 | 2.18 | 12254 | 3.65 | 12254 | 3.61
12256 | 4.68 | 12256 | 7.33 | 12256 | 5.4 | 12256 | 4.97 | 12256 | 5.74 | 12256 | 6.48 | 12256 | 2.18 | 12256 | 3.65 | 12256 | 3.61
12258 | 4.68 | 12258 | 7.33 | 12258 | 5.41 | 12258 | 4.97 | 12258 | 5.74 | 12258 | 6.49 | 12258 | 2.18 | 12258 | 3.66 | 12258 | 3.61
12260 | 4.69 | 12260 | 7.33 | 12260 | 5.4 | 12260 | 4.98 | 12260 | 5.74 | 12260 | 6.48 | 12260 | 2.18 | 12260 | 3.65 | 12260 | 3.61
12262 | 4.69 | 12262 | 7.34 | 12262 | 5.41 | 12262 | 4.97 | 12262 | 5.74 | 12262 | 6.49 | 12262 | 2.18 | 12262 | 3.66 | 12262 | 3.62
12264 | 4.69 | 12264 | 7.34 | 12264 | 5.41 | 12264 | 4.97 | 12264 | 5.74 | 12264 | 6.49 | 12264 | 2.18 | 12264 | 3.65 | 12264 | 3.61
12266 | 4.69 | 12266 | 7.34 | 12266 | 5.41 | 12266 | 4.98 | 12266 | 5.74 | 12266 | 6.49 | 12266 | 2.18 | 12266 | 3.66 | 12266 | 3.61
12268 | 4.69 | 12268 | 7.34 | 12268 | 5.41 | 12268 | 4.98 | 12268 | 5.74 | 12268 | 6.49 | 12268 | 2.18 | 12268 | 3.65 | 12268 | 3.61
12270 | 4.69 | 12270 | 7.35 | 12270 | 5.42 | 12270 | 4.98 | 12270 | 5.75 | 12270 | 6.49 | 12270 | 2.18 | 12270 | 3.65 | 12270 | 3.61
12272 | 4.69 | 12272 | 7.35 | 12272 | 5.41 | 12272 | 4.98 | 12272 | 5.75 | 12272 | 6.49 | 12272 | 2.18 | 12272 | 3.66 | 12272 | 3.61
12274 | 4.69 | 12274 | 7.35 | 12274 | 5.42 | 12274 | 4.98 | 12274 | 5.74 | 12274 | 6.49 | 12274 | 2.18 | 12274 | 3.65 | 12274 | 3.62
12276 | 4.69 | 12276 | 7.34 | 12276 | 5.42 | 12276 | 4.98 | 12276 | 5.74 | 12276 | 6.49 | 12276 | 2.18 | 12276 | 3.66 | 12276 | 3.62
12278 | 4.69 | 12278 | 7.35 | 12278 | 5.42 | 12278 | 4.98 | 12278 | 5.75 | 12278 | 6.49 | 12278 | 2.18 | 12278 | 3.65 | 12278 | 3.62
12280 | 4.69 | 12280 | 7.36 | 12280 | 5.39 | 12280 | 4.98 | 12280 | 5.74 | 12280 | 6.49 | 12280 | 2.18 | 12280 | 3.65 | 12280 | 3.61
12282 | 4.69 | 12282 | 7.36 | 12282 | 5.41 | 12282 | 4.99 | 12282 | 5.75 | 12282 | 6.49 | 12282 | 2.18 | 12282 | 3.66 | 12282 | 3.62
12284 | 4.69 | 12284 | 7.35 | 12284 | 5.41 | 12284 | 4.98 | 12284 | 5.75 | 12284 | 6.49 | 12284 | 2.18 | 12284 | 3.66 | 12284 | 3.62
12286 | 4.69 | 12286 | 7.36 | 12286 | 5.42 | 12286 | 4.98 | 12286 | 5.75 | 12286 | 6.49 | 12286 | 2.18 | 12286 | 3.66 | 12286 | 3.61
12288 | 4.69 | 12288 | 7.36 | 12288 | 5.42 | 12288 | 4.98 | 12288 | 5.74 | 12288 | 6.49 | 12288 | 2.18 | 12288 | 3.66 | 12288 | 3.62
12290 | 4.69 | 12290 | 7.36 | 12290 | 5.42 | 12290 | 4.99 | 12290 | 5.75 | 12290 | 6.5 | 12290 | 2.18 | 12290 | 3.66 | 12290 | 3.61
12292 | 4.69 | 12292 | 7.36 | 12292 | 5.42 | 12292 | 4.99 | 12292 | 5.75 | 12292 | 6.5 | 12292 | 2.18 | 12292 | 3.66 | 12292 | 3.62
12294 | 4.69 | 12294 | 7.37 | 12294 | 5.43 | 12294 | 4.98 | 12294 | 5.75 | 12294 | 6.5 | 12294 | 2.18 | 12294 | 3.66 | 12294 | 3.62
12296 | 4.69 | 12296 | 7.37 | 12296 | 5.42 | 12296 | 4.98 | 12296 | 5.75 | 12296 | 6.5 | 12296 | 2.18 | 12296 | 3.66 | 12296 | 3.62
12298 | 4.69 | 12298 | 7.37 | 12298 | 5.43 | 12298 | 4.98 | 12298 | 5.75 | 12298 | 6.5 | 12298 | 2.18 | 12298 | 3.66 | 12298 | 3.62
12300 | 4.69 | 12300 | 7.37 | 12300 | 5.44 | 12300 | 4.99 | 12300 | 5.75 | 12300 | 6.5 | 12300 | 2.18 | 12300 | 3.66 | 12300 | 3.62
12302 | 4.69 | 12302 | 7.37 | 12302 | 5.43 | 12302 | 4.99 | 12302 | 5.75 | 12302 | 6.5 | 12302 | 2.18 | 12302 | 3.66 | 12302 | 3.62
12304 | 4.7 | 12304 | 7.37 | 12304 | 5.44 | 12304 | 4.98 | 12304 | 5.76 | 12304 | 6.5 | 12304 | 2.18 | 12304 | 3.66 | 12304 | 3.61
12306 | 4.69 | 12306 | 7.37 | 12306 | 5.43 | 12306 | 4.99 | 12306 | 5.75 | 12306 | 6.5 | 12306 | 2.18 | 12306 | 3.66 | 12306 | 3.62
12308 | 4.7 | 12308 | 7.37 | 12308 | 5.44 | 12308 | 4.98 | 12308 | 5.76 | 12308 | 6.5 | 12308 | 2.18 | 12308 | 3.66 | 12308 | 3.61
12310 | 4.69 | 12310 | 7.38 | 12310 | 5.43 | 12310 | 4.99 | 12310 | 5.76 | 12310 | 6.5 | 12310 | 2.18 | 12310 | 3.66 | 12310 | 3.62
12312 | 4.7 | 12312 | 7.37 | 12312 | 5.43 | 12312 | 4.99 | 12312 | 5.76 | 12312 | 6.5 | 12312 | 2.18 | 12312 | 3.66 | 12312 | 3.62
12314 | 4.7 | 12314 | 7.38 | 12314 | 5.44 | 12314 | 4.99 | 12314 | 5.76 | 12314 | 6.5 | 12314 | 2.18 | 12314 | 3.66 | 12314 | 3.61
12316 | 4.7 | 12316 | 7.38 | 12316 | 5.43 | 12316 | 4.99 | 12316 | 5.76 | 12316 | 6.5 | 12316 | 2.18 | 12316 | 3.66 | 12316 | 3.62
12318 | 4.69 | 12318 | 7.39 | 12318 | 5.44 | 12318 | 4.99 | 12318 | 5.76 | 12318 | 6.51 | 12318 | 2.18 | 12318 | 3.66 | 12318 | 3.62
12320 | 4.7 | 12320 | 7.39 | 12320 | 5.44 | 12320 | 5 | 12320 | 5.76 | 12320 | 6.51 | 12320 | 2.18 | 12320 | 3.66 | 12320 | 3.62
12322 | 4.69 | 12322 | 7.39 | 12322 | 5.44 | 12322 | 4.99 | 12322 | 5.76 | 12322 | 6.5 | 12322 | 2.18 | 12322 | 3.67 | 12322 | 3.62
12324 | 4.69 | 12324 | 7.39 | 12324 | 5.45 | 12324 | 4.99 | 12324 | 5.76 | 12324 | 6.51 | 12324 | 2.19 | 12324 | 3.67 | 12324 | 3.62
12326 | 4.7 | 12326 | 7.39 | 12326 | 5.44 | 12326 | 5 | 12326 | 5.76 | 12326 | 6.51 | 12326 | 2.18 | 12326 | 3.66 | 12326 | 3.62
12328 | 4.69 | 12328 | 7.39 | 12328 | 5.44 | 12328 | 4.99 | 12328 | 5.76 | 12328 | 6.51 | 12328 | 2.18 | 12328 | 3.67 | 12328 | 3.62
12330 | 4.69 | 12330 | 7.39 | 12330 | 5.44 | 12330 | 4.99 | 12330 | 5.76 | 12330 | 6.51 | 12330 | 2.18 | 12330 | 3.67 | 12330 | 3.62
12332 | 4.7 | 12332 | 7.4 | 12332 | 5.44 | 12332 | 5 | 12332 | 5.76 | 12332 | 6.51 | 12332 | 2.19 | 12332 | 3.67 | 12332 | 3.62
12334 | 4.7 | 12334 | 7.39 | 12334 | 5.45 | 12334 | 5 | 12334 | 5.76 | 12334 | 6.51 | 12334 | 2.18 | 12334 | 3.67 | 12334 | 3.62
12336 | 4.7 | 12336 | 7.39 | 12336 | 5.44 | 12336 | 5 | 12336 | 5.76 | 12336 | 6.51 | 12336 | 2.18 | 12336 | 3.67 | 12336 | 3.62
12338 | 4.7 | 12338 | 7.4 | 12338 | 5.45 | 12338 | 5 | 12338 | 5.77 | 12338 | 6.51 | 12338 | 2.18 | 12338 | 3.67 | 12338 | 3.62
12340 | 4.7 | 12340 | 7.4 | 12340 | 5.45 | 12340 | 5 | 12340 | 5.77 | 12340 | 6.51 | 12340 | 2.19 | 12340 | 3.66 | 12340 | 3.62
12342 | 4.7 | 12342 | 7.41 | 12342 | 5.45 | 12342 | 5 | 12342 | 5.77 | 12342 | 6.51 | 12342 | 2.18 | 12342 | 3.67 | 12342 | 3.62
12344 | 4.7 | 12344 | 7.4 | 12344 | 5.45 | 12344 | 4.99 | 12344 | 5.77 | 12344 | 6.51 | 12344 | 2.18 | 12344 | 3.67 | 12344 | 3.62
12346 | 4.7 | 12346 | 7.4 | 12346 | 5.45 | 12346 | 5 | 12346 | 5.77 | 12346 | 6.51 | 12346 | 2.19 | 12346 | 3.67 | 12346 | 3.62
12348 | 4.7 | 12348 | 7.41 | 12348 | 5.45 | 12348 | 5 | 12348 | 5.77 | 12348 | 6.52 | 12348 | 2.18 | 12348 | 3.67 | 12348 | 3.62
12350 | 4.7 | 12350 | 7.4 | 12350 | 5.45 | 12350 | 4.98 | 12350 | 5.77 | 12350 | 6.51 | 12350 | 2.18 | 12350 | 3.67 | 12350 | 3.62
12352 | 4.7 | 12352 | 7.41 | 12352 | 5.46 | 12352 | 4.99 | 12352 | 5.77 | 12352 | 6.52 | 12352 | 2.18 | 12352 | 3.67 | 12352 | 3.62
12354 | 4.7 | 12354 | 7.41 | 12354 | 5.46 | 12354 | 4.99 | 12354 | 5.77 | 12354 | 6.52 | 12354 | 2.18 | 12354 | 3.67 | 12354 | 3.62
12356 | 4.7 | 12356 | 7.41 | 12356 | 5.45 | 12356 | 5 | 12356 | 5.77 | 12356 | 6.52 | 12356 | 2.18 | 12356 | 3.67 | 12356 | 3.62
12358 | 4.7 | 12358 | 7.42 | 12358 | 5.46 | 12358 | 5 | 12358 | 5.77 | 12358 | 6.52 | 12358 | 2.18 | 12358 | 3.67 | 12358 | 3.62
12360 | 4.7 | 12360 | 7.41 | 12360 | 5.46 | 12360 | 5 | 12360 | 5.77 | 12360 | 6.52 | 12360 | 2.19 | 12360 | 3.67 | 12360 | 3.62
12362 | 4.7 | 12362 | 7.41 | 12362 | 5.46 | 12362 | 5.01 | 12362 | 5.77 | 12362 | 6.52 | 12362 | 2.19 | 12362 | 3.67 | 12362 | 3.62
12364 | 4.7 | 12364 | 7.42 | 12364 | 5.46 | 12364 | 5.01 | 12364 | 5.77 | 12364 | 6.52 | 12364 | 2.18 | 12364 | 3.67 | 12364 | 3.62
12366 | 4.7 | 12366 | 7.42 | 12366 | 5.45 | 12366 | 5.01 | 12366 | 5.78 | 12366 | 6.52 | 12366 | 2.19 | 12366 | 3.67 | 12366 | 3.62
12368 | 4.71 | 12368 | 7.42 | 12368 | 5.46 | 12368 | 5.01 | 12368 | 5.78 | 12368 | 6.52 | 12368 | 2.19 | 12368 | 3.67 | 12368 | 3.62
12370 | 4.7 | 12370 | 7.42 | 12370 | 5.46 | 12370 | 5 | 12370 | 5.78 | 12370 | 6.52 | 12370 | 2.19 | 12370 | 3.67 | 12370 | 3.62
12372 | 4.71 | 12372 | 7.42 | 12372 | 5.46 | 12372 | 5.01 | 12372 | 5.78 | 12372 | 6.52 | 12372 | 2.19 | 12372 | 3.67 | 12372 | 3.63
12374 | 4.7 | 12374 | 7.43 | 12374 | 5.47 | 12374 | 5.01 | 12374 | 5.78 | 12374 | 6.52 | 12374 | 2.19 | 12374 | 3.67 | 12374 | 3.62
12376 | 4.71 | 12376 | 7.43 | 12376 | 5.46 | 12376 | 5.02 | 12376 | 5.78 | 12376 | 6.53 | 12376 | 2.19 | 12376 | 3.67 | 12376 | 3.63
12378 | 4.7 | 12378 | 7.41 | 12378 | 5.46 | 12378 | 5.02 | 12378 | 5.78 | 12378 | 6.52 | 12378 | 2.19 | 12378 | 3.68 | 12378 | 3.63
12380 | 4.71 | 12380 | 7.42 | 12380 | 5.47 | 12380 | 5.02 | 12380 | 5.78 | 12380 | 6.53 | 12380 | 2.19 | 12380 | 3.67 | 12380 | 3.62
12382 | 4.71 | 12382 | 7.42 | 12382 | 5.47 | 12382 | 5.02 | 12382 | 5.78 | 12382 | 6.53 | 12382 | 2.19 | 12382 | 3.67 | 12382 | 3.62
12384 | 4.71 | 12384 | 7.43 | 12384 | 5.47 | 12384 | 5.02 | 12384 | 5.78 | 12384 | 6.53 | 12384 | 2.19 | 12384 | 3.67 | 12384 | 3.62
12386 | 4.71 | 12386 | 7.44 | 12386 | 5.47 | 12386 | 5.02 | 12386 | 5.78 | 12386 | 6.53 | 12386 | 2.18 | 12386 | 3.68 | 12386 | 3.62
12388 | 4.71 | 12388 | 7.42 | 12388 | 5.47 | 12388 | 5.02 | 12388 | 5.78 | 12388 | 6.53 | 12388 | 2.18 | 12388 | 3.67 | 12388 | 3.62
12390 | 4.71 | 12390 | 7.43 | 12390 | 5.47 | 12390 | 5.02 | 12390 | 5.78 | 12390 | 6.53 | 12390 | 2.19 | 12390 | 3.68 | 12390 | 3.63
12392 | 4.71 | 12392 | 7.43 | 12392 | 5.47 | 12392 | 5.02 | 12392 | 5.79 | 12392 | 6.53 | 12392 | 2.19 | 12392 | 3.67 | 12392 | 3.62
12394 | 4.71 | 12394 | 7.43 | 12394 | 5.48 | 12394 | 5.02 | 12394 | 5.79 | 12394 | 6.53 | 12394 | 2.19 | 12394 | 3.68 | 12394 | 3.62
12396 | 4.71 | 12396 | 7.41 | 12396 | 5.47 | 12396 | 5.03 | 12396 | 5.79 | 12396 | 6.53 | 12396 | 2.19 | 12396 | 3.68 | 12396 | 3.63
12398 | 4.71 | 12398 | 7.43 | 12398 | 5.47 | 12398 | 5.02 | 12398 | 5.79 | 12398 | 6.53 | 12398 | 2.19 | 12398 | 3.68 | 12398 | 3.63
12400 | 4.71 | 12400 | 7.39 | 12400 | 5.47 | 12400 | 5.03 | 12400 | 5.79 | 12400 | 6.53 | 12400 | 2.19 | 12400 | 3.68 | 12400 | 3.63
12402 | 4.71 | 12402 | 7.42 | 12402 | 5.48 | 12402 | 5.03 | 12402 | 5.79 | 12402 | 6.54 | 12402 | 2.19 | 12402 | 3.68 | 12402 | 3.62
12404 | 4.71 | 12404 | 7.42 | 12404 | 5.48 | 12404 | 5.03 | 12404 | 5.79 | 12404 | 6.53 | 12404 | 2.19 | 12404 | 3.68 | 12404 | 3.63
12406 | 4.71 | 12406 | 7.43 | 12406 | 5.49 | 12406 | 5.03 | 12406 | 5.79 | 12406 | 6.54 | 12406 | 2.19 | 12406 | 3.68 | 12406 | 3.63
12408 | 4.71 | 12408 | 7.44 | 12408 | 5.48 | 12408 | 5.03 | 12408 | 5.79 | 12408 | 6.54 | 12408 | 2.19 | 12408 | 3.68 | 12408 | 3.62
12410 | 4.71 | 12410 | 7.45 | 12410 | 5.49 | 12410 | 5.03 | 12410 | 5.79 | 12410 | 6.53 | 12410 | 2.19 | 12410 | 3.68 | 12410 | 3.63
12412 | 4.71 | 12412 | 7.45 | 12412 | 5.48 | 12412 | 5.03 | 12412 | 5.79 | 12412 | 6.53 | 12412 | 2.19 | 12412 | 3.68 | 12412 | 3.62
12414 | 4.71 | 12414 | 7.45 | 12414 | 5.48 | 12414 | 5.03 | 12414 | 5.79 | 12414 | 6.53 | 12414 | 2.19 | 12414 | 3.68 | 12414 | 3.63
12416 | 4.71 | 12416 | 7.46 | 12416 | 5.49 | 12416 | 5.04 | 12416 | 5.8 | 12416 | 6.54 | 12416 | 2.19 | 12416 | 3.68 | 12416 | 3.63
12418 | 4.71 | 12418 | 7.46 | 12418 | 5.49 | 12418 | 5.03 | 12418 | 5.79 | 12418 | 6.54 | 12418 | 2.19 | 12418 | 3.68 | 12418 | 3.63
12420 | 4.71 | 12420 | 7.46 | 12420 | 5.48 | 12420 | 5.03 | 12420 | 5.79 | 12420 | 6.54 | 12420 | 2.19 | 12420 | 3.68 | 12420 | 3.63
12422 | 4.71 | 12422 | 7.47 | 12422 | 5.49 | 12422 | 5.04 | 12422 | 5.8 | 12422 | 6.54 | 12422 | 2.19 | 12422 | 3.68 | 12422 | 3.63
12424 | 4.71 | 12424 | 7.46 | 12424 | 5.49 | 12424 | 5.04 | 12424 | 5.79 | 12424 | 6.54 | 12424 | 2.19 | 12424 | 3.69 | 12424 | 3.64
12426 | 4.71 | 12426 | 7.47 | 12426 | 5.49 | 12426 | 5.03 | 12426 | 5.8 | 12426 | 6.54 | 12426 | 2.19 | 12426 | 3.69 | 12426 | 3.63
12428 | 4.71 | 12428 | 7.46 | 12428 | 5.49 | 12428 | 5.04 | 12428 | 5.8 | 12428 | 6.55 | 12428 | 2.19 | 12428 | 3.68 | 12428 | 3.63
12430 | 4.71 | 12430 | 7.47 | 12430 | 5.49 | 12430 | 5.04 | 12430 | 5.8 | 12430 | 6.55 | 12430 | 2.19 | 12430 | 3.69 | 12430 | 3.63
12432 | 4.71 | 12432 | 7.48 | 12432 | 5.49 | 12432 | 5.04 | 12432 | 5.8 | 12432 | 6.55 | 12432 | 2.19 | 12432 | 3.68 | 12432 | 3.63
12434 | 4.72 | 12434 | 7.48 | 12434 | 5.5 | 12434 | 5.04 | 12434 | 5.8 | 12434 | 6.55 | 12434 | 2.19 | 12434 | 3.69 | 12434 | 3.63
12436 | 4.72 | 12436 | 7.48 | 12436 | 5.5 | 12436 | 5.04 | 12436 | 5.8 | 12436 | 6.54 | 12436 | 2.19 | 12436 | 3.69 | 12436 | 3.63
12438 | 4.71 | 12438 | 7.48 | 12438 | 5.5 | 12438 | 5.04 | 12438 | 5.8 | 12438 | 6.54 | 12438 | 2.19 | 12438 | 3.69 | 12438 | 3.63
12440 | 4.72 | 12440 | 7.48 | 12440 | 5.5 | 12440 | 5.04 | 12440 | 5.8 | 12440 | 6.55 | 12440 | 2.19 | 12440 | 3.69 | 12440 | 3.63
12442 | 4.72 | 12442 | 7.48 | 12442 | 5.49 | 12442 | 5.05 | 12442 | 5.8 | 12442 | 6.55 | 12442 | 2.19 | 12442 | 3.69 | 12442 | 3.63
12444 | 4.72 | 12444 | 7.47 | 12444 | 5.42 | 12444 | 5.04 | 12444 | 5.8 | 12444 | 6.55 | 12444 | 2.19 | 12444 | 3.69 | 12444 | 3.64
12446 | 4.72 | 12446 | 7.47 | 12446 | 5.45 | 12446 | 5.04 | 12446 | 5.8 | 12446 | 6.55 | 12446 | 2.19 | 12446 | 3.69 | 12446 | 3.63
12448 | 4.72 | 12448 | 7.46 | 12448 | 5.46 | 12448 | 5.04 | 12448 | 5.81 | 12448 | 6.55 | 12448 | 2.19 | 12448 | 3.69 | 12448 | 3.63
12450 | 4.72 | 12450 | 7.48 | 12450 | 5.46 | 12450 | 5.04 | 12450 | 5.8 | 12450 | 6.55 | 12450 | 2.19 | 12450 | 3.69 | 12450 | 3.64
12452 | 4.72 | 12452 | 7.48 | 12452 | 5.47 | 12452 | 5.04 | 12452 | 5.8 | 12452 | 6.55 | 12452 | 2.19 | 12452 | 3.69 | 12452 | 3.63
12454 | 4.72 | 12454 | 7.48 | 12454 | 5.48 | 12454 | 5.05 | 12454 | 5.81 | 12454 | 6.55 | 12454 | 2.19 | 12454 | 3.69 | 12454 | 3.63
12456 | 4.72 | 12456 | 7.49 | 12456 | 5.48 | 12456 | 5.04 | 12456 | 5.81 | 12456 | 6.55 | 12456 | 2.19 | 12456 | 3.69 | 12456 | 3.64
12458 | 4.72 | 12458 | 7.49 | 12458 | 5.48 | 12458 | 5.04 | 12458 | 5.81 | 12458 | 6.55 | 12458 | 2.2 | 12458 | 3.69 | 12458 | 3.64
12460 | 4.72 | 12460 | 7.49 | 12460 | 5.48 | 12460 | 5.04 | 12460 | 5.81 | 12460 | 6.56 | 12460 | 2.19 | 12460 | 3.69 | 12460 | 3.64
12462 | 4.72 | 12462 | 7.49 | 12462 | 5.48 | 12462 | 5.05 | 12462 | 5.81 | 12462 | 6.55 | 12462 | 2.19 | 12462 | 3.69 | 12462 | 3.63
12464 | 4.72 | 12464 | 7.5 | 12464 | 5.49 | 12464 | 5.05 | 12464 | 5.81 | 12464 | 6.55 | 12464 | 2.19 | 12464 | 3.69 | 12464 | 3.64
12466 | 4.72 | 12466 | 7.5 | 12466 | 5.49 | 12466 | 5.05 | 12466 | 5.81 | 12466 | 6.55 | 12466 | 2.19 | 12466 | 3.69 | 12466 | 3.63
12468 | 4.72 | 12468 | 7.5 | 12468 | 5.5 | 12468 | 5.05 | 12468 | 5.81 | 12468 | 6.55 | 12468 | 2.2 | 12468 | 3.69 | 12468 | 3.64
12470 | 4.72 | 12470 | 7.5 | 12470 | 5.49 | 12470 | 5.05 | 12470 | 5.81 | 12470 | 6.56 | 12470 | 2.19 | 12470 | 3.69 | 12470 | 3.63
12472 | 4.72 | 12472 | 7.5 | 12472 | 5.49 | 12472 | 5.05 | 12472 | 5.81 | 12472 | 6.56 | 12472 | 2.19 | 12472 | 3.69 | 12472 | 3.63
12474 | 4.72 | 12474 | 7.5 | 12474 | 5.49 | 12474 | 5.05 | 12474 | 5.81 | 12474 | 6.55 | 12474 | 2.19 | 12474 | 3.69 | 12474 | 3.63
12476 | 4.72 | 12476 | 7.51 | 12476 | 5.5 | 12476 | 5.05 | 12476 | 5.81 | 12476 | 6.56 | 12476 | 2.19 | 12476 | 3.69 | 12476 | 3.64
12478 | 4.72 | 12478 | 7.51 | 12478 | 5.5 | 12478 | 5.05 | 12478 | 5.82 | 12478 | 6.56 | 12478 | 2.19 | 12478 | 3.69 | 12478 | 3.64
12480 | 4.72 | 12480 | 7.52 | 12480 | 5.5 | 12480 | 5.05 | 12480 | 5.82 | 12480 | 6.56 | 12480 | 2.19 | 12480 | 3.69 | 12480 | 3.64
12482 | 4.72 | 12482 | 7.47 | 12482 | 5.5 | 12482 | 5.05 | 12482 | 5.81 | 12482 | 6.56 | 12482 | 2.19 | 12482 | 3.69 | 12482 | 3.64
12484 | 4.72 | 12484 | 7.49 | 12484 | 5.5 | 12484 | 5.05 | 12484 | 5.82 | 12484 | 6.56 | 12484 | 2.19 | 12484 | 3.7 | 12484 | 3.64
12486 | 4.72 | 12486 | 7.5 | 12486 | 5.5 | 12486 | 5.06 | 12486 | 5.81 | 12486 | 6.56 | 12486 | 2.19 | 12486 | 3.69 | 12486 | 3.64
12488 | 4.72 | 12488 | 7.51 | 12488 | 5.51 | 12488 | 5.05 | 12488 | 5.82 | 12488 | 6.56 | 12488 | 2.19 | 12488 | 3.7 | 12488 | 3.64
12490 | 4.72 | 12490 | 7.51 | 12490 | 5.51 | 12490 | 5.06 | 12490 | 5.82 | 12490 | 6.56 | 12490 | 2.19 | 12490 | 3.7 | 12490 | 3.64
12492 | 4.73 | 12492 | 7.52 | 12492 | 5.51 | 12492 | 5.06 | 12492 | 5.82 | 12492 | 6.56 | 12492 | 2.19 | 12492 | 3.7 | 12492 | 3.64
12494 | 4.72 | 12494 | 7.52 | 12494 | 5.51 | 12494 | 5.05 | 12494 | 5.82 | 12494 | 6.55 | 12494 | 2.19 | 12494 | 3.7 | 12494 | 3.64
12496 | 4.72 | 12496 | 7.52 | 12496 | 5.52 | 12496 | 5.05 | 12496 | 5.82 | 12496 | 6.56 | 12496 | 2.19 | 12496 | 3.7 | 12496 | 3.64
12498 | 4.72 | 12498 | 7.52 | 12498 | 5.52 | 12498 | 5.06 | 12498 | 5.82 | 12498 | 6.56 | 12498 | 2.19 | 12498 | 3.7 | 12498 | 3.64
12500 | 4.72 | 12500 | 7.53 | 12500 | 5.52 | 12500 | 5.06 | 12500 | 5.82 | 12500 | 6.56 | 12500 | 2.19 | 12500 | 3.7 | 12500 | 3.64
12502 | 4.73 | 12502 | 7.53 | 12502 | 5.52 | 12502 | 5.06 | 12502 | 5.82 | 12502 | 6.56 | 12502 | 2.19 | 12502 | 3.7 | 12502 | 3.64
12504 | 4.72 | 12504 | 7.53 | 12504 | 5.52 | 12504 | 5.07 | 12504 | 5.82 | 12504 | 6.57 | 12504 | 2.19 | 12504 | 3.7 | 12504 | 3.64
12506 | 4.73 | 12506 | 7.54 | 12506 | 5.52 | 12506 | 5.07 | 12506 | 5.83 | 12506 | 6.57 | 12506 | 2.19 | 12506 | 3.7 | 12506 | 3.64
12508 | 4.73 | 12508 | 7.53 | 12508 | 5.52 | 12508 | 5.06 | 12508 | 5.82 | 12508 | 6.57 | 12508 | 2.19 | 12508 | 3.7 | 12508 | 3.64
12510 | 4.73 | 12510 | 7.54 | 12510 | 5.53 | 12510 | 5.06 | 12510 | 5.82 | 12510 | 6.57 | 12510 | 2.2 | 12510 | 3.71 | 12510 | 3.65
12512 | 4.73 | 12512 | 7.54 | 12512 | 5.53 | 12512 | 5.06 | 12512 | 5.82 | 12512 | 6.56 | 12512 | 2.19 | 12512 | 3.7 | 12512 | 3.64
12514 | 4.73 | 12514 | 7.55 | 12514 | 5.51 | 12514 | 5.06 | 12514 | 5.82 | 12514 | 6.56 | 12514 | 2.19 | 12514 | 3.7 | 12514 | 3.64
12516 | 4.73 | 12516 | 7.54 | 12516 | 5.52 | 12516 | 5.06 | 12516 | 5.83 | 12516 | 6.57 | 12516 | 2.2 | 12516 | 3.7 | 12516 | 3.64
12518 | 4.73 | 12518 | 7.55 | 12518 | 5.52 | 12518 | 5.06 | 12518 | 5.83 | 12518 | 6.57 | 12518 | 2.19 | 12518 | 3.7 | 12518 | 3.64
12520 | 4.73 | 12520 | 7.55 | 12520 | 5.53 | 12520 | 5.06 | 12520 | 5.83 | 12520 | 6.57 | 12520 | 2.19 | 12520 | 3.7 | 12520 | 3.65
12522 | 4.73 | 12522 | 7.55 | 12522 | 5.53 | 12522 | 5.06 | 12522 | 5.83 | 12522 | 6.57 | 12522 | 2.2 | 12522 | 3.7 | 12522 | 3.64
12524 | 4.73 | 12524 | 7.55 | 12524 | 5.53 | 12524 | 5.07 | 12524 | 5.83 | 12524 | 6.57 | 12524 | 2.19 | 12524 | 3.7 | 12524 | 3.64
12526 | 4.73 | 12526 | 7.56 | 12526 | 5.53 | 12526 | 5.07 | 12526 | 5.83 | 12526 | 6.57 | 12526 | 2.2 | 12526 | 3.7 | 12526 | 3.64
12528 | 4.73 | 12528 | 7.56 | 12528 | 5.54 | 12528 | 5.06 | 12528 | 5.83 | 12528 | 6.58 | 12528 | 2.19 | 12528 | 3.7 | 12528 | 3.64
12530 | 4.73 | 12530 | 7.56 | 12530 | 5.53 | 12530 | 5.06 | 12530 | 5.83 | 12530 | 6.58 | 12530 | 2.19 | 12530 | 3.71 | 12530 | 3.64
12532 | 4.73 | 12532 | 7.56 | 12532 | 5.54 | 12532 | 5.06 | 12532 | 5.83 | 12532 | 6.57 | 12532 | 2.19 | 12532 | 3.71 | 12532 | 3.65
12534 | 4.73 | 12534 | 7.56 | 12534 | 5.53 | 12534 | 5.07 | 12534 | 5.83 | 12534 | 6.57 | 12534 | 2.19 | 12534 | 3.71 | 12534 | 3.64
12536 | 4.73 | 12536 | 7.57 | 12536 | 5.54 | 12536 | 5.07 | 12536 | 5.83 | 12536 | 6.57 | 12536 | 2.2 | 12536 | 3.7 | 12536 | 3.64
12538 | 4.73 | 12538 | 7.57 | 12538 | 5.54 | 12538 | 5.07 | 12538 | 5.83 | 12538 | 6.58 | 12538 | 2.2 | 12538 | 3.71 | 12538 | 3.65
12540 | 4.73 | 12540 | 7.57 | 12540 | 5.54 | 12540 | 5.07 | 12540 | 5.83 | 12540 | 6.58 | 12540 | 2.19 | 12540 | 3.71 | 12540 | 3.64
12542 | 4.74 | 12542 | 7.57 | 12542 | 5.54 | 12542 | 5.07 | 12542 | 5.83 | 12542 | 6.58 | 12542 | 2.19 | 12542 | 3.71 | 12542 | 3.65
12544 | 4.73 | 12544 | 7.58 | 12544 | 5.54 | 12544 | 5.07 | 12544 | 5.84 | 12544 | 6.58 | 12544 | 2.2 | 12544 | 3.71 | 12544 | 3.65
12546 | 4.73 | 12546 | 7.58 | 12546 | 5.54 | 12546 | 5.08 | 12546 | 5.84 | 12546 | 6.58 | 12546 | 2.2 | 12546 | 3.71 | 12546 | 3.65
12548 | 4.73 | 12548 | 7.57 | 12548 | 5.54 | 12548 | 5.08 | 12548 | 5.84 | 12548 | 6.58 | 12548 | 2.2 | 12548 | 3.71 | 12548 | 3.65
12550 | 4.73 | 12550 | 7.58 | 12550 | 5.54 | 12550 | 5.07 | 12550 | 5.84 | 12550 | 6.58 | 12550 | 2.2 | 12550 | 3.71 | 12550 | 3.65
12552 | 4.73 | 12552 | 7.58 | 12552 | 5.54 | 12552 | 5.07 | 12552 | 5.84 | 12552 | 6.59 | 12552 | 2.2 | 12552 | 3.71 | 12552 | 3.65
12554 | 4.73 | 12554 | 7.59 | 12554 | 5.54 | 12554 | 5.08 | 12554 | 5.84 | 12554 | 6.58 | 12554 | 2.2 | 12554 | 3.71 | 12554 | 3.65
12556 | 4.73 | 12556 | 7.59 | 12556 | 5.55 | 12556 | 5.08 | 12556 | 5.84 | 12556 | 6.59 | 12556 | 2.19 | 12556 | 3.71 | 12556 | 3.65
12558 | 4.73 | 12558 | 7.59 | 12558 | 5.55 | 12558 | 5.06 | 12558 | 5.84 | 12558 | 6.58 | 12558 | 2.2 | 12558 | 3.71 | 12558 | 3.65
12560 | 4.73 | 12560 | 7.59 | 12560 | 5.55 | 12560 | 5.07 | 12560 | 5.84 | 12560 | 6.59 | 12560 | 2.2 | 12560 | 3.71 | 12560 | 3.64
12562 | 4.73 | 12562 | 7.6 | 12562 | 5.55 | 12562 | 5.07 | 12562 | 5.84 | 12562 | 6.59 | 12562 | 2.2 | 12562 | 3.71 | 12562 | 3.65
12564 | 4.73 | 12564 | 7.6 | 12564 | 5.55 | 12564 | 5.08 | 12564 | 5.84 | 12564 | 6.59 | 12564 | 2.2 | 12564 | 3.71 | 12564 | 3.65
12566 | 4.74 | 12566 | 7.59 | 12566 | 5.55 | 12566 | 5.08 | 12566 | 5.85 | 12566 | 6.59 | 12566 | 2.2 | 12566 | 3.71 | 12566 | 3.65
12568 | 4.74 | 12568 | 7.6 | 12568 | 5.55 | 12568 | 5.07 | 12568 | 5.84 | 12568 | 6.58 | 12568 | 2.19 | 12568 | 3.71 | 12568 | 3.65
12570 | 4.74 | 12570 | 7.6 | 12570 | 5.55 | 12570 | 5.08 | 12570 | 5.85 | 12570 | 6.59 | 12570 | 2.2 | 12570 | 3.71 | 12570 | 3.65
12572 | 4.74 | 12572 | 7.6 | 12572 | 5.56 | 12572 | 5.07 | 12572 | 5.84 | 12572 | 6.59 | 12572 | 2.2 | 12572 | 3.72 | 12572 | 3.65
12574 | 4.74 | 12574 | 7.6 | 12574 | 5.55 | 12574 | 5.08 | 12574 | 5.84 | 12574 | 6.59 | 12574 | 2.2 | 12574 | 3.71 | 12574 | 3.65
12576 | 4.74 | 12576 | 7.61 | 12576 | 5.56 | 12576 | 5.08 | 12576 | 5.84 | 12576 | 6.59 | 12576 | 2.2 | 12576 | 3.72 | 12576 | 3.65
12578 | 4.73 | 12578 | 7.61 | 12578 | 5.56 | 12578 | 5.09 | 12578 | 5.85 | 12578 | 6.59 | 12578 | 2.2 | 12578 | 3.71 | 12578 | 3.65
12580 | 4.74 | 12580 | 7.61 | 12580 | 5.55 | 12580 | 5.09 | 12580 | 5.85 | 12580 | 6.59 | 12580 | 2.2 | 12580 | 3.71 | 12580 | 3.65
12582 | 4.74 | 12582 | 7.61 | 12582 | 5.52 | 12582 | 5.09 | 12582 | 5.85 | 12582 | 6.59 | 12582 | 2.2 | 12582 | 3.72 | 12582 | 3.65
12584 | 4.74 | 12584 | 7.61 | 12584 | 5.55 | 12584 | 5.09 | 12584 | 5.85 | 12584 | 6.59 | 12584 | 2.2 | 12584 | 3.72 | 12584 | 3.66
12586 | 4.74 | 12586 | 7.62 | 12586 | 5.56 | 12586 | 5.09 | 12586 | 5.85 | 12586 | 6.59 | 12586 | 2.2 | 12586 | 3.72 | 12586 | 3.65
12588 | 4.74 | 12588 | 7.63 | 12588 | 5.56 | 12588 | 5.09 | 12588 | 5.85 | 12588 | 6.59 | 12588 | 2.2 | 12588 | 3.72 | 12588 | 3.66
12590 | 4.74 | 12590 | 7.62 | 12590 | 5.55 | 12590 | 5.09 | 12590 | 5.84 | 12590 | 6.6 | 12590 | 2.19 | 12590 | 3.72 | 12590 | 3.66
12592 | 4.74 | 12592 | 7.63 | 12592 | 5.56 | 12592 | 5.09 | 12592 | 5.85 | 12592 | 6.59 | 12592 | 2.2 | 12592 | 3.72 | 12592 | 3.66
12594 | 4.74 | 12594 | 7.63 | 12594 | 5.55 | 12594 | 5.1 | 12594 | 5.84 | 12594 | 6.6 | 12594 | 2.19 | 12594 | 3.72 | 12594 | 3.66
12596 | 4.74 | 12596 | 7.63 | 12596 | 5.55 | 12596 | 5.09 | 12596 | 5.85 | 12596 | 6.6 | 12596 | 2.2 | 12596 | 3.72 | 12596 | 3.66
12598 | 4.74 | 12598 | 7.63 | 12598 | 5.55 | 12598 | 5.09 | 12598 | 5.85 | 12598 | 6.6 | 12598 | 2.2 | 12598 | 3.72 | 12598 | 3.65
12600 | 4.74 | 12600 | 7.64 | 12600 | 5.59 | 12600 | 5.09 | 12600 | 5.86 | 12600 | 6.59 | 12600 | 2.2 | 12600 | 3.72 | 12600 | 3.65
12602 | 4.74 | 12602 | 7.64 | 12602 | 5.6 | 12602 | 5.09 | 12602 | 5.85 | 12602 | 6.6 | 12602 | 2.2 | 12602 | 3.72 | 12602 | 3.66
12604 | 4.74 | 12604 | 7.64 | 12604 | 5.61 | 12604 | 5.1 | 12604 | 5.85 | 12604 | 6.6 | 12604 | 2.2 | 12604 | 3.72 | 12604 | 3.65
12606 | 4.74 | 12606 | 7.64 | 12606 | 5.62 | 12606 | 5.09 | 12606 | 5.86 | 12606 | 6.6 | 12606 | 2.2 | 12606 | 3.72 | 12606 | 3.65
12608 | 4.74 | 12608 | 7.65 | 12608 | 5.61 | 12608 | 5.1 | 12608 | 5.85 | 12608 | 6.6 | 12608 | 2.2 | 12608 | 3.72 | 12608 | 3.66
12610 | 4.74 | 12610 | 7.64 | 12610 | 5.62 | 12610 | 5.1 | 12610 | 5.86 | 12610 | 6.6 | 12610 | 2.2 | 12610 | 3.72 | 12610 | 3.65
12612 | 4.74 | 12612 | 7.64 | 12612 | 5.62 | 12612 | 5.1 | 12612 | 5.85 | 12612 | 6.61 | 12612 | 2.2 | 12612 | 3.72 | 12612 | 3.66
12614 | 4.74 | 12614 | 7.65 | 12614 | 5.62 | 12614 | 5.1 | 12614 | 5.85 | 12614 | 6.6 | 12614 | 2.2 | 12614 | 3.72 | 12614 | 3.65
12616 | 4.74 | 12616 | 7.65 | 12616 | 5.62 | 12616 | 5.1 | 12616 | 5.86 | 12616 | 6.61 | 12616 | 2.2 | 12616 | 3.72 | 12616 | 3.66
12618 | 4.74 | 12618 | 7.65 | 12618 | 5.63 | 12618 | 5.1 | 12618 | 5.86 | 12618 | 6.6 | 12618 | 2.2 | 12618 | 3.73 | 12618 | 3.66
12620 | 4.74 | 12620 | 7.65 | 12620 | 5.63 | 12620 | 5.1 | 12620 | 5.86 | 12620 | 6.61 | 12620 | 2.2 | 12620 | 3.72 | 12620 | 3.66
12622 | 4.74 | 12622 | 7.66 | 12622 | 5.63 | 12622 | 5.11 | 12622 | 5.85 | 12622 | 6.6 | 12622 | 2.2 | 12622 | 3.73 | 12622 | 3.66
12624 | 4.74 | 12624 | 7.66 | 12624 | 5.63 | 12624 | 5.11 | 12624 | 5.86 | 12624 | 6.61 | 12624 | 2.2 | 12624 | 3.73 | 12624 | 3.66
12626 | 4.75 | 12626 | 7.66 | 12626 | 5.64 | 12626 | 5.11 | 12626 | 5.86 | 12626 | 6.61 | 12626 | 2.2 | 12626 | 3.72 | 12626 | 3.66
12628 | 4.75 | 12628 | 7.67 | 12628 | 5.63 | 12628 | 5.11 | 12628 | 5.86 | 12628 | 6.61 | 12628 | 2.2 | 12628 | 3.72 | 12628 | 3.66
12630 | 4.75 | 12630 | 7.66 | 12630 | 5.63 | 12630 | 5.11 | 12630 | 5.86 | 12630 | 6.62 | 12630 | 2.2 | 12630 | 3.72 | 12630 | 3.66
12632 | 4.74 | 12632 | 7.67 | 12632 | 5.64 | 12632 | 5.12 | 12632 | 5.85 | 12632 | 6.61 | 12632 | 2.2 | 12632 | 3.73 | 12632 | 3.66
12634 | 4.75 | 12634 | 7.67 | 12634 | 5.64 | 12634 | 5.11 | 12634 | 5.86 | 12634 | 6.61 | 12634 | 2.2 | 12634 | 3.73 | 12634 | 3.66
12636 | 4.75 | 12636 | 7.67 | 12636 | 5.64 | 12636 | 5.11 | 12636 | 5.86 | 12636 | 6.62 | 12636 | 2.2 | 12636 | 3.72 | 12636 | 3.66
12638 | 4.74 | 12638 | 7.67 | 12638 | 5.64 | 12638 | 5.11 | 12638 | 5.86 | 12638 | 6.61 | 12638 | 2.2 | 12638 | 3.73 | 12638 | 3.66
12640 | 4.74 | 12640 | 7.68 | 12640 | 5.65 | 12640 | 5.11 | 12640 | 5.86 | 12640 | 6.62 | 12640 | 2.2 | 12640 | 3.73 | 12640 | 3.66
12642 | 4.74 | 12642 | 7.68 | 12642 | 5.64 | 12642 | 5.11 | 12642 | 5.86 | 12642 | 6.62 | 12642 | 2.2 | 12642 | 3.73 | 12642 | 3.66
12644 | 4.75 | 12644 | 7.67 | 12644 | 5.64 | 12644 | 5.11 | 12644 | 5.86 | 12644 | 6.62 | 12644 | 2.2 | 12644 | 3.73 | 12644 | 3.66
12646 | 4.74 | 12646 | 7.68 | 12646 | 5.64 | 12646 | 5.12 | 12646 | 5.86 | 12646 | 6.62 | 12646 | 2.2 | 12646 | 3.73 | 12646 | 3.66
12648 | 4.75 | 12648 | 7.68 | 12648 | 5.64 | 12648 | 5.11 | 12648 | 5.86 | 12648 | 6.62 | 12648 | 2.2 | 12648 | 3.73 | 12648 | 3.66
12650 | 4.75 | 12650 | 7.69 | 12650 | 5.65 | 12650 | 5.11 | 12650 | 5.86 | 12650 | 6.62 | 12650 | 2.2 | 12650 | 3.73 | 12650 | 3.66
12652 | 4.75 | 12652 | 7.69 | 12652 | 5.65 | 12652 | 5.11 | 12652 | 5.87 | 12652 | 6.62 | 12652 | 2.2 | 12652 | 3.73 | 12652 | 3.66
12654 | 4.75 | 12654 | 7.69 | 12654 | 5.65 | 12654 | 5.1 | 12654 | 5.87 | 12654 | 6.62 | 12654 | 2.2 | 12654 | 3.73 | 12654 | 3.66
12656 | 4.75 | 12656 | 7.69 | 12656 | 5.65 | 12656 | 5.11 | 12656 | 5.87 | 12656 | 6.62 | 12656 | 2.2 | 12656 | 3.73 | 12656 | 3.66
12658 | 4.75 | 12658 | 7.69 | 12658 | 5.65 | 12658 | 5.11 | 12658 | 5.87 | 12658 | 6.63 | 12658 | 2.2 | 12658 | 3.73 | 12658 | 3.66
12660 | 4.75 | 12660 | 7.7 | 12660 | 5.65 | 12660 | 5.12 | 12660 | 5.87 | 12660 | 6.63 | 12660 | 2.2 | 12660 | 3.73 | 12660 | 3.66
12662 | 4.75 | 12662 | 7.7 | 12662 | 5.65 | 12662 | 5.11 | 12662 | 5.87 | 12662 | 6.62 | 12662 | 2.2 | 12662 | 3.73 | 12662 | 3.67
12664 | 4.75 | 12664 | 7.7 | 12664 | 5.65 | 12664 | 5.12 | 12664 | 5.87 | 12664 | 6.63 | 12664 | 2.2 | 12664 | 3.73 | 12664 | 3.66
12666 | 4.75 | 12666 | 7.7 | 12666 | 5.65 | 12666 | 5.11 | 12666 | 5.88 | 12666 | 6.63 | 12666 | 2.2 | 12666 | 3.73 | 12666 | 3.66
12668 | 4.75 | 12668 | 7.7 | 12668 | 5.65 | 12668 | 5.12 | 12668 | 5.87 | 12668 | 6.63 | 12668 | 2.2 | 12668 | 3.73 | 12668 | 3.66
12670 | 4.75 | 12670 | 7.7 | 12670 | 5.66 | 12670 | 5.1 | 12670 | 5.88 | 12670 | 6.63 | 12670 | 2.2 | 12670 | 3.74 | 12670 | 3.67
12672 | 4.75 | 12672 | 7.7 | 12672 | 5.66 | 12672 | 5.11 | 12672 | 5.88 | 12672 | 6.63 | 12672 | 2.2 | 12672 | 3.74 | 12672 | 3.67
12674 | 4.75 | 12674 | 7.7 | 12674 | 5.66 | 12674 | 5.11 | 12674 | 5.88 | 12674 | 6.63 | 12674 | 2.2 | 12674 | 3.74 | 12674 | 3.66
12676 | 4.75 | 12676 | 7.7 | 12676 | 5.66 | 12676 | 5.12 | 12676 | 5.88 | 12676 | 6.62 | 12676 | 2.2 | 12676 | 3.74 | 12676 | 3.67
12678 | 4.76 | 12678 | 7.71 | 12678 | 5.66 | 12678 | 5.12 | 12678 | 5.88 | 12678 | 6.63 | 12678 | 2.2 | 12678 | 3.73 | 12678 | 3.66
12680 | 4.75 | 12680 | 7.71 | 12680 | 5.67 | 12680 | 5.11 | 12680 | 5.88 | 12680 | 6.63 | 12680 | 2.2 | 12680 | 3.73 | 12680 | 3.67
12682 | 4.75 | 12682 | 7.72 | 12682 | 5.67 | 12682 | 5.11 | 12682 | 5.88 | 12682 | 6.63 | 12682 | 2.2 | 12682 | 3.73 | 12682 | 3.67
12684 | 4.75 | 12684 | 7.71 | 12684 | 5.66 | 12684 | 5.12 | 12684 | 5.88 | 12684 | 6.63 | 12684 | 2.2 | 12684 | 3.74 | 12684 | 3.67
12686 | 4.75 | 12686 | 7.72 | 12686 | 5.67 | 12686 | 5.12 | 12686 | 5.88 | 12686 | 6.64 | 12686 | 2.21 | 12686 | 3.73 | 12686 | 3.67
12688 | 4.76 | 12688 | 7.72 | 12688 | 5.67 | 12688 | 5.12 | 12688 | 5.89 | 12688 | 6.63 | 12688 | 2.2 | 12688 | 3.74 | 12688 | 3.67
12690 | 4.75 | 12690 | 7.73 | 12690 | 5.68 | 12690 | 5.12 | 12690 | 5.89 | 12690 | 6.63 | 12690 | 2.2 | 12690 | 3.74 | 12690 | 3.66
12692 | 4.75 | 12692 | 7.73 | 12692 | 5.67 | 12692 | 5.12 | 12692 | 5.89 | 12692 | 6.64 | 12692 | 2.2 | 12692 | 3.74 | 12692 | 3.66
12694 | 4.76 | 12694 | 7.73 | 12694 | 5.68 | 12694 | 5.13 | 12694 | 5.89 | 12694 | 6.63 | 12694 | 2.2 | 12694 | 3.73 | 12694 | 3.66
12696 | 4.76 | 12696 | 7.73 | 12696 | 5.67 | 12696 | 5.13 | 12696 | 5.89 | 12696 | 6.64 | 12696 | 2.2 | 12696 | 3.74 | 12696 | 3.67
12698 | 4.75 | 12698 | 7.73 | 12698 | 5.67 | 12698 | 5.13 | 12698 | 5.89 | 12698 | 6.64 | 12698 | 2.2 | 12698 | 3.74 | 12698 | 3.67
12700 | 4.75 | 12700 | 7.73 | 12700 | 5.66 | 12700 | 5.13 | 12700 | 5.89 | 12700 | 6.64 | 12700 | 2.2 | 12700 | 3.74 | 12700 | 3.66
12702 | 4.76 | 12702 | 7.73 | 12702 | 5.67 | 12702 | 5.14 | 12702 | 5.89 | 12702 | 6.64 | 12702 | 2.2 | 12702 | 3.74 | 12702 | 3.67
12704 | 4.76 | 12704 | 7.74 | 12704 | 5.67 | 12704 | 5.14 | 12704 | 5.89 | 12704 | 6.64 | 12704 | 2.2 | 12704 | 3.74 | 12704 | 3.66
12706 | 4.76 | 12706 | 7.73 | 12706 | 5.67 | 12706 | 5.13 | 12706 | 5.89 | 12706 | 6.64 | 12706 | 2.2 | 12706 | 3.74 | 12706 | 3.67
12708 | 4.76 | 12708 | 7.74 | 12708 | 5.67 | 12708 | 5.13 | 12708 | 5.9 | 12708 | 6.64 | 12708 | 2.2 | 12708 | 3.74 | 12708 | 3.66
12710 | 4.76 | 12710 | 7.74 | 12710 | 5.68 | 12710 | 5.13 | 12710 | 5.9 | 12710 | 6.64 | 12710 | 2.2 | 12710 | 3.74 | 12710 | 3.67
12712 | 4.76 | 12712 | 7.73 | 12712 | 5.68 | 12712 | 5.14 | 12712 | 5.9 | 12712 | 6.64 | 12712 | 2.2 | 12712 | 3.74 | 12712 | 3.67
12714 | 4.76 | 12714 | 7.74 | 12714 | 5.68 | 12714 | 5.13 | 12714 | 5.89 | 12714 | 6.64 | 12714 | 2.21 | 12714 | 3.75 | 12714 | 3.67
12716 | 4.76 | 12716 | 7.74 | 12716 | 5.68 | 12716 | 5.14 | 12716 | 5.9 | 12716 | 6.65 | 12716 | 2.2 | 12716 | 3.74 | 12716 | 3.67
12718 | 4.76 | 12718 | 7.74 | 12718 | 5.67 | 12718 | 5.14 | 12718 | 5.9 | 12718 | 6.65 | 12718 | 2.2 | 12718 | 3.74 | 12718 | 3.68
12720 | 4.76 | 12720 | 7.75 | 12720 | 5.68 | 12720 | 5.14 | 12720 | 5.9 | 12720 | 6.65 | 12720 | 2.2 | 12720 | 3.74 | 12720 | 3.67
12722 | 4.76 | 12722 | 7.75 | 12722 | 5.68 | 12722 | 5.14 | 12722 | 5.9 | 12722 | 6.65 | 12722 | 2.2 | 12722 | 3.74 | 12722 | 3.67
12724 | 4.76 | 12724 | 7.75 | 12724 | 5.68 | 12724 | 5.14 | 12724 | 5.9 | 12724 | 6.65 | 12724 | 2.2 | 12724 | 3.74 | 12724 | 3.67
12726 | 4.76 | 12726 | 7.75 | 12726 | 5.68 | 12726 | 5.15 | 12726 | 5.9 | 12726 | 6.65 | 12726 | 2.2 | 12726 | 3.75 | 12726 | 3.67
12728 | 4.76 | 12728 | 7.75 | 12728 | 5.69 | 12728 | 5.14 | 12728 | 5.9 | 12728 | 6.65 | 12728 | 2.2 | 12728 | 3.75 | 12728 | 3.68
12730 | 4.76 | 12730 | 7.75 | 12730 | 5.68 | 12730 | 5.14 | 12730 | 5.9 | 12730 | 6.65 | 12730 | 2.21 | 12730 | 3.74 | 12730 | 3.67
12732 | 4.76 | 12732 | 7.76 | 12732 | 5.68 | 12732 | 5.14 | 12732 | 5.91 | 12732 | 6.65 | 12732 | 2.21 | 12732 | 3.75 | 12732 | 3.67
12734 | 4.76 | 12734 | 7.76 | 12734 | 5.68 | 12734 | 5.15 | 12734 | 5.9 | 12734 | 6.65 | 12734 | 2.2 | 12734 | 3.75 | 12734 | 3.67
12736 | 4.76 | 12736 | 7.75 | 12736 | 5.69 | 12736 | 5.14 | 12736 | 5.9 | 12736 | 6.65 | 12736 | 2.21 | 12736 | 3.75 | 12736 | 3.68
12738 | 4.76 | 12738 | 7.76 | 12738 | 5.69 | 12738 | 5.15 | 12738 | 5.91 | 12738 | 6.65 | 12738 | 2.21 | 12738 | 3.75 | 12738 | 3.67
12740 | 4.76 | 12740 | 7.76 | 12740 | 5.69 | 12740 | 5.14 | 12740 | 5.91 | 12740 | 6.65 | 12740 | 2.2 | 12740 | 3.75 | 12740 | 3.68
12742 | 4.76 | 12742 | 7.76 | 12742 | 5.69 | 12742 | 5.15 | 12742 | 5.91 | 12742 | 6.65 | 12742 | 2.21 | 12742 | 3.75 | 12742 | 3.68
12744 | 4.76 | 12744 | 7.77 | 12744 | 5.69 | 12744 | 5.15 | 12744 | 5.91 | 12744 | 6.65 | 12744 | 2.21 | 12744 | 3.75 | 12744 | 3.68
12746 | 4.76 | 12746 | 7.77 | 12746 | 5.7 | 12746 | 5.15 | 12746 | 5.91 | 12746 | 6.66 | 12746 | 2.21 | 12746 | 3.75 | 12746 | 3.67
12748 | 4.76 | 12748 | 7.77 | 12748 | 5.69 | 12748 | 5.15 | 12748 | 5.91 | 12748 | 6.66 | 12748 | 2.21 | 12748 | 3.75 | 12748 | 3.67
12750 | 4.77 | 12750 | 7.77 | 12750 | 5.69 | 12750 | 5.15 | 12750 | 5.91 | 12750 | 6.66 | 12750 | 2.21 | 12750 | 3.75 | 12750 | 3.68
12752 | 4.76 | 12752 | 7.77 | 12752 | 5.69 | 12752 | 5.15 | 12752 | 5.91 | 12752 | 6.66 | 12752 | 2.2 | 12752 | 3.75 | 12752 | 3.68
12754 | 4.77 | 12754 | 7.78 | 12754 | 5.69 | 12754 | 5.16 | 12754 | 5.91 | 12754 | 6.66 | 12754 | 2.21 | 12754 | 3.75 | 12754 | 3.67
12756 | 4.77 | 12756 | 7.77 | 12756 | 5.7 | 12756 | 5.16 | 12756 | 5.91 | 12756 | 6.66 | 12756 | 2.21 | 12756 | 3.75 | 12756 | 3.67
12758 | 4.77 | 12758 | 7.78 | 12758 | 5.7 | 12758 | 5.17 | 12758 | 5.91 | 12758 | 6.66 | 12758 | 2.2 | 12758 | 3.75 | 12758 | 3.68
12760 | 4.77 | 12760 | 7.77 | 12760 | 5.69 | 12760 | 5.17 | 12760 | 5.91 | 12760 | 6.66 | 12760 | 2.21 | 12760 | 3.75 | 12760 | 3.67
12762 | 4.77 | 12762 | 7.77 | 12762 | 5.7 | 12762 | 5.18 | 12762 | 5.91 | 12762 | 6.66 | 12762 | 2.2 | 12762 | 3.75 | 12762 | 3.67
12764 | 4.77 | 12764 | 7.78 | 12764 | 5.7 | 12764 | 5.18 | 12764 | 5.92 | 12764 | 6.66 | 12764 | 2.21 | 12764 | 3.75 | 12764 | 3.67
12766 | 4.76 | 12766 | 7.78 | 12766 | 5.7 | 12766 | 5.18 | 12766 | 5.92 | 12766 | 6.67 | 12766 | 2.2 | 12766 | 3.75 | 12766 | 3.68
12768 | 4.76 | 12768 | 7.78 | 12768 | 5.7 | 12768 | 5.18 | 12768 | 5.92 | 12768 | 6.66 | 12768 | 2.21 | 12768 | 3.76 | 12768 | 3.68
12770 | 4.77 | 12770 | 7.79 | 12770 | 5.71 | 12770 | 5.18 | 12770 | 5.92 | 12770 | 6.66 | 12770 | 2.21 | 12770 | 3.76 | 12770 | 3.68
12772 | 4.77 | 12772 | 7.79 | 12772 | 5.7 | 12772 | 5.19 | 12772 | 5.92 | 12772 | 6.66 | 12772 | 2.21 | 12772 | 3.76 | 12772 | 3.68
12774 | 4.77 | 12774 | 7.79 | 12774 | 5.7 | 12774 | 5.19 | 12774 | 5.92 | 12774 | 6.67 | 12774 | 2.2 | 12774 | 3.76 | 12774 | 3.68
12776 | 4.77 | 12776 | 7.8 | 12776 | 5.7 | 12776 | 5.18 | 12776 | 5.92 | 12776 | 6.66 | 12776 | 2.21 | 12776 | 3.76 | 12776 | 3.68
12778 | 4.77 | 12778 | 7.79 | 12778 | 5.7 | 12778 | 5.19 | 12778 | 5.92 | 12778 | 6.67 | 12778 | 2.21 | 12778 | 3.75 | 12778 | 3.68
12780 | 4.77 | 12780 | 7.79 | 12780 | 5.68 | 12780 | 5.18 | 12780 | 5.93 | 12780 | 6.66 | 12780 | 2.21 | 12780 | 3.76 | 12780 | 3.68
12782 | 4.77 | 12782 | 7.79 | 12782 | 5.69 | 12782 | 5.19 | 12782 | 5.92 | 12782 | 6.66 | 12782 | 2.21 | 12782 | 3.76 | 12782 | 3.68
12784 | 4.77 | 12784 | 7.8 | 12784 | 5.7 | 12784 | 5.18 | 12784 | 5.93 | 12784 | 6.67 | 12784 | 2.21 | 12784 | 3.76 | 12784 | 3.68
12786 | 4.77 | 12786 | 7.79 | 12786 | 5.71 | 12786 | 5.18 | 12786 | 5.93 | 12786 | 6.67 | 12786 | 2.21 | 12786 | 3.76 | 12786 | 3.68
12788 | 4.77 | 12788 | 7.8 | 12788 | 5.71 | 12788 | 5.18 | 12788 | 5.93 | 12788 | 6.67 | 12788 | 2.21 | 12788 | 3.76 | 12788 | 3.68
12790 | 4.77 | 12790 | 7.8 | 12790 | 5.71 | 12790 | 5.18 | 12790 | 5.93 | 12790 | 6.67 | 12790 | 2.21 | 12790 | 3.76 | 12790 | 3.68
12792 | 4.77 | 12792 | 7.81 | 12792 | 5.71 | 12792 | 5.18 | 12792 | 5.92 | 12792 | 6.67 | 12792 | 2.21 | 12792 | 3.76 | 12792 | 3.68
12794 | 4.77 | 12794 | 7.8 | 12794 | 5.71 | 12794 | 5.19 | 12794 | 5.92 | 12794 | 6.67 | 12794 | 2.21 | 12794 | 3.76 | 12794 | 3.68
12796 | 4.78 | 12796 | 7.81 | 12796 | 5.71 | 12796 | 5.18 | 12796 | 5.93 | 12796 | 6.67 | 12796 | 2.21 | 12796 | 3.75 | 12796 | 3.67
12798 | 4.78 | 12798 | 7.81 | 12798 | 5.71 | 12798 | 5.19 | 12798 | 5.93 | 12798 | 6.67 | 12798 | 2.21 | 12798 | 3.76 | 12798 | 3.68
12800 | 4.78 | 12800 | 7.8 | 12800 | 5.72 | 12800 | 5.18 | 12800 | 5.93 | 12800 | 6.68 | 12800 | 2.21 | 12800 | 3.76 | 12800 | 3.68
12802 | 4.78 | 12802 | 7.81 | 12802 | 5.72 | 12802 | 5.18 | 12802 | 5.93 | 12802 | 6.68 | 12802 | 2.21 | 12802 | 3.76 | 12802 | 3.69
12804 | 4.77 | 12804 | 7.81 | 12804 | 5.71 | 12804 | 5.18 | 12804 | 5.93 | 12804 | 6.68 | 12804 | 2.21 | 12804 | 3.76 | 12804 | 3.68
12806 | 4.78 | 12806 | 7.81 | 12806 | 5.72 | 12806 | 5.19 | 12806 | 5.93 | 12806 | 6.65 | 12806 | 2.21 | 12806 | 3.77 | 12806 | 3.68
12808 | 4.78 | 12808 | 7.81 | 12808 | 5.72 | 12808 | 5.19 | 12808 | 5.93 | 12808 | 6.67 | 12808 | 2.21 | 12808 | 3.76 | 12808 | 3.68
12810 | 4.78 | 12810 | 7.82 | 12810 | 5.73 | 12810 | 5.19 | 12810 | 5.94 | 12810 | 6.68 | 12810 | 2.21 | 12810 | 3.76 | 12810 | 3.68
12812 | 4.78 | 12812 | 7.81 | 12812 | 5.68 | 12812 | 5.19 | 12812 | 5.93 | 12812 | 6.67 | 12812 | 2.21 | 12812 | 3.76 | 12812 | 3.68
12814 | 4.78 | 12814 | 7.81 | 12814 | 5.71 | 12814 | 5.18 | 12814 | 5.93 | 12814 | 6.68 | 12814 | 2.21 | 12814 | 3.77 | 12814 | 3.69
12816 | 4.78 | 12816 | 7.82 | 12816 | 5.72 | 12816 | 5.19 | 12816 | 5.94 | 12816 | 6.68 | 12816 | 2.21 | 12816 | 3.76 | 12816 | 3.68
12818 | 4.78 | 12818 | 7.82 | 12818 | 5.72 | 12818 | 5.19 | 12818 | 5.93 | 12818 | 6.68 | 12818 | 2.21 | 12818 | 3.77 | 12818 | 3.69
12820 | 4.78 | 12820 | 7.82 | 12820 | 5.72 | 12820 | 5.19 | 12820 | 5.94 | 12820 | 6.68 | 12820 | 2.21 | 12820 | 3.77 | 12820 | 3.68
12822 | 4.78 | 12822 | 7.82 | 12822 | 5.72 | 12822 | 5.19 | 12822 | 5.94 | 12822 | 6.68 | 12822 | 2.21 | 12822 | 3.76 | 12822 | 3.68
12824 | 4.78 | 12824 | 7.82 | 12824 | 5.73 | 12824 | 5.19 | 12824 | 5.94 | 12824 | 6.69 | 12824 | 2.21 | 12824 | 3.77 | 12824 | 3.68
12826 | 4.78 | 12826 | 7.84 | 12826 | 5.73 | 12826 | 5.19 | 12826 | 5.94 | 12826 | 6.68 | 12826 | 2.21 | 12826 | 3.77 | 12826 | 3.68
12828 | 4.78 | 12828 | 7.83 | 12828 | 5.73 | 12828 | 5.18 | 12828 | 5.94 | 12828 | 6.69 | 12828 | 2.21 | 12828 | 3.77 | 12828 | 3.68
12830 | 4.78 | 12830 | 7.83 | 12830 | 5.73 | 12830 | 5.19 | 12830 | 5.94 | 12830 | 6.69 | 12830 | 2.21 | 12830 | 3.76 | 12830 | 3.68
12832 | 4.78 | 12832 | 7.83 | 12832 | 5.73 | 12832 | 5.19 | 12832 | 5.94 | 12832 | 6.69 | 12832 | 2.21 | 12832 | 3.77 | 12832 | 3.69
12834 | 4.78 | 12834 | 7.83 | 12834 | 5.73 | 12834 | 5.19 | 12834 | 5.93 | 12834 | 6.69 | 12834 | 2.21 | 12834 | 3.76 | 12834 | 3.68
12836 | 4.78 | 12836 | 7.83 | 12836 | 5.72 | 12836 | 5.19 | 12836 | 5.94 | 12836 | 6.69 | 12836 | 2.21 | 12836 | 3.77 | 12836 | 3.68
12838 | 4.78 | 12838 | 7.84 | 12838 | 5.74 | 12838 | 5.19 | 12838 | 5.94 | 12838 | 6.69 | 12838 | 2.21 | 12838 | 3.77 | 12838 | 3.69
12840 | 4.78 | 12840 | 7.84 | 12840 | 5.73 | 12840 | 5.19 | 12840 | 5.94 | 12840 | 6.69 | 12840 | 2.21 | 12840 | 3.76 | 12840 | 3.68
12842 | 4.78 | 12842 | 7.85 | 12842 | 5.74 | 12842 | 5.19 | 12842 | 5.94 | 12842 | 6.69 | 12842 | 2.21 | 12842 | 3.77 | 12842 | 3.68
12844 | 4.78 | 12844 | 7.85 | 12844 | 5.74 | 12844 | 5.19 | 12844 | 5.95 | 12844 | 6.69 | 12844 | 2.21 | 12844 | 3.76 | 12844 | 3.68
12846 | 4.78 | 12846 | 7.85 | 12846 | 5.74 | 12846 | 5.19 | 12846 | 5.94 | 12846 | 6.69 | 12846 | 2.21 | 12846 | 3.77 | 12846 | 3.69
12848 | 4.78 | 12848 | 7.86 | 12848 | 5.74 | 12848 | 5.19 | 12848 | 5.94 | 12848 | 6.7 | 12848 | 2.21 | 12848 | 3.77 | 12848 | 3.69
12850 | 4.79 | 12850 | 7.85 | 12850 | 5.74 | 12850 | 5.2 | 12850 | 5.95 | 12850 | 6.7 | 12850 | 2.21 | 12850 | 3.77 | 12850 | 3.69
12852 | 4.78 | 12852 | 7.85 | 12852 | 5.74 | 12852 | 5.2 | 12852 | 5.95 | 12852 | 6.69 | 12852 | 2.21 | 12852 | 3.77 | 12852 | 3.69
12854 | 4.78 | 12854 | 7.85 | 12854 | 5.74 | 12854 | 5.2 | 12854 | 5.95 | 12854 | 6.69 | 12854 | 2.21 | 12854 | 3.77 | 12854 | 3.69
12856 | 4.79 | 12856 | 7.86 | 12856 | 5.73 | 12856 | 5.2 | 12856 | 5.95 | 12856 | 6.69 | 12856 | 2.21 | 12856 | 3.78 | 12856 | 3.69
12858 | 4.79 | 12858 | 7.86 | 12858 | 5.74 | 12858 | 5.2 | 12858 | 5.95 | 12858 | 6.7 | 12858 | 2.21 | 12858 | 3.77 | 12858 | 3.69
12860 | 4.79 | 12860 | 7.86 | 12860 | 5.74 | 12860 | 5.2 | 12860 | 5.95 | 12860 | 6.69 | 12860 | 2.21 | 12860 | 3.77 | 12860 | 3.69
12862 | 4.78 | 12862 | 7.86 | 12862 | 5.75 | 12862 | 5.2 | 12862 | 5.96 | 12862 | 6.7 | 12862 | 2.21 | 12862 | 3.77 | 12862 | 3.68
12864 | 4.79 | 12864 | 7.86 | 12864 | 5.75 | 12864 | 5.2 | 12864 | 5.95 | 12864 | 6.71 | 12864 | 2.21 | 12864 | 3.78 | 12864 | 3.69
12866 | 4.79 | 12866 | 7.85 | 12866 | 5.75 | 12866 | 5.2 | 12866 | 5.95 | 12866 | 6.7 | 12866 | 2.21 | 12866 | 3.77 | 12866 | 3.69
12868 | 4.79 | 12868 | 7.86 | 12868 | 5.74 | 12868 | 5.21 | 12868 | 5.95 | 12868 | 6.7 | 12868 | 2.21 | 12868 | 3.78 | 12868 | 3.69
12870 | 4.79 | 12870 | 7.86 | 12870 | 5.75 | 12870 | 5.21 | 12870 | 5.95 | 12870 | 6.7 | 12870 | 2.21 | 12870 | 3.78 | 12870 | 3.69
12872 | 4.79 | 12872 | 7.87 | 12872 | 5.75 | 12872 | 5.21 | 12872 | 5.95 | 12872 | 6.7 | 12872 | 2.21 | 12872 | 3.78 | 12872 | 3.69
12874 | 4.79 | 12874 | 7.86 | 12874 | 5.75 | 12874 | 5.21 | 12874 | 5.95 | 12874 | 6.7 | 12874 | 2.21 | 12874 | 3.77 | 12874 | 3.69
12876 | 4.79 | 12876 | 7.87 | 12876 | 5.75 | 12876 | 5.21 | 12876 | 5.96 | 12876 | 6.7 | 12876 | 2.21 | 12876 | 3.78 | 12876 | 3.69
12878 | 4.79 | 12878 | 7.87 | 12878 | 5.75 | 12878 | 5.21 | 12878 | 5.96 | 12878 | 6.71 | 12878 | 2.21 | 12878 | 3.78 | 12878 | 3.69
12880 | 4.79 | 12880 | 7.88 | 12880 | 5.75 | 12880 | 5.21 | 12880 | 5.95 | 12880 | 6.71 | 12880 | 2.21 | 12880 | 3.77 | 12880 | 3.68
12882 | 4.79 | 12882 | 7.87 | 12882 | 5.75 | 12882 | 5.21 | 12882 | 5.95 | 12882 | 6.71 | 12882 | 2.21 | 12882 | 3.78 | 12882 | 3.69
12884 | 4.79 | 12884 | 7.88 | 12884 | 5.76 | 12884 | 5.21 | 12884 | 5.96 | 12884 | 6.71 | 12884 | 2.22 | 12884 | 3.78 | 12884 | 3.69
12886 | 4.79 | 12886 | 7.88 | 12886 | 5.75 | 12886 | 5.21 | 12886 | 5.96 | 12886 | 6.71 | 12886 | 2.21 | 12886 | 3.78 | 12886 | 3.69
12888 | 4.79 | 12888 | 7.88 | 12888 | 5.76 | 12888 | 5.22 | 12888 | 5.96 | 12888 | 6.71 | 12888 | 2.21 | 12888 | 3.78 | 12888 | 3.69
12890 | 4.79 | 12890 | 7.88 | 12890 | 5.75 | 12890 | 5.2 | 12890 | 5.96 | 12890 | 6.71 | 12890 | 2.21 | 12890 | 3.78 | 12890 | 3.69
12892 | 4.79 | 12892 | 7.88 | 12892 | 5.77 | 12892 | 5.21 | 12892 | 5.96 | 12892 | 6.71 | 12892 | 2.21 | 12892 | 3.78 | 12892 | 3.69
12894 | 4.79 | 12894 | 7.88 | 12894 | 5.76 | 12894 | 5.21 | 12894 | 5.96 | 12894 | 6.71 | 12894 | 2.21 | 12894 | 3.78 | 12894 | 3.69
12896 | 4.79 | 12896 | 7.89 | 12896 | 5.76 | 12896 | 5.21 | 12896 | 5.96 | 12896 | 6.71 | 12896 | 2.21 | 12896 | 3.78 | 12896 | 3.69
12898 | 4.8 | 12898 | 7.89 | 12898 | 5.77 | 12898 | 5.22 | 12898 | 5.96 | 12898 | 6.71 | 12898 | 2.21 | 12898 | 3.78 | 12898 | 3.69
12900 | 4.8 | 12900 | 7.89 | 12900 | 5.76 | 12900 | 5.22 | 12900 | 5.97 | 12900 | 6.71 | 12900 | 2.21 | 12900 | 3.78 | 12900 | 3.69
12902 | 4.79 | 12902 | 7.89 | 12902 | 5.76 | 12902 | 5.21 | 12902 | 5.96 | 12902 | 6.71 | 12902 | 2.21 | 12902 | 3.78 | 12902 | 3.69
12904 | 4.79 | 12904 | 7.89 | 12904 | 5.76 | 12904 | 5.21 | 12904 | 5.96 | 12904 | 6.72 | 12904 | 2.21 | 12904 | 3.78 | 12904 | 3.69
12906 | 4.79 | 12906 | 7.9 | 12906 | 5.77 | 12906 | 5.22 | 12906 | 5.96 | 12906 | 6.72 | 12906 | 2.21 | 12906 | 3.78 | 12906 | 3.69
12908 | 4.79 | 12908 | 7.89 | 12908 | 5.77 | 12908 | 5.22 | 12908 | 5.97 | 12908 | 6.72 | 12908 | 2.21 | 12908 | 3.78 | 12908 | 3.69
12910 | 4.79 | 12910 | 7.89 | 12910 | 5.76 | 12910 | 5.22 | 12910 | 5.97 | 12910 | 6.72 | 12910 | 2.21 | 12910 | 3.78 | 12910 | 3.7
12912 | 4.79 | 12912 | 7.89 | 12912 | 5.76 | 12912 | 5.21 | 12912 | 5.97 | 12912 | 6.72 | 12912 | 2.21 | 12912 | 3.78 | 12912 | 3.69
12914 | 4.8 | 12914 | 7.9 | 12914 | 5.77 | 12914 | 5.21 | 12914 | 5.97 | 12914 | 6.72 | 12914 | 2.21 | 12914 | 3.79 | 12914 | 3.7
12916 | 4.8 | 12916 | 7.9 | 12916 | 5.76 | 12916 | 5.22 | 12916 | 5.97 | 12916 | 6.72 | 12916 | 2.21 | 12916 | 3.78 | 12916 | 3.69
12918 | 4.79 | 12918 | 7.9 | 12918 | 5.77 | 12918 | 5.22 | 12918 | 5.97 | 12918 | 6.72 | 12918 | 2.21 | 12918 | 3.78 | 12918 | 3.69
12920 | 4.8 | 12920 | 7.89 | 12920 | 5.76 | 12920 | 5.22 | 12920 | 5.97 | 12920 | 6.72 | 12920 | 2.21 | 12920 | 3.78 | 12920 | 3.69
12922 | 4.8 | 12922 | 7.89 | 12922 | 5.77 | 12922 | 5.22 | 12922 | 5.97 | 12922 | 6.73 | 12922 | 2.21 | 12922 | 3.79 | 12922 | 3.7
12924 | 4.8 | 12924 | 7.9 | 12924 | 5.77 | 12924 | 5.22 | 12924 | 5.97 | 12924 | 6.72 | 12924 | 2.21 | 12924 | 3.79 | 12924 | 3.69
12926 | 4.8 | 12926 | 7.9 | 12926 | 5.77 | 12926 | 5.22 | 12926 | 5.98 | 12926 | 6.72 | 12926 | 2.21 | 12926 | 3.78 | 12926 | 3.69
12928 | 4.8 | 12928 | 7.91 | 12928 | 5.78 | 12928 | 5.23 | 12928 | 5.98 | 12928 | 6.72 | 12928 | 2.21 | 12928 | 3.78 | 12928 | 3.69
12930 | 4.8 | 12930 | 7.91 | 12930 | 5.78 | 12930 | 5.22 | 12930 | 5.97 | 12930 | 6.72 | 12930 | 2.21 | 12930 | 3.79 | 12930 | 3.69
12932 | 4.8 | 12932 | 7.9 | 12932 | 5.77 | 12932 | 5.23 | 12932 | 5.98 | 12932 | 6.73 | 12932 | 2.22 | 12932 | 3.79 | 12932 | 3.69
12934 | 4.8 | 12934 | 7.91 | 12934 | 5.77 | 12934 | 5.23 | 12934 | 5.98 | 12934 | 6.72 | 12934 | 2.21 | 12934 | 3.79 | 12934 | 3.7
12936 | 4.8 | 12936 | 7.9 | 12936 | 5.77 | 12936 | 5.24 | 12936 | 5.98 | 12936 | 6.73 | 12936 | 2.22 | 12936 | 3.79 | 12936 | 3.7
12938 | 4.8 | 12938 | 7.91 | 12938 | 5.78 | 12938 | 5.23 | 12938 | 5.98 | 12938 | 6.73 | 12938 | 2.22 | 12938 | 3.79 | 12938 | 3.7
12940 | 4.8 | 12940 | 7.91 | 12940 | 5.77 | 12940 | 5.23 | 12940 | 5.98 | 12940 | 6.73 | 12940 | 2.21 | 12940 | 3.79 | 12940 | 3.7
12942 | 4.8 | 12942 | 7.91 | 12942 | 5.78 | 12942 | 5.23 | 12942 | 5.98 | 12942 | 6.73 | 12942 | 2.22 | 12942 | 3.79 | 12942 | 3.7
12944 | 4.8 | 12944 | 7.91 | 12944 | 5.78 | 12944 | 5.23 | 12944 | 5.98 | 12944 | 6.73 | 12944 | 2.21 | 12944 | 3.79 | 12944 | 3.7
12946 | 4.8 | 12946 | 7.92 | 12946 | 5.78 | 12946 | 5.23 | 12946 | 5.98 | 12946 | 6.73 | 12946 | 2.21 | 12946 | 3.79 | 12946 | 3.7
12948 | 4.8 | 12948 | 7.92 | 12948 | 5.78 | 12948 | 5.24 | 12948 | 5.98 | 12948 | 6.73 | 12948 | 2.21 | 12948 | 3.79 | 12948 | 3.7
12950 | 4.8 | 12950 | 7.92 | 12950 | 5.79 | 12950 | 5.23 | 12950 | 5.98 | 12950 | 6.73 | 12950 | 2.22 | 12950 | 3.79 | 12950 | 3.7
12952 | 4.8 | 12952 | 7.93 | 12952 | 5.78 | 12952 | 5.23 | 12952 | 5.98 | 12952 | 6.73 | 12952 | 2.22 | 12952 | 3.79 | 12952 | 3.7
12954 | 4.8 | 12954 | 7.92 | 12954 | 5.78 | 12954 | 5.24 | 12954 | 5.98 | 12954 | 6.74 | 12954 | 2.21 | 12954 | 3.79 | 12954 | 3.71
12956 | 4.8 | 12956 | 7.92 | 12956 | 5.79 | 12956 | 5.24 | 12956 | 5.99 | 12956 | 6.74 | 12956 | 2.21 | 12956 | 3.79 | 12956 | 3.7
12958 | 4.81 | 12958 | 7.93 | 12958 | 5.78 | 12958 | 5.23 | 12958 | 5.99 | 12958 | 6.73 | 12958 | 2.22 | 12958 | 3.79 | 12958 | 3.7
12960 | 4.81 | 12960 | 7.93 | 12960 | 5.79 | 12960 | 5.24 | 12960 | 5.98 | 12960 | 6.74 | 12960 | 2.21 | 12960 | 3.79 | 12960 | 3.7
12962 | 4.8 | 12962 | 7.92 | 12962 | 5.79 | 12962 | 5.24 | 12962 | 5.98 | 12962 | 6.73 | 12962 | 2.21 | 12962 | 3.79 | 12962 | 3.7
12964 | 4.8 | 12964 | 7.92 | 12964 | 5.77 | 12964 | 5.24 | 12964 | 5.99 | 12964 | 6.74 | 12964 | 2.21 | 12964 | 3.79 | 12964 | 3.7
12966 | 4.81 | 12966 | 7.92 | 12966 | 5.79 | 12966 | 5.24 | 12966 | 5.98 | 12966 | 6.73 | 12966 | 2.22 | 12966 | 3.79 | 12966 | 3.7
12968 | 4.8 | 12968 | 7.93 | 12968 | 5.79 | 12968 | 5.23 | 12968 | 5.98 | 12968 | 6.74 | 12968 | 2.21 | 12968 | 3.79 | 12968 | 3.7
12970 | 4.81 | 12970 | 7.94 | 12970 | 5.79 | 12970 | 5.24 | 12970 | 5.99 | 12970 | 6.74 | 12970 | 2.21 | 12970 | 3.8 | 12970 | 3.7
12972 | 4.81 | 12972 | 7.93 | 12972 | 5.79 | 12972 | 5.24 | 12972 | 5.99 | 12972 | 6.74 | 12972 | 2.21 | 12972 | 3.79 | 12972 | 3.7
12974 | 4.81 | 12974 | 7.93 | 12974 | 5.79 | 12974 | 5.25 | 12974 | 5.99 | 12974 | 6.74 | 12974 | 2.21 | 12974 | 3.79 | 12974 | 3.7
12976 | 4.81 | 12976 | 7.94 | 12976 | 5.8 | 12976 | 5.24 | 12976 | 5.99 | 12976 | 6.74 | 12976 | 2.21 | 12976 | 3.8 | 12976 | 3.7
12978 | 4.8 | 12978 | 7.94 | 12978 | 5.8 | 12978 | 5.24 | 12978 | 5.99 | 12978 | 6.74 | 12978 | 2.22 | 12978 | 3.79 | 12978 | 3.7
12980 | 4.81 | 12980 | 7.94 | 12980 | 5.79 | 12980 | 5.24 | 12980 | 5.99 | 12980 | 6.74 | 12980 | 2.22 | 12980 | 3.8 | 12980 | 3.71
12982 | 4.81 | 12982 | 7.95 | 12982 | 5.8 | 12982 | 5.25 | 12982 | 5.99 | 12982 | 6.74 | 12982 | 2.21 | 12982 | 3.8 | 12982 | 3.7
12984 | 4.81 | 12984 | 7.95 | 12984 | 5.78 | 12984 | 5.24 | 12984 | 5.99 | 12984 | 6.74 | 12984 | 2.22 | 12984 | 3.8 | 12984 | 3.7
12986 | 4.81 | 12986 | 7.95 | 12986 | 5.8 | 12986 | 5.24 | 12986 | 6 | 12986 | 6.75 | 12986 | 2.22 | 12986 | 3.8 | 12986 | 3.7
12988 | 4.81 | 12988 | 7.95 | 12988 | 5.79 | 12988 | 5.25 | 12988 | 5.99 | 12988 | 6.75 | 12988 | 2.22 | 12988 | 3.8 | 12988 | 3.7
12990 | 4.81 | 12990 | 7.95 | 12990 | 5.8 | 12990 | 5.25 | 12990 | 6 | 12990 | 6.75 | 12990 | 2.22 | 12990 | 3.8 | 12990 | 3.7
12992 | 4.81 | 12992 | 7.95 | 12992 | 5.79 | 12992 | 5.25 | 12992 | 6 | 12992 | 6.75 | 12992 | 2.21 | 12992 | 3.8 | 12992 | 3.7
12994 | 4.81 | 12994 | 7.96 | 12994 | 5.81 | 12994 | 5.25 | 12994 | 6 | 12994 | 6.75 | 12994 | 2.21 | 12994 | 3.8 | 12994 | 3.7
12996 | 4.81 | 12996 | 7.96 | 12996 | 5.8 | 12996 | 5.25 | 12996 | 6 | 12996 | 6.75 | 12996 | 2.22 | 12996 | 3.8 | 12996 | 3.71
12998 | 4.82 | 12998 | 7.97 | 12998 | 5.81 | 12998 | 5.25 | 12998 | 6 | 12998 | 6.75 | 12998 | 2.21 | 12998 | 3.8 | 12998 | 3.71
13000 | 4.81 | 13000 | 7.96 | 13000 | 5.8 | 13000 | 5.25 | 13000 | 6 | 13000 | 6.75 | 13000 | 2.22 | 13000 | 3.8 | 13000 | 3.71
13002 | 4.81 | 13002 | 7.96 | 13002 | 5.81 | 13002 | 5.25 | 13002 | 6 | 13002 | 6.76 | 13002 | 2.22 | 13002 | 3.8 | 13002 | 3.7
13004 | 4.81 | 13004 | 7.97 | 13004 | 5.81 | 13004 | 5.25 | 13004 | 6 | 13004 | 6.75 | 13004 | 2.21 | 13004 | 3.8 | 13004 | 3.71
13006 | 4.81 | 13006 | 7.97 | 13006 | 5.81 | 13006 | 5.25 | 13006 | 6 | 13006 | 6.75 | 13006 | 2.22 | 13006 | 3.8 | 13006 | 3.71
13008 | 4.81 | 13008 | 7.97 | 13008 | 5.82 | 13008 | 5.25 | 13008 | 6 | 13008 | 6.75 | 13008 | 2.22 | 13008 | 3.81 | 13008 | 3.72
13010 | 4.81 | 13010 | 7.97 | 13010 | 5.8 | 13010 | 5.26 | 13010 | 6.01 | 13010 | 6.76 | 13010 | 2.22 | 13010 | 3.8 | 13010 | 3.71
13012 | 4.81 | 13012 | 7.97 | 13012 | 5.8 | 13012 | 5.25 | 13012 | 6 | 13012 | 6.76 | 13012 | 2.22 | 13012 | 3.8 | 13012 | 3.71
13014 | 4.81 | 13014 | 7.98 | 13014 | 5.8 | 13014 | 5.25 | 13014 | 6 | 13014 | 6.75 | 13014 | 2.22 | 13014 | 3.8 | 13014 | 3.71
13016 | 4.81 | 13016 | 7.97 | 13016 | 5.78 | 13016 | 5.25 | 13016 | 6.01 | 13016 | 6.75 | 13016 | 2.22 | 13016 | 3.8 | 13016 | 3.71
13018 | 4.81 | 13018 | 7.98 | 13018 | 5.8 | 13018 | 5.26 | 13018 | 6 | 13018 | 6.75 | 13018 | 2.22 | 13018 | 3.81 | 13018 | 3.71
13020 | 4.81 | 13020 | 7.99 | 13020 | 5.81 | 13020 | 5.26 | 13020 | 6.01 | 13020 | 6.75 | 13020 | 2.22 | 13020 | 3.81 | 13020 | 3.71
13022 | 4.81 | 13022 | 7.98 | 13022 | 5.81 | 13022 | 5.25 | 13022 | 6.01 | 13022 | 6.75 | 13022 | 2.22 | 13022 | 3.81 | 13022 | 3.71
13024 | 4.82 | 13024 | 7.99 | 13024 | 5.81 | 13024 | 5.26 | 13024 | 6.01 | 13024 | 6.76 | 13024 | 2.22 | 13024 | 3.81 | 13024 | 3.71
13026 | 4.81 | 13026 | 7.99 | 13026 | 5.81 | 13026 | 5.26 | 13026 | 6.01 | 13026 | 6.76 | 13026 | 2.22 | 13026 | 3.81 | 13026 | 3.71
13028 | 4.82 | 13028 | 8 | 13028 | 5.82 | 13028 | 5.27 | 13028 | 6.01 | 13028 | 6.76 | 13028 | 2.22 | 13028 | 3.81 | 13028 | 3.71
13030 | 4.82 | 13030 | 7.99 | 13030 | 5.81 | 13030 | 5.26 | 13030 | 6.01 | 13030 | 6.75 | 13030 | 2.22 | 13030 | 3.81 | 13030 | 3.71
13032 | 4.82 | 13032 | 8 | 13032 | 5.82 | 13032 | 5.26 | 13032 | 6.01 | 13032 | 6.76 | 13032 | 2.22 | 13032 | 3.8 | 13032 | 3.71
13034 | 4.82 | 13034 | 8 | 13034 | 5.82 | 13034 | 5.26 | 13034 | 6.01 | 13034 | 6.76 | 13034 | 2.22 | 13034 | 3.81 | 13034 | 3.71
13036 | 4.81 | 13036 | 8.01 | 13036 | 5.81 | 13036 | 5.26 | 13036 | 6.01 | 13036 | 6.77 | 13036 | 2.22 | 13036 | 3.81 | 13036 | 3.71
13038 | 4.81 | 13038 | 8 | 13038 | 5.82 | 13038 | 5.26 | 13038 | 6.01 | 13038 | 6.77 | 13038 | 2.22 | 13038 | 3.81 | 13038 | 3.71
13040 | 4.81 | 13040 | 8 | 13040 | 5.81 | 13040 | 5.26 | 13040 | 6.01 | 13040 | 6.77 | 13040 | 2.22 | 13040 | 3.81 | 13040 | 3.71
13042 | 4.82 | 13042 | 8 | 13042 | 5.77 | 13042 | 5.27 | 13042 | 6.01 | 13042 | 6.77 | 13042 | 2.22 | 13042 | 3.81 | 13042 | 3.71
13044 | 4.81 | 13044 | 8.01 | 13044 | 5.81 | 13044 | 5.27 | 13044 | 6.01 | 13044 | 6.77 | 13044 | 2.22 | 13044 | 3.81 | 13044 | 3.72
13046 | 4.82 | 13046 | 8.01 | 13046 | 5.81 | 13046 | 5.26 | 13046 | 6.01 | 13046 | 6.77 | 13046 | 2.22 | 13046 | 3.81 | 13046 | 3.71
13048 | 4.82 | 13048 | 8 | 13048 | 5.82 | 13048 | 5.26 | 13048 | 6.01 | 13048 | 6.77 | 13048 | 2.22 | 13048 | 3.81 | 13048 | 3.71
13050 | 4.82 | 13050 | 8.01 | 13050 | 5.83 | 13050 | 5.27 | 13050 | 6.02 | 13050 | 6.77 | 13050 | 2.22 | 13050 | 3.81 | 13050 | 3.71
13052 | 4.82 | 13052 | 8.01 | 13052 | 5.83 | 13052 | 5.27 | 13052 | 6.01 | 13052 | 6.77 | 13052 | 2.22 | 13052 | 3.81 | 13052 | 3.71
13054 | 4.82 | 13054 | 8.02 | 13054 | 5.83 | 13054 | 5.27 | 13054 | 6.02 | 13054 | 6.77 | 13054 | 2.22 | 13054 | 3.81 | 13054 | 3.71
13056 | 4.82 | 13056 | 8 | 13056 | 5.82 | 13056 | 5.26 | 13056 | 6.02 | 13056 | 6.77 | 13056 | 2.22 | 13056 | 3.81 | 13056 | 3.72
13058 | 4.82 | 13058 | 8.02 | 13058 | 5.83 | 13058 | 5.26 | 13058 | 6.02 | 13058 | 6.77 | 13058 | 2.22 | 13058 | 3.82 | 13058 | 3.72
13060 | 4.82 | 13060 | 8 | 13060 | 5.81 | 13060 | 5.27 | 13060 | 6.02 | 13060 | 6.77 | 13060 | 2.22 | 13060 | 3.82 | 13060 | 3.71
13062 | 4.82 | 13062 | 8.01 | 13062 | 5.81 | 13062 | 5.27 | 13062 | 6.02 | 13062 | 6.77 | 13062 | 2.22 | 13062 | 3.82 | 13062 | 3.72
13064 | 4.82 | 13064 | 8.02 | 13064 | 5.83 | 13064 | 5.27 | 13064 | 6.02 | 13064 | 6.78 | 13064 | 2.22 | 13064 | 3.81 | 13064 | 3.72
13066 | 4.82 | 13066 | 8.01 | 13066 | 5.83 | 13066 | 5.27 | 13066 | 6.02 | 13066 | 6.77 | 13066 | 2.22 | 13066 | 3.81 | 13066 | 3.72
13068 | 4.82 | 13068 | 8.03 | 13068 | 5.83 | 13068 | 5.28 | 13068 | 6.02 | 13068 | 6.78 | 13068 | 2.22 | 13068 | 3.82 | 13068 | 3.72
13070 | 4.82 | 13070 | 8.03 | 13070 | 5.83 | 13070 | 5.28 | 13070 | 6.02 | 13070 | 6.77 | 13070 | 2.22 | 13070 | 3.81 | 13070 | 3.72
13072 | 4.82 | 13072 | 8.02 | 13072 | 5.82 | 13072 | 5.27 | 13072 | 6.03 | 13072 | 6.78 | 13072 | 2.22 | 13072 | 3.81 | 13072 | 3.72
13074 | 4.82 | 13074 | 8.03 | 13074 | 5.84 | 13074 | 5.28 | 13074 | 6.03 | 13074 | 6.77 | 13074 | 2.22 | 13074 | 3.82 | 13074 | 3.72
13076 | 4.82 | 13076 | 8.03 | 13076 | 5.83 | 13076 | 5.28 | 13076 | 6.03 | 13076 | 6.76 | 13076 | 2.22 | 13076 | 3.81 | 13076 | 3.71
13078 | 4.82 | 13078 | 8.03 | 13078 | 5.84 | 13078 | 5.27 | 13078 | 6.03 | 13078 | 6.77 | 13078 | 2.22 | 13078 | 3.81 | 13078 | 3.71
13080 | 4.82 | 13080 | 8.04 | 13080 | 5.84 | 13080 | 5.28 | 13080 | 6.03 | 13080 | 6.77 | 13080 | 2.22 | 13080 | 3.81 | 13080 | 3.72
13082 | 4.83 | 13082 | 8.04 | 13082 | 5.83 | 13082 | 5.28 | 13082 | 6.03 | 13082 | 6.78 | 13082 | 2.22 | 13082 | 3.81 | 13082 | 3.71
13084 | 4.82 | 13084 | 8.04 | 13084 | 5.83 | 13084 | 5.28 | 13084 | 6.03 | 13084 | 6.77 | 13084 | 2.22 | 13084 | 3.82 | 13084 | 3.72
13086 | 4.83 | 13086 | 8.04 | 13086 | 5.84 | 13086 | 5.28 | 13086 | 6.03 | 13086 | 6.78 | 13086 | 2.22 | 13086 | 3.82 | 13086 | 3.72
13088 | 4.82 | 13088 | 8.04 | 13088 | 5.84 | 13088 | 5.28 | 13088 | 6.03 | 13088 | 6.78 | 13088 | 2.22 | 13088 | 3.82 | 13088 | 3.71
13090 | 4.82 | 13090 | 8.05 | 13090 | 5.85 | 13090 | 5.28 | 13090 | 6.03 | 13090 | 6.78 | 13090 | 2.22 | 13090 | 3.82 | 13090 | 3.72
13092 | 4.82 | 13092 | 8.05 | 13092 | 5.85 | 13092 | 5.28 | 13092 | 6.03 | 13092 | 6.77 | 13092 | 2.22 | 13092 | 3.82 | 13092 | 3.72
13094 | 4.82 | 13094 | 8.05 | 13094 | 5.84 | 13094 | 5.28 | 13094 | 6.03 | 13094 | 6.78 | 13094 | 2.22 | 13094 | 3.82 | 13094 | 3.72
13096 | 4.82 | 13096 | 8.05 | 13096 | 5.85 | 13096 | 5.28 | 13096 | 6.03 | 13096 | 6.78 | 13096 | 2.22 | 13096 | 3.82 | 13096 | 3.72
13098 | 4.82 | 13098 | 8.06 | 13098 | 5.84 | 13098 | 5.28 | 13098 | 6.04 | 13098 | 6.78 | 13098 | 2.22 | 13098 | 3.82 | 13098 | 3.72
13100 | 4.82 | 13100 | 8.06 | 13100 | 5.84 | 13100 | 5.28 | 13100 | 6.03 | 13100 | 6.78 | 13100 | 2.22 | 13100 | 3.82 | 13100 | 3.72
13102 | 4.82 | 13102 | 8.06 | 13102 | 5.85 | 13102 | 5.29 | 13102 | 6.03 | 13102 | 6.78 | 13102 | 2.22 | 13102 | 3.82 | 13102 | 3.71
13104 | 4.83 | 13104 | 8.06 | 13104 | 5.86 | 13104 | 5.28 | 13104 | 6.04 | 13104 | 6.78 | 13104 | 2.23 | 13104 | 3.82 | 13104 | 3.72
13106 | 4.83 | 13106 | 8.05 | 13106 | 5.85 | 13106 | 5.28 | 13106 | 6.04 | 13106 | 6.78 | 13106 | 2.23 | 13106 | 3.82 | 13106 | 3.72
13108 | 4.83 | 13108 | 8.06 | 13108 | 5.85 | 13108 | 5.28 | 13108 | 6.04 | 13108 | 6.79 | 13108 | 2.22 | 13108 | 3.82 | 13108 | 3.72
13110 | 4.83 | 13110 | 8.06 | 13110 | 5.85 | 13110 | 5.29 | 13110 | 6.04 | 13110 | 6.79 | 13110 | 2.22 | 13110 | 3.82 | 13110 | 3.72
13112 | 4.83 | 13112 | 8.06 | 13112 | 5.86 | 13112 | 5.29 | 13112 | 6.04 | 13112 | 6.77 | 13112 | 2.23 | 13112 | 3.82 | 13112 | 3.72
13114 | 4.83 | 13114 | 8.06 | 13114 | 5.86 | 13114 | 5.3 | 13114 | 6.04 | 13114 | 6.78 | 13114 | 2.22 | 13114 | 3.82 | 13114 | 3.73
13116 | 4.83 | 13116 | 8.07 | 13116 | 5.86 | 13116 | 5.29 | 13116 | 6.04 | 13116 | 6.79 | 13116 | 2.22 | 13116 | 3.82 | 13116 | 3.72
13118 | 4.83 | 13118 | 8.07 | 13118 | 5.86 | 13118 | 5.29 | 13118 | 6.04 | 13118 | 6.79 | 13118 | 2.23 | 13118 | 3.82 | 13118 | 3.72
13120 | 4.83 | 13120 | 8.07 | 13120 | 5.86 | 13120 | 5.28 | 13120 | 6.04 | 13120 | 6.79 | 13120 | 2.22 | 13120 | 3.82 | 13120 | 3.72
13122 | 4.83 | 13122 | 8.08 | 13122 | 5.86 | 13122 | 5.29 | 13122 | 6.04 | 13122 | 6.82 | 13122 | 2.22 | 13122 | 3.83 | 13122 | 3.73
13124 | 4.83 | 13124 | 8.08 | 13124 | 5.86 | 13124 | 5.29 | 13124 | 6.04 | 13124 | 6.85 | 13124 | 2.22 | 13124 | 3.83 | 13124 | 3.72
13126 | 4.83 | 13126 | 8.08 | 13126 | 5.86 | 13126 | 5.3 | 13126 | 6.04 | 13126 | 6.86 | 13126 | 2.22 | 13126 | 3.82 | 13126 | 3.72
13128 | 4.83 | 13128 | 8.09 | 13128 | 5.86 | 13128 | 5.29 | 13128 | 6.04 | 13128 | 6.87 | 13128 | 2.23 | 13128 | 3.83 | 13128 | 3.72
13130 | 4.83 | 13130 | 8.09 | 13130 | 5.86 | 13130 | 5.29 | 13130 | 6.05 | 13130 | 6.87 | 13130 | 2.22 | 13130 | 3.83 | 13130 | 3.72
13132 | 4.83 | 13132 | 8.08 | 13132 | 5.86 | 13132 | 5.3 | 13132 | 6.05 | 13132 | 6.88 | 13132 | 2.22 | 13132 | 3.83 | 13132 | 3.72
13134 | 4.83 | 13134 | 8.09 | 13134 | 5.86 | 13134 | 5.3 | 13134 | 6.05 | 13134 | 6.89 | 13134 | 2.22 | 13134 | 3.83 | 13134 | 3.72
13136 | 4.84 | 13136 | 8.09 | 13136 | 5.86 | 13136 | 5.3 | 13136 | 6.05 | 13136 | 6.89 | 13136 | 2.22 | 13136 | 3.83 | 13136 | 3.72
13138 | 4.83 | 13138 | 8.08 | 13138 | 5.87 | 13138 | 5.3 | 13138 | 6.05 | 13138 | 6.89 | 13138 | 2.22 | 13138 | 3.83 | 13138 | 3.72
13140 | 4.83 | 13140 | 8.08 | 13140 | 5.87 | 13140 | 5.3 | 13140 | 6.05 | 13140 | 6.9 | 13140 | 2.22 | 13140 | 3.83 | 13140 | 3.72
13142 | 4.83 | 13142 | 8.09 | 13142 | 5.87 | 13142 | 5.3 | 13142 | 6.06 | 13142 | 6.9 | 13142 | 2.23 | 13142 | 3.83 | 13142 | 3.72
13144 | 4.83 | 13144 | 8.09 | 13144 | 5.87 | 13144 | 5.3 | 13144 | 6.05 | 13144 | 6.9 | 13144 | 2.23 | 13144 | 3.83 | 13144 | 3.72
13146 | 4.83 | 13146 | 8.1 | 13146 | 5.88 | 13146 | 5.3 | 13146 | 6.05 | 13146 | 6.9 | 13146 | 2.23 | 13146 | 3.83 | 13146 | 3.73
13148 | 4.84 | 13148 | 8.1 | 13148 | 5.87 | 13148 | 5.3 | 13148 | 6.05 | 13148 | 6.91 | 13148 | 2.23 | 13148 | 3.83 | 13148 | 3.72
13150 | 4.84 | 13150 | 8.1 | 13150 | 5.87 | 13150 | 5.3 | 13150 | 6.05 | 13150 | 6.91 | 13150 | 2.22 | 13150 | 3.83 | 13150 | 3.72
13152 | 4.83 | 13152 | 8.1 | 13152 | 5.87 | 13152 | 5.3 | 13152 | 6.05 | 13152 | 6.91 | 13152 | 2.23 | 13152 | 3.83 | 13152 | 3.72
13154 | 4.84 | 13154 | 8.1 | 13154 | 5.87 | 13154 | 5.3 | 13154 | 6.05 | 13154 | 6.92 | 13154 | 2.22 | 13154 | 3.83 | 13154 | 3.72
13156 | 4.83 | 13156 | 8.1 | 13156 | 5.87 | 13156 | 5.3 | 13156 | 6.05 | 13156 | 6.92 | 13156 | 2.22 | 13156 | 3.83 | 13156 | 3.72
13158 | 4.84 | 13158 | 8.11 | 13158 | 5.87 | 13158 | 5.3 | 13158 | 6.05 | 13158 | 6.92 | 13158 | 2.23 | 13158 | 3.83 | 13158 | 3.73
13160 | 4.84 | 13160 | 8.1 | 13160 | 5.88 | 13160 | 5.31 | 13160 | 6.05 | 13160 | 6.92 | 13160 | 2.23 | 13160 | 3.84 | 13160 | 3.73
13162 | 4.84 | 13162 | 8.11 | 13162 | 5.88 | 13162 | 5.3 | 13162 | 6.06 | 13162 | 6.92 | 13162 | 2.23 | 13162 | 3.84 | 13162 | 3.73
13164 | 4.84 | 13164 | 8.11 | 13164 | 5.88 | 13164 | 5.31 | 13164 | 6.05 | 13164 | 6.93 | 13164 | 2.23 | 13164 | 3.84 | 13164 | 3.73
13166 | 4.84 | 13166 | 8.1 | 13166 | 5.88 | 13166 | 5.3 | 13166 | 6.06 | 13166 | 6.93 | 13166 | 2.23 | 13166 | 3.83 | 13166 | 3.73
13168 | 4.84 | 13168 | 8.11 | 13168 | 5.89 | 13168 | 5.31 | 13168 | 6.06 | 13168 | 6.93 | 13168 | 2.23 | 13168 | 3.84 | 13168 | 3.73
13170 | 4.84 | 13170 | 8.11 | 13170 | 5.89 | 13170 | 5.3 | 13170 | 6.06 | 13170 | 6.93 | 13170 | 2.23 | 13170 | 3.83 | 13170 | 3.73
13172 | 4.84 | 13172 | 8.11 | 13172 | 5.88 | 13172 | 5.31 | 13172 | 6.06 | 13172 | 6.93 | 13172 | 2.23 | 13172 | 3.83 | 13172 | 3.72
13174 | 4.84 | 13174 | 8.12 | 13174 | 5.88 | 13174 | 5.31 | 13174 | 6.06 | 13174 | 6.93 | 13174 | 2.22 | 13174 | 3.83 | 13174 | 3.72
13176 | 4.84 | 13176 | 8.11 | 13176 | 5.89 | 13176 | 5.31 | 13176 | 6.06 | 13176 | 6.93 | 13176 | 2.23 | 13176 | 3.84 | 13176 | 3.73
13178 | 4.84 | 13178 | 8.13 | 13178 | 5.89 | 13178 | 5.3 | 13178 | 6.06 | 13178 | 6.93 | 13178 | 2.23 | 13178 | 3.83 | 13178 | 3.73
13180 | 4.84 | 13180 | 8.13 | 13180 | 5.88 | 13180 | 5.31 | 13180 | 6.06 | 13180 | 6.93 | 13180 | 2.23 | 13180 | 3.84 | 13180 | 3.73
13182 | 4.84 | 13182 | 8.13 | 13182 | 5.89 | 13182 | 5.31 | 13182 | 6.06 | 13182 | 6.93 | 13182 | 2.22 | 13182 | 3.84 | 13182 | 3.73
13184 | 4.84 | 13184 | 8.13 | 13184 | 5.88 | 13184 | 5.32 | 13184 | 6.06 | 13184 | 6.93 | 13184 | 2.23 | 13184 | 3.84 | 13184 | 3.73
13186 | 4.84 | 13186 | 8.11 | 13186 | 5.88 | 13186 | 5.32 | 13186 | 6.06 | 13186 | 6.93 | 13186 | 2.23 | 13186 | 3.83 | 13186 | 3.73
13188 | 4.84 | 13188 | 8.11 | 13188 | 5.88 | 13188 | 5.31 | 13188 | 6.06 | 13188 | 6.94 | 13188 | 2.23 | 13188 | 3.84 | 13188 | 3.73
13190 | 4.84 | 13190 | 8.12 | 13190 | 5.88 | 13190 | 5.32 | 13190 | 6.07 | 13190 | 6.94 | 13190 | 2.22 | 13190 | 3.84 | 13190 | 3.73
13192 | 4.84 | 13192 | 8.13 | 13192 | 5.89 | 13192 | 5.31 | 13192 | 6.07 | 13192 | 6.94 | 13192 | 2.22 | 13192 | 3.84 | 13192 | 3.73
13194 | 4.85 | 13194 | 8.13 | 13194 | 5.89 | 13194 | 5.31 | 13194 | 6.07 | 13194 | 6.94 | 13194 | 2.23 | 13194 | 3.84 | 13194 | 3.72
13196 | 4.85 | 13196 | 8.14 | 13196 | 5.89 | 13196 | 5.32 | 13196 | 6.07 | 13196 | 6.94 | 13196 | 2.22 | 13196 | 3.84 | 13196 | 3.73
13198 | 4.84 | 13198 | 8.14 | 13198 | 5.9 | 13198 | 5.32 | 13198 | 6.07 | 13198 | 6.94 | 13198 | 2.23 | 13198 | 3.84 | 13198 | 3.73
13200 | 4.84 | 13200 | 8.14 | 13200 | 5.89 | 13200 | 5.32 | 13200 | 6.07 | 13200 | 6.94 | 13200 | 2.23 | 13200 | 3.84 | 13200 | 3.73
13202 | 4.85 | 13202 | 8.15 | 13202 | 5.9 | 13202 | 5.32 | 13202 | 6.07 | 13202 | 6.95 | 13202 | 2.23 | 13202 | 3.84 | 13202 | 3.73
13204 | 4.85 | 13204 | 8.15 | 13204 | 5.9 | 13204 | 5.32 | 13204 | 6.07 | 13204 | 6.94 | 13204 | 2.23 | 13204 | 3.84 | 13204 | 3.73
13206 | 4.85 | 13206 | 8.15 | 13206 | 5.91 | 13206 | 5.33 | 13206 | 6.07 | 13206 | 6.94 | 13206 | 2.23 | 13206 | 3.84 | 13206 | 3.73
13208 | 4.85 | 13208 | 8.15 | 13208 | 5.9 | 13208 | 5.32 | 13208 | 6.07 | 13208 | 6.95 | 13208 | 2.23 | 13208 | 3.84 | 13208 | 3.73
13210 | 4.85 | 13210 | 8.15 | 13210 | 5.9 | 13210 | 5.32 | 13210 | 6.07 | 13210 | 6.95 | 13210 | 2.23 | 13210 | 3.84 | 13210 | 3.73
13212 | 4.85 | 13212 | 8.15 | 13212 | 5.9 | 13212 | 5.32 | 13212 | 6.08 | 13212 | 6.95 | 13212 | 2.23 | 13212 | 3.84 | 13212 | 3.73
13214 | 4.85 | 13214 | 8.16 | 13214 | 5.91 | 13214 | 5.32 | 13214 | 6.07 | 13214 | 6.95 | 13214 | 2.23 | 13214 | 3.84 | 13214 | 3.73
13216 | 4.85 | 13216 | 8.16 | 13216 | 5.91 | 13216 | 5.31 | 13216 | 6.08 | 13216 | 6.96 | 13216 | 2.23 | 13216 | 3.85 | 13216 | 3.73
13218 | 4.85 | 13218 | 8.16 | 13218 | 5.91 | 13218 | 5.3 | 13218 | 6.08 | 13218 | 6.95 | 13218 | 2.23 | 13218 | 3.84 | 13218 | 3.73
13220 | 4.85 | 13220 | 8.16 | 13220 | 5.91 | 13220 | 5.32 | 13220 | 6.08 | 13220 | 6.95 | 13220 | 2.23 | 13220 | 3.85 | 13220 | 3.74
13222 | 4.85 | 13222 | 8.16 | 13222 | 5.91 | 13222 | 5.31 | 13222 | 6.07 | 13222 | 6.96 | 13222 | 2.23 | 13222 | 3.84 | 13222 | 3.73
13224 | 4.85 | 13224 | 8.16 | 13224 | 5.9 | 13224 | 5.31 | 13224 | 6.08 | 13224 | 6.96 | 13224 | 2.23 | 13224 | 3.85 | 13224 | 3.73
13226 | 4.85 | 13226 | 8.16 | 13226 | 5.9 | 13226 | 5.32 | 13226 | 6.08 | 13226 | 6.96 | 13226 | 2.23 | 13226 | 3.85 | 13226 | 3.73
13228 | 4.85 | 13228 | 8.17 | 13228 | 5.91 | 13228 | 5.32 | 13228 | 6.08 | 13228 | 6.96 | 13228 | 2.23 | 13228 | 3.85 | 13228 | 3.74
13230 | 4.85 | 13230 | 8.18 | 13230 | 5.92 | 13230 | 5.31 | 13230 | 6.08 | 13230 | 6.96 | 13230 | 2.23 | 13230 | 3.84 | 13230 | 3.73
13232 | 4.85 | 13232 | 8.17 | 13232 | 5.92 | 13232 | 5.32 | 13232 | 6.08 | 13232 | 6.96 | 13232 | 2.23 | 13232 | 3.85 | 13232 | 3.74
13234 | 4.85 | 13234 | 8.18 | 13234 | 5.92 | 13234 | 5.32 | 13234 | 6.08 | 13234 | 6.96 | 13234 | 2.23 | 13234 | 3.85 | 13234 | 3.74
13236 | 4.85 | 13236 | 8.18 | 13236 | 5.92 | 13236 | 5.32 | 13236 | 6.08 | 13236 | 6.96 | 13236 | 2.23 | 13236 | 3.85 | 13236 | 3.73
13238 | 4.85 | 13238 | 8.18 | 13238 | 5.92 | 13238 | 5.33 | 13238 | 6.08 | 13238 | 6.97 | 13238 | 2.23 | 13238 | 3.85 | 13238 | 3.73
13240 | 4.85 | 13240 | 8.18 | 13240 | 5.92 | 13240 | 5.32 | 13240 | 6.09 | 13240 | 6.97 | 13240 | 2.23 | 13240 | 3.85 | 13240 | 3.74
13242 | 4.85 | 13242 | 8.19 | 13242 | 5.93 | 13242 | 5.33 | 13242 | 6.08 | 13242 | 6.97 | 13242 | 2.23 | 13242 | 3.85 | 13242 | 3.74
13244 | 4.85 | 13244 | 8.19 | 13244 | 5.94 | 13244 | 5.33 | 13244 | 6.09 | 13244 | 6.97 | 13244 | 2.23 | 13244 | 3.85 | 13244 | 3.73
13246 | 4.85 | 13246 | 8.19 | 13246 | 5.94 | 13246 | 5.34 | 13246 | 6.08 | 13246 | 6.97 | 13246 | 2.23 | 13246 | 3.85 | 13246 | 3.73
13248 | 4.85 | 13248 | 8.2 | 13248 | 5.95 | 13248 | 5.33 | 13248 | 6.09 | 13248 | 6.97 | 13248 | 2.23 | 13248 | 3.85 | 13248 | 3.73
13250 | 4.86 | 13250 | 8.2 | 13250 | 5.95 | 13250 | 5.34 | 13250 | 6.09 | 13250 | 6.97 | 13250 | 2.23 | 13250 | 3.86 | 13250 | 3.74
13252 | 4.85 | 13252 | 8.19 | 13252 | 5.96 | 13252 | 5.34 | 13252 | 6.09 | 13252 | 6.97 | 13252 | 2.23 | 13252 | 3.85 | 13252 | 3.74
13254 | 4.86 | 13254 | 8.19 | 13254 | 5.95 | 13254 | 5.34 | 13254 | 6.09 | 13254 | 6.98 | 13254 | 2.23 | 13254 | 3.85 | 13254 | 3.74
13256 | 4.86 | 13256 | 8.19 | 13256 | 5.95 | 13256 | 5.32 | 13256 | 6.09 | 13256 | 6.97 | 13256 | 2.23 | 13256 | 3.85 | 13256 | 3.74
13258 | 4.86 | 13258 | 8.19 | 13258 | 5.96 | 13258 | 5.33 | 13258 | 6.09 | 13258 | 6.98 | 13258 | 2.23 | 13258 | 3.86 | 13258 | 3.74
13260 | 4.86 | 13260 | 8.2 | 13260 | 5.95 | 13260 | 5.34 | 13260 | 6.09 | 13260 | 6.98 | 13260 | 2.23 | 13260 | 3.85 | 13260 | 3.74
13262 | 4.86 | 13262 | 8.21 | 13262 | 5.96 | 13262 | 5.34 | 13262 | 6.09 | 13262 | 6.98 | 13262 | 2.23 | 13262 | 3.86 | 13262 | 3.74
13264 | 4.86 | 13264 | 8.21 | 13264 | 5.97 | 13264 | 5.34 | 13264 | 6.09 | 13264 | 6.98 | 13264 | 2.23 | 13264 | 3.85 | 13264 | 3.73
13266 | 4.86 | 13266 | 8.21 | 13266 | 5.97 | 13266 | 5.35 | 13266 | 6.09 | 13266 | 6.98 | 13266 | 2.23 | 13266 | 3.86 | 13266 | 3.74
13268 | 4.86 | 13268 | 8.22 | 13268 | 5.97 | 13268 | 5.34 | 13268 | 6.09 | 13268 | 6.98 | 13268 | 2.23 | 13268 | 3.86 | 13268 | 3.74
13270 | 4.86 | 13270 | 8.21 | 13270 | 5.96 | 13270 | 5.34 | 13270 | 6.09 | 13270 | 6.98 | 13270 | 2.23 | 13270 | 3.85 | 13270 | 3.74
13272 | 4.86 | 13272 | 8.21 | 13272 | 5.97 | 13272 | 5.34 | 13272 | 6.09 | 13272 | 6.98 | 13272 | 2.23 | 13272 | 3.86 | 13272 | 3.74
13274 | 4.86 | 13274 | 8.21 | 13274 | 5.97 | 13274 | 5.35 | 13274 | 6.09 | 13274 | 6.99 | 13274 | 2.23 | 13274 | 3.86 | 13274 | 3.74
13276 | 4.86 | 13276 | 8.22 | 13276 | 5.97 | 13276 | 5.35 | 13276 | 6.09 | 13276 | 6.98 | 13276 | 2.23 | 13276 | 3.86 | 13276 | 3.75
13278 | 4.86 | 13278 | 8.22 | 13278 | 5.96 | 13278 | 5.35 | 13278 | 6.1 | 13278 | 6.99 | 13278 | 2.23 | 13278 | 3.86 | 13278 | 3.74
13280 | 4.86 | 13280 | 8.22 | 13280 | 5.97 | 13280 | 5.35 | 13280 | 6.1 | 13280 | 6.99 | 13280 | 2.23 | 13280 | 3.86 | 13280 | 3.74
13282 | 4.86 | 13282 | 8.22 | 13282 | 5.96 | 13282 | 5.35 | 13282 | 6.1 | 13282 | 6.99 | 13282 | 2.23 | 13282 | 3.86 | 13282 | 3.74
13284 | 4.86 | 13284 | 8.22 | 13284 | 5.96 | 13284 | 5.35 | 13284 | 6.1 | 13284 | 6.99 | 13284 | 2.23 | 13284 | 3.86 | 13284 | 3.74
13286 | 4.86 | 13286 | 8.22 | 13286 | 5.96 | 13286 | 5.35 | 13286 | 6.1 | 13286 | 6.99 | 13286 | 2.23 | 13286 | 3.86 | 13286 | 3.74
13288 | 4.86 | 13288 | 8.22 | 13288 | 5.96 | 13288 | 5.35 | 13288 | 6.1 | 13288 | 6.99 | 13288 | 2.23 | 13288 | 3.86 | 13288 | 3.74
13290 | 4.86 | 13290 | 8.24 | 13290 | 5.96 | 13290 | 5.35 | 13290 | 6.1 | 13290 | 7 | 13290 | 2.23 | 13290 | 3.86 | 13290 | 3.74
13292 | 4.86 | 13292 | 8.23 | 13292 | 5.97 | 13292 | 5.35 | 13292 | 6.1 | 13292 | 6.99 | 13292 | 2.23 | 13292 | 3.86 | 13292 | 3.74
13294 | 4.86 | 13294 | 8.24 | 13294 | 5.97 | 13294 | 5.35 | 13294 | 6.1 | 13294 | 7 | 13294 | 2.23 | 13294 | 3.86 | 13294 | 3.74
13296 | 4.86 | 13296 | 8.24 | 13296 | 5.97 | 13296 | 5.35 | 13296 | 6.1 | 13296 | 7 | 13296 | 2.23 | 13296 | 3.87 | 13296 | 3.75
13298 | 4.87 | 13298 | 8.24 | 13298 | 5.97 | 13298 | 5.35 | 13298 | 6.11 | 13298 | 7 | 13298 | 2.23 | 13298 | 3.87 | 13298 | 3.74
13300 | 4.86 | 13300 | 8.24 | 13300 | 5.98 | 13300 | 5.36 | 13300 | 6.11 | 13300 | 7 | 13300 | 2.23 | 13300 | 3.86 | 13300 | 3.74
13302 | 4.86 | 13302 | 8.24 | 13302 | 5.98 | 13302 | 5.36 | 13302 | 6.11 | 13302 | 7 | 13302 | 2.23 | 13302 | 3.87 | 13302 | 3.75
13304 | 4.87 | 13304 | 8.26 | 13304 | 5.98 | 13304 | 5.36 | 13304 | 6.11 | 13304 | 7 | 13304 | 2.23 | 13304 | 3.86 | 13304 | 3.74
13306 | 4.86 | 13306 | 8.24 | 13306 | 5.98 | 13306 | 5.36 | 13306 | 6.11 | 13306 | 7 | 13306 | 2.23 | 13306 | 3.86 | 13306 | 3.74
13308 | 4.87 | 13308 | 8.25 | 13308 | 5.98 | 13308 | 5.36 | 13308 | 6.11 | 13308 | 7 | 13308 | 2.23 | 13308 | 3.87 | 13308 | 3.74
13310 | 4.87 | 13310 | 8.25 | 13310 | 5.97 | 13310 | 5.37 | 13310 | 6.11 | 13310 | 7 | 13310 | 2.23 | 13310 | 3.87 | 13310 | 3.74
13312 | 4.86 | 13312 | 8.26 | 13312 | 5.99 | 13312 | 5.36 | 13312 | 6.11 | 13312 | 7.01 | 13312 | 2.23 | 13312 | 3.87 | 13312 | 3.74
13314 | 4.87 | 13314 | 8.27 | 13314 | 6 | 13314 | 5.37 | 13314 | 6.11 | 13314 | 7.01 | 13314 | 2.23 | 13314 | 3.87 | 13314 | 3.75
13316 | 4.87 | 13316 | 8.27 | 13316 | 6 | 13316 | 5.37 | 13316 | 6.11 | 13316 | 7.01 | 13316 | 2.24 | 13316 | 3.87 | 13316 | 3.75
13318 | 4.87 | 13318 | 8.27 | 13318 | 6 | 13318 | 5.36 | 13318 | 6.11 | 13318 | 7.01 | 13318 | 2.23 | 13318 | 3.87 | 13318 | 3.74
13320 | 4.87 | 13320 | 8.27 | 13320 | 5.99 | 13320 | 5.37 | 13320 | 6.11 | 13320 | 7.01 | 13320 | 2.24 | 13320 | 3.87 | 13320 | 3.75
13322 | 4.87 | 13322 | 8.28 | 13322 | 5.98 | 13322 | 5.36 | 13322 | 6.11 | 13322 | 7.01 | 13322 | 2.23 | 13322 | 3.87 | 13322 | 3.74
13324 | 4.87 | 13324 | 8.29 | 13324 | 5.99 | 13324 | 5.36 | 13324 | 6.11 | 13324 | 7.01 | 13324 | 2.24 | 13324 | 3.87 | 13324 | 3.75
13326 | 4.87 | 13326 | 8.29 | 13326 | 6 | 13326 | 5.37 | 13326 | 6.12 | 13326 | 7.01 | 13326 | 2.23 | 13326 | 3.87 | 13326 | 3.75
13328 | 4.87 | 13328 | 8.29 | 13328 | 6 | 13328 | 5.37 | 13328 | 6.11 | 13328 | 7.01 | 13328 | 2.23 | 13328 | 3.87 | 13328 | 3.75
13330 | 4.87 | 13330 | 8.29 | 13330 | 5.99 | 13330 | 5.37 | 13330 | 6.12 | 13330 | 7.02 | 13330 | 2.23 | 13330 | 3.87 | 13330 | 3.75
13332 | 4.87 | 13332 | 8.29 | 13332 | 6 | 13332 | 5.37 | 13332 | 6.12 | 13332 | 7.01 | 13332 | 2.23 | 13332 | 3.87 | 13332 | 3.75
13334 | 4.87 | 13334 | 8.29 | 13334 | 6 | 13334 | 5.37 | 13334 | 6.12 | 13334 | 7.02 | 13334 | 2.23 | 13334 | 3.87 | 13334 | 3.75
13336 | 4.87 | 13336 | 8.29 | 13336 | 6 | 13336 | 5.37 | 13336 | 6.12 | 13336 | 7.01 | 13336 | 2.23 | 13336 | 3.87 | 13336 | 3.74
13338 | 4.87 | 13338 | 8.3 | 13338 | 6.01 | 13338 | 5.37 | 13338 | 6.12 | 13338 | 7.02 | 13338 | 2.23 | 13338 | 3.87 | 13338 | 3.75
13340 | 4.87 | 13340 | 8.3 | 13340 | 6.01 | 13340 | 5.37 | 13340 | 6.12 | 13340 | 7.02 | 13340 | 2.24 | 13340 | 3.87 | 13340 | 3.75
13342 | 4.87 | 13342 | 8.3 | 13342 | 6.01 | 13342 | 5.36 | 13342 | 6.12 | 13342 | 7.02 | 13342 | 2.23 | 13342 | 3.87 | 13342 | 3.75
13344 | 4.87 | 13344 | 8.31 | 13344 | 6.01 | 13344 | 5.37 | 13344 | 6.12 | 13344 | 7.02 | 13344 | 2.24 | 13344 | 3.88 | 13344 | 3.75
13346 | 4.87 | 13346 | 8.3 | 13346 | 6.01 | 13346 | 5.37 | 13346 | 6.12 | 13346 | 7.02 | 13346 | 2.23 | 13346 | 3.87 | 13346 | 3.75
13348 | 4.87 | 13348 | 8.29 | 13348 | 6.01 | 13348 | 5.37 | 13348 | 6.12 | 13348 | 7.02 | 13348 | 2.23 | 13348 | 3.87 | 13348 | 3.75
13350 | 4.87 | 13350 | 8.29 | 13350 | 6.01 | 13350 | 5.37 | 13350 | 6.13 | 13350 | 7.02 | 13350 | 2.23 | 13350 | 3.87 | 13350 | 3.74
13352 | 4.87 | 13352 | 8.3 | 13352 | 6.02 | 13352 | 5.37 | 13352 | 6.13 | 13352 | 7.02 | 13352 | 2.23 | 13352 | 3.88 | 13352 | 3.75
13354 | 4.87 | 13354 | 8.29 | 13354 | 6.01 | 13354 | 5.38 | 13354 | 6.12 | 13354 | 7.02 | 13354 | 2.23 | 13354 | 3.88 | 13354 | 3.75
13356 | 4.87 | 13356 | 8.31 | 13356 | 6.01 | 13356 | 5.37 | 13356 | 6.13 | 13356 | 7.03 | 13356 | 2.23 | 13356 | 3.88 | 13356 | 3.75
13358 | 4.88 | 13358 | 8.3 | 13358 | 6.02 | 13358 | 5.39 | 13358 | 6.13 | 13358 | 7.02 | 13358 | 2.24 | 13358 | 3.88 | 13358 | 3.75
13360 | 4.87 | 13360 | 8.31 | 13360 | 6.02 | 13360 | 5.38 | 13360 | 6.13 | 13360 | 7.03 | 13360 | 2.23 | 13360 | 3.88 | 13360 | 3.75
13362 | 4.88 | 13362 | 8.31 | 13362 | 6.02 | 13362 | 5.38 | 13362 | 6.13 | 13362 | 7.03 | 13362 | 2.23 | 13362 | 3.87 | 13362 | 3.75
13364 | 4.88 | 13364 | 8.31 | 13364 | 6.03 | 13364 | 5.38 | 13364 | 6.13 | 13364 | 7.03 | 13364 | 2.24 | 13364 | 3.88 | 13364 | 3.75
13366 | 4.88 | 13366 | 8.31 | 13366 | 6.02 | 13366 | 5.38 | 13366 | 6.13 | 13366 | 7.03 | 13366 | 2.23 | 13366 | 3.88 | 13366 | 3.75
13368 | 4.88 | 13368 | 8.31 | 13368 | 6.02 | 13368 | 5.38 | 13368 | 6.13 | 13368 | 7.03 | 13368 | 2.24 | 13368 | 3.88 | 13368 | 3.75
13370 | 4.88 | 13370 | 8.3 | 13370 | 6.02 | 13370 | 5.39 | 13370 | 6.13 | 13370 | 7.03 | 13370 | 2.23 | 13370 | 3.88 | 13370 | 3.76
13372 | 4.88 | 13372 | 8.3 | 13372 | 6.03 | 13372 | 5.39 | 13372 | 6.13 | 13372 | 7.03 | 13372 | 2.24 | 13372 | 3.88 | 13372 | 3.75
13374 | 4.88 | 13374 | 8.31 | 13374 | 6.03 | 13374 | 5.35 | 13374 | 6.13 | 13374 | 7.04 | 13374 | 2.24 | 13374 | 3.88 | 13374 | 3.75
13376 | 4.88 | 13376 | 8.32 | 13376 | 6.02 | 13376 | 5.36 | 13376 | 6.13 | 13376 | 7.03 | 13376 | 2.24 | 13376 | 3.88 | 13376 | 3.76
13378 | 4.88 | 13378 | 8.32 | 13378 | 6.02 | 13378 | 5.37 | 13378 | 6.14 | 13378 | 7.04 | 13378 | 2.24 | 13378 | 3.88 | 13378 | 3.75
13380 | 4.88 | 13380 | 8.32 | 13380 | 6.03 | 13380 | 5.38 | 13380 | 6.13 | 13380 | 7.03 | 13380 | 2.23 | 13380 | 3.88 | 13380 | 3.76
13382 | 4.88 | 13382 | 8.32 | 13382 | 6.04 | 13382 | 5.38 | 13382 | 6.13 | 13382 | 7.04 | 13382 | 2.23 | 13382 | 3.88 | 13382 | 3.76
13384 | 4.88 | 13384 | 8.33 | 13384 | 6.03 | 13384 | 5.39 | 13384 | 6.13 | 13384 | 7.04 | 13384 | 2.24 | 13384 | 3.88 | 13384 | 3.76
13386 | 4.88 | 13386 | 8.34 | 13386 | 6.04 | 13386 | 5.38 | 13386 | 6.13 | 13386 | 7.04 | 13386 | 2.23 | 13386 | 3.88 | 13386 | 3.75
13388 | 4.88 | 13388 | 8.33 | 13388 | 6.04 | 13388 | 5.4 | 13388 | 6.13 | 13388 | 7.04 | 13388 | 2.23 | 13388 | 3.88 | 13388 | 3.75
13390 | 4.88 | 13390 | 8.33 | 13390 | 6.03 | 13390 | 5.39 | 13390 | 6.13 | 13390 | 7.04 | 13390 | 2.24 | 13390 | 3.88 | 13390 | 3.75
13392 | 4.88 | 13392 | 8.32 | 13392 | 6.04 | 13392 | 5.4 | 13392 | 6.13 | 13392 | 7.04 | 13392 | 2.24 | 13392 | 3.89 | 13392 | 3.76
13394 | 4.88 | 13394 | 8.32 | 13394 | 6.03 | 13394 | 5.39 | 13394 | 6.14 | 13394 | 7.04 | 13394 | 2.24 | 13394 | 3.88 | 13394 | 3.75
13396 | 4.88 | 13396 | 8.32 | 13396 | 6.03 | 13396 | 5.39 | 13396 | 6.14 | 13396 | 7.04 | 13396 | 2.24 | 13396 | 3.88 | 13396 | 3.76
13398 | 4.88 | 13398 | 8.33 | 13398 | 6.04 | 13398 | 5.4 | 13398 | 6.13 | 13398 | 7.04 | 13398 | 2.23 | 13398 | 3.89 | 13398 | 3.75
13400 | 4.89 | 13400 | 8.33 | 13400 | 6.04 | 13400 | 5.4 | 13400 | 6.12 | 13400 | 7.05 | 13400 | 2.23 | 13400 | 3.89 | 13400 | 3.76
13402 | 4.88 | 13402 | 8.33 | 13402 | 6.03 | 13402 | 5.39 | 13402 | 6.13 | 13402 | 7.03 | 13402 | 2.24 | 13402 | 3.88 | 13402 | 3.75
13404 | 4.88 | 13404 | 8.33 | 13404 | 6.04 | 13404 | 5.39 | 13404 | 6.13 | 13404 | 7.04 | 13404 | 2.23 | 13404 | 3.89 | 13404 | 3.75
13406 | 4.88 | 13406 | 8.33 | 13406 | 6.04 | 13406 | 5.39 | 13406 | 6.13 | 13406 | 7.04 | 13406 | 2.24 | 13406 | 3.89 | 13406 | 3.76
13408 | 4.88 | 13408 | 8.35 | 13408 | 6.04 | 13408 | 5.4 | 13408 | 6.14 | 13408 | 7.05 | 13408 | 2.24 | 13408 | 3.89 | 13408 | 3.75
13410 | 4.88 | 13410 | 8.34 | 13410 | 6.04 | 13410 | 5.4 | 13410 | 6.14 | 13410 | 7.05 | 13410 | 2.24 | 13410 | 3.89 | 13410 | 3.76
13412 | 4.88 | 13412 | 8.34 | 13412 | 6.05 | 13412 | 5.4 | 13412 | 6.14 | 13412 | 7.05 | 13412 | 2.24 | 13412 | 3.89 | 13412 | 3.76
13414 | 4.88 | 13414 | 8.35 | 13414 | 6.05 | 13414 | 5.4 | 13414 | 6.14 | 13414 | 7.05 | 13414 | 2.24 | 13414 | 3.89 | 13414 | 3.76
13416 | 4.89 | 13416 | 8.35 | 13416 | 6.05 | 13416 | 5.4 | 13416 | 6.14 | 13416 | 7.05 | 13416 | 2.24 | 13416 | 3.89 | 13416 | 3.75
13418 | 4.89 | 13418 | 8.36 | 13418 | 6.05 | 13418 | 5.4 | 13418 | 6.14 | 13418 | 7.05 | 13418 | 2.24 | 13418 | 3.89 | 13418 | 3.76
13420 | 4.88 | 13420 | 8.35 | 13420 | 6.06 | 13420 | 5.4 | 13420 | 6.14 | 13420 | 7.05 | 13420 | 2.24 | 13420 | 3.89 | 13420 | 3.76
13422 | 4.89 | 13422 | 8.36 | 13422 | 6.05 | 13422 | 5.4 | 13422 | 6.14 | 13422 | 7.05 | 13422 | 2.24 | 13422 | 3.89 | 13422 | 3.76
13424 | 4.89 | 13424 | 8.36 | 13424 | 6.06 | 13424 | 5.41 | 13424 | 6.14 | 13424 | 7.05 | 13424 | 2.24 | 13424 | 3.89 | 13424 | 3.76
13426 | 4.89 | 13426 | 8.36 | 13426 | 6.06 | 13426 | 5.41 | 13426 | 6.15 | 13426 | 7.06 | 13426 | 2.24 | 13426 | 3.89 | 13426 | 3.76
13428 | 4.89 | 13428 | 8.35 | 13428 | 6.05 | 13428 | 5.41 | 13428 | 6.14 | 13428 | 7.06 | 13428 | 2.24 | 13428 | 3.89 | 13428 | 3.76
13430 | 4.89 | 13430 | 8.36 | 13430 | 6.06 | 13430 | 5.41 | 13430 | 6.15 | 13430 | 7.06 | 13430 | 2.24 | 13430 | 3.89 | 13430 | 3.76
13432 | 4.89 | 13432 | 8.37 | 13432 | 6.06 | 13432 | 5.41 | 13432 | 6.14 | 13432 | 7.06 | 13432 | 2.24 | 13432 | 3.9 | 13432 | 3.76
13434 | 4.89 | 13434 | 8.36 | 13434 | 6.06 | 13434 | 5.41 | 13434 | 6.14 | 13434 | 7.06 | 13434 | 2.24 | 13434 | 3.89 | 13434 | 3.76
13436 | 4.89 | 13436 | 8.37 | 13436 | 6.06 | 13436 | 5.41 | 13436 | 6.15 | 13436 | 7.06 | 13436 | 2.24 | 13436 | 3.89 | 13436 | 3.76
13438 | 4.89 | 13438 | 8.37 | 13438 | 6.07 | 13438 | 5.42 | 13438 | 6.15 | 13438 | 7.06 | 13438 | 2.24 | 13438 | 3.89 | 13438 | 3.76
13440 | 4.89 | 13440 | 8.36 | 13440 | 6.06 | 13440 | 5.42 | 13440 | 6.15 | 13440 | 7.06 | 13440 | 2.24 | 13440 | 3.89 | 13440 | 3.76
13442 | 4.89 | 13442 | 8.37 | 13442 | 6.06 | 13442 | 5.41 | 13442 | 6.15 | 13442 | 7.06 | 13442 | 2.24 | 13442 | 3.9 | 13442 | 3.76
13444 | 4.89 | 13444 | 8.38 | 13444 | 6.07 | 13444 | 5.42 | 13444 | 6.15 | 13444 | 7.06 | 13444 | 2.24 | 13444 | 3.89 | 13444 | 3.76
13446 | 4.89 | 13446 | 8.38 | 13446 | 6.06 | 13446 | 5.42 | 13446 | 6.15 | 13446 | 7.06 | 13446 | 2.24 | 13446 | 3.89 | 13446 | 3.76
13448 | 4.89 | 13448 | 8.37 | 13448 | 6.07 | 13448 | 5.42 | 13448 | 6.15 | 13448 | 7.06 | 13448 | 2.24 | 13448 | 3.9 | 13448 | 3.76
13450 | 4.89 | 13450 | 8.38 | 13450 | 6.07 | 13450 | 5.42 | 13450 | 6.15 | 13450 | 7.07 | 13450 | 2.24 | 13450 | 3.89 | 13450 | 3.76
13452 | 4.89 | 13452 | 8.38 | 13452 | 6.07 | 13452 | 5.42 | 13452 | 6.15 | 13452 | 7.07 | 13452 | 2.24 | 13452 | 3.9 | 13452 | 3.76
13454 | 4.89 | 13454 | 8.38 | 13454 | 6.07 | 13454 | 5.42 | 13454 | 6.16 | 13454 | 7.07 | 13454 | 2.24 | 13454 | 3.9 | 13454 | 3.76
13456 | 4.89 | 13456 | 8.38 | 13456 | 6.08 | 13456 | 5.42 | 13456 | 6.15 | 13456 | 7.02 | 13456 | 2.24 | 13456 | 3.9 | 13456 | 3.76
13458 | 4.89 | 13458 | 8.38 | 13458 | 6.07 | 13458 | 5.42 | 13458 | 6.15 | 13458 | 7.05 | 13458 | 2.24 | 13458 | 3.9 | 13458 | 3.76
13460 | 4.89 | 13460 | 8.39 | 13460 | 6.07 | 13460 | 5.42 | 13460 | 6.16 | 13460 | 7.06 | 13460 | 2.24 | 13460 | 3.9 | 13460 | 3.76
13462 | 4.89 | 13462 | 8.39 | 13462 | 6.07 | 13462 | 5.42 | 13462 | 6.16 | 13462 | 7.06 | 13462 | 2.24 | 13462 | 3.9 | 13462 | 3.76
13464 | 4.89 | 13464 | 8.39 | 13464 | 6.07 | 13464 | 5.42 | 13464 | 6.16 | 13464 | 7.06 | 13464 | 2.24 | 13464 | 3.9 | 13464 | 3.76
13466 | 4.9 | 13466 | 8.38 | 13466 | 6.07 | 13466 | 5.42 | 13466 | 6.16 | 13466 | 7.07 | 13466 | 2.24 | 13466 | 3.9 | 13466 | 3.76
13468 | 4.89 | 13468 | 8.39 | 13468 | 6.07 | 13468 | 5.42 | 13468 | 6.16 | 13468 | 7.07 | 13468 | 2.24 | 13468 | 3.9 | 13468 | 3.77
13470 | 4.9 | 13470 | 8.39 | 13470 | 6.07 | 13470 | 5.42 | 13470 | 6.16 | 13470 | 7.07 | 13470 | 2.24 | 13470 | 3.91 | 13470 | 3.77
13472 | 4.9 | 13472 | 8.4 | 13472 | 6.08 | 13472 | 5.42 | 13472 | 6.16 | 13472 | 7.07 | 13472 | 2.24 | 13472 | 3.9 | 13472 | 3.76
13474 | 4.9 | 13474 | 8.4 | 13474 | 6.07 | 13474 | 5.43 | 13474 | 6.16 | 13474 | 7.08 | 13474 | 2.24 | 13474 | 3.9 | 13474 | 3.76
13476 | 4.9 | 13476 | 8.4 | 13476 | 6.08 | 13476 | 5.33 | 13476 | 6.16 | 13476 | 7.08 | 13476 | 2.24 | 13476 | 3.9 | 13476 | 3.77
13478 | 4.9 | 13478 | 8.4 | 13478 | 6.08 | 13478 | 5.37 | 13478 | 6.16 | 13478 | 7.08 | 13478 | 2.24 | 13478 | 3.9 | 13478 | 3.77
13480 | 4.9 | 13480 | 8.4 | 13480 | 6.08 | 13480 | 5.4 | 13480 | 6.17 | 13480 | 7.08 | 13480 | 2.24 | 13480 | 3.91 | 13480 | 3.77
13482 | 4.9 | 13482 | 8.41 | 13482 | 6.09 | 13482 | 5.4 | 13482 | 6.16 | 13482 | 7.08 | 13482 | 2.24 | 13482 | 3.9 | 13482 | 3.76
13484 | 4.9 | 13484 | 8.41 | 13484 | 6.09 | 13484 | 5.41 | 13484 | 6.17 | 13484 | 7.08 | 13484 | 2.24 | 13484 | 3.9 | 13484 | 3.77
13486 | 4.9 | 13486 | 8.41 | 13486 | 6.09 | 13486 | 5.4 | 13486 | 6.17 | 13486 | 7.08 | 13486 | 2.24 | 13486 | 3.9 | 13486 | 3.77
13488 | 4.9 | 13488 | 8.41 | 13488 | 6.09 | 13488 | 5.4 | 13488 | 6.17 | 13488 | 7.08 | 13488 | 2.24 | 13488 | 3.9 | 13488 | 3.76
13490 | 4.9 | 13490 | 8.41 | 13490 | 6.09 | 13490 | 5.41 | 13490 | 6.17 | 13490 | 7.08 | 13490 | 2.24 | 13490 | 3.9 | 13490 | 3.76
13492 | 4.9 | 13492 | 8.41 | 13492 | 6.09 | 13492 | 5.41 | 13492 | 6.17 | 13492 | 7.08 | 13492 | 2.24 | 13492 | 3.9 | 13492 | 3.76
13494 | 4.9 | 13494 | 8.4 | 13494 | 6.1 | 13494 | 5.4 | 13494 | 6.17 | 13494 | 7.08 | 13494 | 2.24 | 13494 | 3.91 | 13494 | 3.77
13496 | 4.9 | 13496 | 8.42 | 13496 | 6.1 | 13496 | 5.4 | 13496 | 6.17 | 13496 | 7.08 | 13496 | 2.24 | 13496 | 3.91 | 13496 | 3.77
13498 | 4.9 | 13498 | 8.42 | 13498 | 6.1 | 13498 | 5.4 | 13498 | 6.17 | 13498 | 7.09 | 13498 | 2.24 | 13498 | 3.91 | 13498 | 3.77
13500 | 4.9 | 13500 | 8.42 | 13500 | 6.1 | 13500 | 5.41 | 13500 | 6.17 | 13500 | 7.09 | 13500 | 2.24 | 13500 | 3.91 | 13500 | 3.77
13502 | 4.9 | 13502 | 8.42 | 13502 | 6.1 | 13502 | 5.42 | 13502 | 6.18 | 13502 | 7.09 | 13502 | 2.24 | 13502 | 3.91 | 13502 | 3.77
13504 | 4.9 | 13504 | 8.42 | 13504 | 6.1 | 13504 | 5.42 | 13504 | 6.18 | 13504 | 7.09 | 13504 | 2.24 | 13504 | 3.91 | 13504 | 3.77
13506 | 4.9 | 13506 | 8.43 | 13506 | 6.11 | 13506 | 5.43 | 13506 | 6.18 | 13506 | 7.1 | 13506 | 2.24 | 13506 | 3.91 | 13506 | 3.77
13508 | 4.9 | 13508 | 8.42 | 13508 | 6.1 | 13508 | 5.42 | 13508 | 6.18 | 13508 | 7.09 | 13508 | 2.24 | 13508 | 3.91 | 13508 | 3.77
13510 | 4.9 | 13510 | 8.43 | 13510 | 6.11 | 13510 | 5.42 | 13510 | 6.18 | 13510 | 7.1 | 13510 | 2.25 | 13510 | 3.91 | 13510 | 3.77
13512 | 4.9 | 13512 | 8.43 | 13512 | 6.11 | 13512 | 5.42 | 13512 | 6.18 | 13512 | 7.09 | 13512 | 2.24 | 13512 | 3.91 | 13512 | 3.77
13514 | 4.9 | 13514 | 8.43 | 13514 | 6.11 | 13514 | 5.42 | 13514 | 6.18 | 13514 | 7.09 | 13514 | 2.24 | 13514 | 3.92 | 13514 | 3.77
13516 | 4.9 | 13516 | 8.43 | 13516 | 6.11 | 13516 | 5.43 | 13516 | 6.18 | 13516 | 7.1 | 13516 | 2.24 | 13516 | 3.91 | 13516 | 3.77
13518 | 4.9 | 13518 | 8.43 | 13518 | 6.06 | 13518 | 5.43 | 13518 | 6.18 | 13518 | 7.1 | 13518 | 2.24 | 13518 | 3.91 | 13518 | 3.77
13520 | 4.9 | 13520 | 8.42 | 13520 | 6.08 | 13520 | 5.43 | 13520 | 6.18 | 13520 | 7.1 | 13520 | 2.24 | 13520 | 3.91 | 13520 | 3.77
13522 | 4.9 | 13522 | 8.44 | 13522 | 6.09 | 13522 | 5.44 | 13522 | 6.18 | 13522 | 7.1 | 13522 | 2.24 | 13522 | 3.91 | 13522 | 3.77
13524 | 4.91 | 13524 | 8.43 | 13524 | 6.1 | 13524 | 5.43 | 13524 | 6.18 | 13524 | 7.1 | 13524 | 2.24 | 13524 | 3.91 | 13524 | 3.77
13526 | 4.91 | 13526 | 8.43 | 13526 | 6.11 | 13526 | 5.44 | 13526 | 6.18 | 13526 | 7.1 | 13526 | 2.24 | 13526 | 3.91 | 13526 | 3.77
13528 | 4.9 | 13528 | 8.43 | 13528 | 6.11 | 13528 | 5.44 | 13528 | 6.18 | 13528 | 7.1 | 13528 | 2.24 | 13528 | 3.92 | 13528 | 3.77
13530 | 4.91 | 13530 | 8.45 | 13530 | 6.12 | 13530 | 5.44 | 13530 | 6.19 | 13530 | 7.11 | 13530 | 2.24 | 13530 | 3.91 | 13530 | 3.77
13532 | 4.91 | 13532 | 8.44 | 13532 | 6.11 | 13532 | 5.45 | 13532 | 6.19 | 13532 | 7.11 | 13532 | 2.24 | 13532 | 3.91 | 13532 | 3.77
13534 | 4.9 | 13534 | 8.45 | 13534 | 6.11 | 13534 | 5.44 | 13534 | 6.19 | 13534 | 7.11 | 13534 | 2.24 | 13534 | 3.91 | 13534 | 3.77
13536 | 4.91 | 13536 | 8.45 | 13536 | 6.12 | 13536 | 5.45 | 13536 | 6.18 | 13536 | 7.11 | 13536 | 2.24 | 13536 | 3.91 | 13536 | 3.77
13538 | 4.91 | 13538 | 8.45 | 13538 | 6.12 | 13538 | 5.45 | 13538 | 6.19 | 13538 | 7.11 | 13538 | 2.24 | 13538 | 3.92 | 13538 | 3.77
13540 | 4.91 | 13540 | 8.46 | 13540 | 6.13 | 13540 | 5.45 | 13540 | 6.19 | 13540 | 7.11 | 13540 | 2.24 | 13540 | 3.91 | 13540 | 3.77
13542 | 4.91 | 13542 | 8.46 | 13542 | 6.12 | 13542 | 5.45 | 13542 | 6.19 | 13542 | 7.11 | 13542 | 2.24 | 13542 | 3.92 | 13542 | 3.78
13544 | 4.91 | 13544 | 8.45 | 13544 | 6.12 | 13544 | 5.45 | 13544 | 6.19 | 13544 | 7.11 | 13544 | 2.24 | 13544 | 3.92 | 13544 | 3.78
13546 | 4.91 | 13546 | 8.45 | 13546 | 6.12 | 13546 | 5.45 | 13546 | 6.19 | 13546 | 7.11 | 13546 | 2.24 | 13546 | 3.92 | 13546 | 3.77
13548 | 4.91 | 13548 | 8.46 | 13548 | 6.12 | 13548 | 5.45 | 13548 | 6.19 | 13548 | 7.11 | 13548 | 2.24 | 13548 | 3.92 | 13548 | 3.78
13550 | 4.91 | 13550 | 8.47 | 13550 | 6.13 | 13550 | 5.46 | 13550 | 6.19 | 13550 | 7.11 | 13550 | 2.24 | 13550 | 3.92 | 13550 | 3.77
13552 | 4.91 | 13552 | 8.46 | 13552 | 6.13 | 13552 | 5.46 | 13552 | 6.19 | 13552 | 7.11 | 13552 | 2.24 | 13552 | 3.92 | 13552 | 3.77
13554 | 4.91 | 13554 | 8.46 | 13554 | 6.13 | 13554 | 5.45 | 13554 | 6.19 | 13554 | 7.11 | 13554 | 2.24 | 13554 | 3.92 | 13554 | 3.77
13556 | 4.91 | 13556 | 8.47 | 13556 | 6.12 | 13556 | 5.46 | 13556 | 6.19 | 13556 | 7.11 | 13556 | 2.25 | 13556 | 3.92 | 13556 | 3.78
13558 | 4.91 | 13558 | 8.47 | 13558 | 6.13 | 13558 | 5.46 | 13558 | 6.19 | 13558 | 7.12 | 13558 | 2.24 | 13558 | 3.92 | 13558 | 3.78
13560 | 4.91 | 13560 | 8.46 | 13560 | 6.13 | 13560 | 5.46 | 13560 | 6.2 | 13560 | 7.11 | 13560 | 2.25 | 13560 | 3.92 | 13560 | 3.78
13562 | 4.91 | 13562 | 8.47 | 13562 | 6.13 | 13562 | 5.45 | 13562 | 6.2 | 13562 | 7.12 | 13562 | 2.24 | 13562 | 3.93 | 13562 | 3.78
13564 | 4.91 | 13564 | 8.47 | 13564 | 6.13 | 13564 | 5.46 | 13564 | 6.2 | 13564 | 7.13 | 13564 | 2.24 | 13564 | 3.92 | 13564 | 3.78
13566 | 4.91 | 13566 | 8.47 | 13566 | 6.14 | 13566 | 5.44 | 13566 | 6.2 | 13566 | 7.12 | 13566 | 2.24 | 13566 | 3.92 | 13566 | 3.78
13568 | 4.91 | 13568 | 8.48 | 13568 | 6.14 | 13568 | 5.46 | 13568 | 6.2 | 13568 | 7.12 | 13568 | 2.24 | 13568 | 3.93 | 13568 | 3.78
13570 | 4.91 | 13570 | 8.47 | 13570 | 6.13 | 13570 | 5.46 | 13570 | 6.2 | 13570 | 7.12 | 13570 | 2.24 | 13570 | 3.92 | 13570 | 3.77
13572 | 4.91 | 13572 | 8.48 | 13572 | 6.13 | 13572 | 5.47 | 13572 | 6.2 | 13572 | 7.12 | 13572 | 2.24 | 13572 | 3.92 | 13572 | 3.78
13574 | 4.91 | 13574 | 8.47 | 13574 | 6.09 | 13574 | 5.47 | 13574 | 6.2 | 13574 | 7.12 | 13574 | 2.24 | 13574 | 3.93 | 13574 | 3.78
13576 | 4.91 | 13576 | 8.49 | 13576 | 6.1 | 13576 | 5.47 | 13576 | 6.2 | 13576 | 7.12 | 13576 | 2.24 | 13576 | 3.92 | 13576 | 3.77
13578 | 4.91 | 13578 | 8.49 | 13578 | 6.13 | 13578 | 5.46 | 13578 | 6.2 | 13578 | 7.12 | 13578 | 2.25 | 13578 | 3.93 | 13578 | 3.78
13580 | 4.91 | 13580 | 8.48 | 13580 | 6.12 | 13580 | 5.46 | 13580 | 6.2 | 13580 | 7.13 | 13580 | 2.24 | 13580 | 3.93 | 13580 | 3.78
13582 | 4.92 | 13582 | 8.48 | 13582 | 6.13 | 13582 | 5.47 | 13582 | 6.2 | 13582 | 7.13 | 13582 | 2.24 | 13582 | 3.93 | 13582 | 3.78
13584 | 4.92 | 13584 | 8.48 | 13584 | 6.13 | 13584 | 5.47 | 13584 | 6.21 | 13584 | 7.13 | 13584 | 2.24 | 13584 | 3.93 | 13584 | 3.78
13586 | 4.91 | 13586 | 8.48 | 13586 | 6.14 | 13586 | 5.46 | 13586 | 6.2 | 13586 | 7.13 | 13586 | 2.24 | 13586 | 3.93 | 13586 | 3.78
13588 | 4.92 | 13588 | 8.48 | 13588 | 6.14 | 13588 | 5.47 | 13588 | 6.21 | 13588 | 7.13 | 13588 | 2.24 | 13588 | 3.92 | 13588 | 3.78
13590 | 4.92 | 13590 | 8.49 | 13590 | 6.13 | 13590 | 5.47 | 13590 | 6.2 | 13590 | 7.13 | 13590 | 2.24 | 13590 | 3.93 | 13590 | 3.78
13592 | 4.92 | 13592 | 8.49 | 13592 | 6.14 | 13592 | 5.47 | 13592 | 6.21 | 13592 | 7.13 | 13592 | 2.24 | 13592 | 3.93 | 13592 | 3.78
13594 | 4.92 | 13594 | 8.49 | 13594 | 6.14 | 13594 | 5.47 | 13594 | 6.21 | 13594 | 7.14 | 13594 | 2.24 | 13594 | 3.93 | 13594 | 3.78
13596 | 4.92 | 13596 | 8.5 | 13596 | 6.13 | 13596 | 5.48 | 13596 | 6.21 | 13596 | 7.13 | 13596 | 2.24 | 13596 | 3.93 | 13596 | 3.79
13598 | 4.92 | 13598 | 8.5 | 13598 | 6.14 | 13598 | 5.48 | 13598 | 6.21 | 13598 | 7.14 | 13598 | 2.24 | 13598 | 3.93 | 13598 | 3.78
13600 | 4.92 | 13600 | 8.5 | 13600 | 6.14 | 13600 | 5.48 | 13600 | 6.21 | 13600 | 7.14 | 13600 | 2.25 | 13600 | 3.93 | 13600 | 3.78
13602 | 4.92 | 13602 | 8.5 | 13602 | 6.14 | 13602 | 5.48 | 13602 | 6.21 | 13602 | 7.14 | 13602 | 2.24 | 13602 | 3.93 | 13602 | 3.78
13604 | 4.92 | 13604 | 8.5 | 13604 | 6.15 | 13604 | 5.48 | 13604 | 6.21 | 13604 | 7.14 | 13604 | 2.25 | 13604 | 3.93 | 13604 | 3.78
13606 | 4.92 | 13606 | 8.5 | 13606 | 6.15 | 13606 | 5.48 | 13606 | 6.21 | 13606 | 7.14 | 13606 | 2.25 | 13606 | 3.94 | 13606 | 3.78
13608 | 4.92 | 13608 | 8.5 | 13608 | 6.15 | 13608 | 5.48 | 13608 | 6.22 | 13608 | 7.14 | 13608 | 2.25 | 13608 | 3.93 | 13608 | 3.78
13610 | 4.92 | 13610 | 8.51 | 13610 | 6.15 | 13610 | 5.48 | 13610 | 6.22 | 13610 | 7.15 | 13610 | 2.25 | 13610 | 3.93 | 13610 | 3.78
13612 | 4.92 | 13612 | 8.51 | 13612 | 6.15 | 13612 | 5.48 | 13612 | 6.19 | 13612 | 7.14 | 13612 | 2.24 | 13612 | 3.93 | 13612 | 3.78
13614 | 4.92 | 13614 | 8.52 | 13614 | 6.15 | 13614 | 5.48 | 13614 | 6.21 | 13614 | 7.15 | 13614 | 2.25 | 13614 | 3.93 | 13614 | 3.79
13616 | 4.92 | 13616 | 8.51 | 13616 | 6.15 | 13616 | 5.49 | 13616 | 6.21 | 13616 | 7.15 | 13616 | 2.25 | 13616 | 3.93 | 13616 | 3.78
13618 | 4.92 | 13618 | 8.5 | 13618 | 6.16 | 13618 | 5.49 | 13618 | 6.21 | 13618 | 7.15 | 13618 | 2.25 | 13618 | 3.94 | 13618 | 3.79
13620 | 4.92 | 13620 | 8.5 | 13620 | 6.15 | 13620 | 5.49 | 13620 | 6.21 | 13620 | 7.15 | 13620 | 2.25 | 13620 | 3.94 | 13620 | 3.78
13622 | 4.92 | 13622 | 8.51 | 13622 | 6.16 | 13622 | 5.49 | 13622 | 6.22 | 13622 | 7.14 | 13622 | 2.25 | 13622 | 3.93 | 13622 | 3.79
13624 | 4.92 | 13624 | 8.52 | 13624 | 6.16 | 13624 | 5.49 | 13624 | 6.22 | 13624 | 7.15 | 13624 | 2.25 | 13624 | 3.93 | 13624 | 3.79
13626 | 4.92 | 13626 | 8.52 | 13626 | 6.16 | 13626 | 5.49 | 13626 | 6.22 | 13626 | 7.15 | 13626 | 2.25 | 13626 | 3.94 | 13626 | 3.79
13628 | 4.92 | 13628 | 8.52 | 13628 | 6.16 | 13628 | 5.49 | 13628 | 6.22 | 13628 | 7.15 | 13628 | 2.25 | 13628 | 3.94 | 13628 | 3.79
13630 | 4.92 | 13630 | 8.51 | 13630 | 6.16 | 13630 | 5.49 | 13630 | 6.22 | 13630 | 7.15 | 13630 | 2.25 | 13630 | 3.93 | 13630 | 3.78
13632 | 4.93 | 13632 | 8.52 | 13632 | 6.17 | 13632 | 5.49 | 13632 | 6.22 | 13632 | 7.15 | 13632 | 2.25 | 13632 | 3.93 | 13632 | 3.79
13634 | 4.92 | 13634 | 8.5 | 13634 | 6.17 | 13634 | 5.49 | 13634 | 6.22 | 13634 | 7.16 | 13634 | 2.25 | 13634 | 3.94 | 13634 | 3.79
13636 | 4.92 | 13636 | 8.52 | 13636 | 6.17 | 13636 | 5.48 | 13636 | 6.22 | 13636 | 7.16 | 13636 | 2.25 | 13636 | 3.94 | 13636 | 3.78
13638 | 4.92 | 13638 | 8.52 | 13638 | 6.16 | 13638 | 5.49 | 13638 | 6.22 | 13638 | 7.16 | 13638 | 2.25 | 13638 | 3.94 | 13638 | 3.79
13640 | 4.92 | 13640 | 8.52 | 13640 | 6.17 | 13640 | 5.48 | 13640 | 6.22 | 13640 | 7.16 | 13640 | 2.25 | 13640 | 3.94 | 13640 | 3.79
13642 | 4.93 | 13642 | 8.52 | 13642 | 6.17 | 13642 | 5.49 | 13642 | 6.23 | 13642 | 7.16 | 13642 | 2.25 | 13642 | 3.94 | 13642 | 3.79
13644 | 4.93 | 13644 | 8.52 | 13644 | 6.17 | 13644 | 5.5 | 13644 | 6.22 | 13644 | 7.16 | 13644 | 2.25 | 13644 | 3.94 | 13644 | 3.79
13646 | 4.93 | 13646 | 8.52 | 13646 | 6.17 | 13646 | 5.5 | 13646 | 6.23 | 13646 | 7.16 | 13646 | 2.25 | 13646 | 3.94 | 13646 | 3.79
13648 | 4.93 | 13648 | 8.53 | 13648 | 6.18 | 13648 | 5.5 | 13648 | 6.23 | 13648 | 7.16 | 13648 | 2.25 | 13648 | 3.94 | 13648 | 3.79
13650 | 4.93 | 13650 | 8.53 | 13650 | 6.18 | 13650 | 5.5 | 13650 | 6.23 | 13650 | 7.16 | 13650 | 2.25 | 13650 | 3.94 | 13650 | 3.8
13652 | 4.93 | 13652 | 8.53 | 13652 | 6.18 | 13652 | 5.5 | 13652 | 6.23 | 13652 | 7.16 | 13652 | 2.25 | 13652 | 3.94 | 13652 | 3.79
13654 | 4.93 | 13654 | 8.54 | 13654 | 6.17 | 13654 | 5.5 | 13654 | 6.23 | 13654 | 7.17 | 13654 | 2.25 | 13654 | 3.95 | 13654 | 3.79
13656 | 4.93 | 13656 | 8.54 | 13656 | 6.18 | 13656 | 5.51 | 13656 | 6.23 | 13656 | 7.17 | 13656 | 2.25 | 13656 | 3.94 | 13656 | 3.79
13658 | 4.93 | 13658 | 8.54 | 13658 | 6.19 | 13658 | 5.5 | 13658 | 6.23 | 13658 | 7.16 | 13658 | 2.25 | 13658 | 3.94 | 13658 | 3.79
13660 | 4.93 | 13660 | 8.54 | 13660 | 6.18 | 13660 | 5.5 | 13660 | 6.23 | 13660 | 7.17 | 13660 | 2.25 | 13660 | 3.94 | 13660 | 3.78
13662 | 4.93 | 13662 | 8.54 | 13662 | 6.18 | 13662 | 5.51 | 13662 | 6.23 | 13662 | 7.16 | 13662 | 2.25 | 13662 | 3.95 | 13662 | 3.79
13664 | 4.93 | 13664 | 8.54 | 13664 | 6.17 | 13664 | 5.51 | 13664 | 6.23 | 13664 | 7.16 | 13664 | 2.25 | 13664 | 3.95 | 13664 | 3.79
13666 | 4.94 | 13666 | 8.54 | 13666 | 6.18 | 13666 | 5.51 | 13666 | 6.24 | 13666 | 7.17 | 13666 | 2.25 | 13666 | 3.94 | 13666 | 3.79
13668 | 4.93 | 13668 | 8.54 | 13668 | 6.18 | 13668 | 5.51 | 13668 | 6.24 | 13668 | 7.17 | 13668 | 2.25 | 13668 | 3.95 | 13668 | 3.79
13670 | 4.93 | 13670 | 8.55 | 13670 | 6.19 | 13670 | 5.51 | 13670 | 6.24 | 13670 | 7.17 | 13670 | 2.25 | 13670 | 3.94 | 13670 | 3.79
13672 | 4.93 | 13672 | 8.55 | 13672 | 6.19 | 13672 | 5.51 | 13672 | 6.24 | 13672 | 7.17 | 13672 | 2.25 | 13672 | 3.95 | 13672 | 3.79
13674 | 4.93 | 13674 | 8.56 | 13674 | 6.18 | 13674 | 5.51 | 13674 | 6.24 | 13674 | 7.17 | 13674 | 2.25 | 13674 | 3.95 | 13674 | 3.79
13676 | 4.93 | 13676 | 8.57 | 13676 | 6.19 | 13676 | 5.51 | 13676 | 6.24 | 13676 | 7.17 | 13676 | 2.25 | 13676 | 3.95 | 13676 | 3.79
13678 | 4.93 | 13678 | 8.57 | 13678 | 6.2 | 13678 | 5.52 | 13678 | 6.24 | 13678 | 7.17 | 13678 | 2.25 | 13678 | 3.95 | 13678 | 3.79
13680 | 4.93 | 13680 | 8.57 | 13680 | 6.19 | 13680 | 5.51 | 13680 | 6.24 | 13680 | 7.17 | 13680 | 2.25 | 13680 | 3.95 | 13680 | 3.79
13682 | 4.93 | 13682 | 8.56 | 13682 | 6.19 | 13682 | 5.52 | 13682 | 6.25 | 13682 | 7.17 | 13682 | 2.25 | 13682 | 3.95 | 13682 | 3.79
13684 | 4.94 | 13684 | 8.57 | 13684 | 6.2 | 13684 | 5.52 | 13684 | 6.25 | 13684 | 7.17 | 13684 | 2.25 | 13684 | 3.95 | 13684 | 3.79
13686 | 4.94 | 13686 | 8.57 | 13686 | 6.2 | 13686 | 5.52 | 13686 | 6.25 | 13686 | 7.17 | 13686 | 2.25 | 13686 | 3.95 | 13686 | 3.79
13688 | 4.93 | 13688 | 8.57 | 13688 | 6.19 | 13688 | 5.52 | 13688 | 6.25 | 13688 | 7.18 | 13688 | 2.25 | 13688 | 3.95 | 13688 | 3.79
13690 | 4.94 | 13690 | 8.57 | 13690 | 6.2 | 13690 | 5.52 | 13690 | 6.25 | 13690 | 7.18 | 13690 | 2.25 | 13690 | 3.95 | 13690 | 3.79
13692 | 4.93 | 13692 | 8.58 | 13692 | 6.2 | 13692 | 5.52 | 13692 | 6.25 | 13692 | 7.18 | 13692 | 2.25 | 13692 | 3.96 | 13692 | 3.79
13694 | 4.94 | 13694 | 8.58 | 13694 | 6.21 | 13694 | 5.52 | 13694 | 6.25 | 13694 | 7.18 | 13694 | 2.25 | 13694 | 3.95 | 13694 | 3.79
13696 | 4.93 | 13696 | 8.58 | 13696 | 6.2 | 13696 | 5.52 | 13696 | 6.25 | 13696 | 7.18 | 13696 | 2.25 | 13696 | 3.95 | 13696 | 3.79
13698 | 4.94 | 13698 | 8.58 | 13698 | 6.21 | 13698 | 5.52 | 13698 | 6.25 | 13698 | 7.18 | 13698 | 2.25 | 13698 | 3.95 | 13698 | 3.8
13700 | 4.94 | 13700 | 8.53 | 13700 | 6.21 | 13700 | 5.52 | 13700 | 6.25 | 13700 | 7.18 | 13700 | 2.25 | 13700 | 3.95 | 13700 | 3.8
13702 | 4.94 | 13702 | 8.56 | 13702 | 6.2 | 13702 | 5.53 | 13702 | 6.25 | 13702 | 7.19 | 13702 | 2.25 | 13702 | 3.96 | 13702 | 3.8
13704 | 4.94 | 13704 | 8.57 | 13704 | 6.21 | 13704 | 5.53 | 13704 | 6.25 | 13704 | 7.18 | 13704 | 2.25 | 13704 | 3.95 | 13704 | 3.79
13706 | 4.94 | 13706 | 8.57 | 13706 | 6.18 | 13706 | 5.53 | 13706 | 6.25 | 13706 | 7.19 | 13706 | 2.25 | 13706 | 3.96 | 13706 | 3.79
13708 | 4.94 | 13708 | 8.58 | 13708 | 6.2 | 13708 | 5.53 | 13708 | 6.25 | 13708 | 7.18 | 13708 | 2.25 | 13708 | 3.95 | 13708 | 3.79
13710 | 4.94 | 13710 | 8.59 | 13710 | 6.2 | 13710 | 5.53 | 13710 | 6.25 | 13710 | 7.18 | 13710 | 2.26 | 13710 | 3.96 | 13710 | 3.79
13712 | 4.94 | 13712 | 8.58 | 13712 | 6.21 | 13712 | 5.53 | 13712 | 6.26 | 13712 | 7.19 | 13712 | 2.25 | 13712 | 3.95 | 13712 | 3.79
13714 | 4.94 | 13714 | 8.59 | 13714 | 6.21 | 13714 | 5.53 | 13714 | 6.26 | 13714 | 7.19 | 13714 | 2.25 | 13714 | 3.95 | 13714 | 3.8
13716 | 4.94 | 13716 | 8.59 | 13716 | 6.21 | 13716 | 5.53 | 13716 | 6.26 | 13716 | 7.19 | 13716 | 2.25 | 13716 | 3.96 | 13716 | 3.8
13718 | 4.94 | 13718 | 8.59 | 13718 | 6.21 | 13718 | 5.53 | 13718 | 6.26 | 13718 | 7.19 | 13718 | 2.25 | 13718 | 3.96 | 13718 | 3.8
13720 | 4.94 | 13720 | 8.6 | 13720 | 6.21 | 13720 | 5.54 | 13720 | 6.26 | 13720 | 7.19 | 13720 | 2.25 | 13720 | 3.96 | 13720 | 3.8
13722 | 4.94 | 13722 | 8.6 | 13722 | 6.22 | 13722 | 5.51 | 13722 | 6.26 | 13722 | 7.2 | 13722 | 2.25 | 13722 | 3.96 | 13722 | 3.79
13724 | 4.94 | 13724 | 8.61 | 13724 | 6.22 | 13724 | 5.52 | 13724 | 6.26 | 13724 | 7.19 | 13724 | 2.25 | 13724 | 3.96 | 13724 | 3.79
13726 | 4.94 | 13726 | 8.58 | 13726 | 6.21 | 13726 | 5.53 | 13726 | 6.26 | 13726 | 7.2 | 13726 | 2.26 | 13726 | 3.96 | 13726 | 3.79
13728 | 4.94 | 13728 | 8.6 | 13728 | 6.22 | 13728 | 5.53 | 13728 | 6.26 | 13728 | 7.19 | 13728 | 2.25 | 13728 | 3.96 | 13728 | 3.8
13730 | 4.94 | 13730 | 8.59 | 13730 | 6.21 | 13730 | 5.54 | 13730 | 6.26 | 13730 | 7.2 | 13730 | 2.25 | 13730 | 3.96 | 13730 | 3.8
13732 | 4.94 | 13732 | 8.6 | 13732 | 6.22 | 13732 | 5.54 | 13732 | 6.27 | 13732 | 7.2 | 13732 | 2.25 | 13732 | 3.96 | 13732 | 3.8
13734 | 4.94 | 13734 | 8.61 | 13734 | 6.22 | 13734 | 5.54 | 13734 | 6.26 | 13734 | 7.19 | 13734 | 2.25 | 13734 | 3.96 | 13734 | 3.8
13736 | 4.94 | 13736 | 8.62 | 13736 | 6.22 | 13736 | 5.54 | 13736 | 6.27 | 13736 | 7.2 | 13736 | 2.25 | 13736 | 3.96 | 13736 | 3.8
13738 | 4.94 | 13738 | 8.61 | 13738 | 6.22 | 13738 | 5.54 | 13738 | 6.27 | 13738 | 7.2 | 13738 | 2.25 | 13738 | 3.96 | 13738 | 3.79
13740 | 4.95 | 13740 | 8.61 | 13740 | 6.22 | 13740 | 5.54 | 13740 | 6.26 | 13740 | 7.2 | 13740 | 2.25 | 13740 | 3.97 | 13740 | 3.8
13742 | 4.94 | 13742 | 8.62 | 13742 | 6.22 | 13742 | 5.55 | 13742 | 6.27 | 13742 | 7.2 | 13742 | 2.25 | 13742 | 3.96 | 13742 | 3.8
13744 | 4.95 | 13744 | 8.62 | 13744 | 6.22 | 13744 | 5.55 | 13744 | 6.27 | 13744 | 7.2 | 13744 | 2.26 | 13744 | 3.97 | 13744 | 3.8
13746 | 4.95 | 13746 | 8.62 | 13746 | 6.24 | 13746 | 5.55 | 13746 | 6.27 | 13746 | 7.2 | 13746 | 2.25 | 13746 | 3.97 | 13746 | 3.8
13748 | 4.95 | 13748 | 8.62 | 13748 | 6.23 | 13748 | 5.55 | 13748 | 6.27 | 13748 | 7.2 | 13748 | 2.25 | 13748 | 3.97 | 13748 | 3.8
13750 | 4.95 | 13750 | 8.63 | 13750 | 6.23 | 13750 | 5.55 | 13750 | 6.27 | 13750 | 7.2 | 13750 | 2.25 | 13750 | 3.97 | 13750 | 3.8
13752 | 4.95 | 13752 | 8.63 | 13752 | 6.22 | 13752 | 5.55 | 13752 | 6.27 | 13752 | 7.21 | 13752 | 2.25 | 13752 | 3.97 | 13752 | 3.8
13754 | 4.95 | 13754 | 8.63 | 13754 | 6.24 | 13754 | 5.55 | 13754 | 6.27 | 13754 | 7.21 | 13754 | 2.25 | 13754 | 3.97 | 13754 | 3.8
13756 | 4.95 | 13756 | 8.63 | 13756 | 6.23 | 13756 | 5.54 | 13756 | 6.27 | 13756 | 7.2 | 13756 | 2.25 | 13756 | 3.97 | 13756 | 3.8
13758 | 4.95 | 13758 | 8.64 | 13758 | 6.23 | 13758 | 5.54 | 13758 | 6.27 | 13758 | 7.21 | 13758 | 2.25 | 13758 | 3.97 | 13758 | 3.8
13760 | 4.95 | 13760 | 8.64 | 13760 | 6.24 | 13760 | 5.55 | 13760 | 6.27 | 13760 | 7.21 | 13760 | 2.25 | 13760 | 3.97 | 13760 | 3.8
13762 | 4.95 | 13762 | 8.64 | 13762 | 6.24 | 13762 | 5.54 | 13762 | 6.27 | 13762 | 7.21 | 13762 | 2.25 | 13762 | 3.97 | 13762 | 3.8
13764 | 4.95 | 13764 | 8.65 | 13764 | 6.24 | 13764 | 5.55 | 13764 | 6.28 | 13764 | 7.21 | 13764 | 2.25 | 13764 | 3.97 | 13764 | 3.8
13766 | 4.95 | 13766 | 8.64 | 13766 | 6.24 | 13766 | 5.55 | 13766 | 6.28 | 13766 | 7.21 | 13766 | 2.25 | 13766 | 3.97 | 13766 | 3.8
13768 | 4.95 | 13768 | 8.63 | 13768 | 6.23 | 13768 | 5.55 | 13768 | 6.28 | 13768 | 7.21 | 13768 | 2.25 | 13768 | 3.97 | 13768 | 3.8
13770 | 4.95 | 13770 | 8.65 | 13770 | 6.24 | 13770 | 5.55 | 13770 | 6.28 | 13770 | 7.21 | 13770 | 2.25 | 13770 | 3.97 | 13770 | 3.8
13772 | 4.95 | 13772 | 8.63 | 13772 | 6.24 | 13772 | 5.55 | 13772 | 6.28 | 13772 | 7.21 | 13772 | 2.26 | 13772 | 3.97 | 13772 | 3.8
13774 | 4.95 | 13774 | 8.64 | 13774 | 6.24 | 13774 | 5.56 | 13774 | 6.28 | 13774 | 7.22 | 13774 | 2.26 | 13774 | 3.97 | 13774 | 3.8
13776 | 4.95 | 13776 | 8.64 | 13776 | 6.24 | 13776 | 5.55 | 13776 | 6.28 | 13776 | 7.21 | 13776 | 2.26 | 13776 | 3.97 | 13776 | 3.8
13778 | 4.95 | 13778 | 8.66 | 13778 | 6.25 | 13778 | 5.56 | 13778 | 6.28 | 13778 | 7.22 | 13778 | 2.26 | 13778 | 3.97 | 13778 | 3.8
13780 | 4.95 | 13780 | 8.65 | 13780 | 6.25 | 13780 | 5.56 | 13780 | 6.28 | 13780 | 7.22 | 13780 | 2.25 | 13780 | 3.98 | 13780 | 3.81
13782 | 4.95 | 13782 | 8.65 | 13782 | 6.25 | 13782 | 5.56 | 13782 | 6.28 | 13782 | 7.22 | 13782 | 2.26 | 13782 | 3.97 | 13782 | 3.81
13784 | 4.95 | 13784 | 8.66 | 13784 | 6.25 | 13784 | 5.56 | 13784 | 6.28 | 13784 | 7.22 | 13784 | 2.25 | 13784 | 3.98 | 13784 | 3.81
13786 | 4.95 | 13786 | 8.64 | 13786 | 6.25 | 13786 | 5.56 | 13786 | 6.29 | 13786 | 7.22 | 13786 | 2.26 | 13786 | 3.98 | 13786 | 3.8
13788 | 4.95 | 13788 | 8.65 | 13788 | 6.26 | 13788 | 5.56 | 13788 | 6.28 | 13788 | 7.22 | 13788 | 2.26 | 13788 | 3.98 | 13788 | 3.8
13790 | 4.95 | 13790 | 8.66 | 13790 | 6.25 | 13790 | 5.56 | 13790 | 6.28 | 13790 | 7.22 | 13790 | 2.26 | 13790 | 3.98 | 13790 | 3.8
13792 | 4.95 | 13792 | 8.65 | 13792 | 6.25 | 13792 | 5.57 | 13792 | 6.29 | 13792 | 7.22 | 13792 | 2.26 | 13792 | 3.98 | 13792 | 3.81
13794 | 4.96 | 13794 | 8.65 | 13794 | 6.26 | 13794 | 5.56 | 13794 | 6.28 | 13794 | 7.23 | 13794 | 2.26 | 13794 | 3.97 | 13794 | 3.8
13796 | 4.96 | 13796 | 8.64 | 13796 | 6.25 | 13796 | 5.57 | 13796 | 6.29 | 13796 | 7.23 | 13796 | 2.26 | 13796 | 3.97 | 13796 | 3.81
13798 | 4.96 | 13798 | 8.65 | 13798 | 6.26 | 13798 | 5.56 | 13798 | 6.29 | 13798 | 7.23 | 13798 | 2.26 | 13798 | 3.98 | 13798 | 3.8
13800 | 4.96 | 13800 | 8.66 | 13800 | 6.26 | 13800 | 5.57 | 13800 | 6.29 | 13800 | 7.23 | 13800 | 2.26 | 13800 | 3.98 | 13800 | 3.8
13802 | 4.96 | 13802 | 8.66 | 13802 | 6.27 | 13802 | 5.57 | 13802 | 6.29 | 13802 | 7.23 | 13802 | 2.25 | 13802 | 3.98 | 13802 | 3.81
13804 | 4.96 | 13804 | 8.67 | 13804 | 6.27 | 13804 | 5.57 | 13804 | 6.29 | 13804 | 7.23 | 13804 | 2.26 | 13804 | 3.98 | 13804 | 3.8
13806 | 4.96 | 13806 | 8.67 | 13806 | 6.25 | 13806 | 5.57 | 13806 | 6.26 | 13806 | 7.23 | 13806 | 2.26 | 13806 | 3.98 | 13806 | 3.81
13808 | 4.96 | 13808 | 8.67 | 13808 | 6.26 | 13808 | 5.57 | 13808 | 6.28 | 13808 | 7.23 | 13808 | 2.26 | 13808 | 3.98 | 13808 | 3.81
13810 | 4.96 | 13810 | 8.68 | 13810 | 6.27 | 13810 | 5.57 | 13810 | 6.28 | 13810 | 7.23 | 13810 | 2.26 | 13810 | 3.98 | 13810 | 3.81
13812 | 4.96 | 13812 | 8.68 | 13812 | 6.27 | 13812 | 5.57 | 13812 | 6.28 | 13812 | 7.23 | 13812 | 2.26 | 13812 | 3.98 | 13812 | 3.8
13814 | 4.96 | 13814 | 8.68 | 13814 | 6.27 | 13814 | 5.58 | 13814 | 6.29 | 13814 | 7.23 | 13814 | 2.26 | 13814 | 3.98 | 13814 | 3.8
13816 | 4.96 | 13816 | 8.68 | 13816 | 6.26 | 13816 | 5.57 | 13816 | 6.29 | 13816 | 7.23 | 13816 | 2.26 | 13816 | 3.99 | 13816 | 3.81
13818 | 4.96 | 13818 | 8.67 | 13818 | 6.26 | 13818 | 5.58 | 13818 | 6.3 | 13818 | 7.24 | 13818 | 2.26 | 13818 | 3.99 | 13818 | 3.81
13820 | 4.96 | 13820 | 8.64 | 13820 | 6.27 | 13820 | 5.58 | 13820 | 6.29 | 13820 | 7.23 | 13820 | 2.26 | 13820 | 3.98 | 13820 | 3.81
13822 | 4.96 | 13822 | 8.66 | 13822 | 6.27 | 13822 | 5.58 | 13822 | 6.3 | 13822 | 7.24 | 13822 | 2.26 | 13822 | 3.98 | 13822 | 3.81
13824 | 4.96 | 13824 | 8.68 | 13824 | 6.27 | 13824 | 5.58 | 13824 | 6.3 | 13824 | 7.23 | 13824 | 2.26 | 13824 | 3.98 | 13824 | 3.81
13826 | 4.96 | 13826 | 8.69 | 13826 | 6.29 | 13826 | 5.58 | 13826 | 6.3 | 13826 | 7.23 | 13826 | 2.26 | 13826 | 3.99 | 13826 | 3.81
13828 | 4.96 | 13828 | 8.68 | 13828 | 6.28 | 13828 | 5.58 | 13828 | 6.3 | 13828 | 7.23 | 13828 | 2.26 | 13828 | 3.98 | 13828 | 3.81
13830 | 4.97 | 13830 | 8.69 | 13830 | 6.28 | 13830 | 5.59 | 13830 | 6.3 | 13830 | 7.24 | 13830 | 2.26 | 13830 | 3.99 | 13830 | 3.81
13832 | 4.96 | 13832 | 8.69 | 13832 | 6.31 | 13832 | 5.58 | 13832 | 6.3 | 13832 | 7.24 | 13832 | 2.26 | 13832 | 3.99 | 13832 | 3.81
13834 | 4.96 | 13834 | 8.69 | 13834 | 6.29 | 13834 | 5.59 | 13834 | 6.3 | 13834 | 7.23 | 13834 | 2.26 | 13834 | 3.98 | 13834 | 3.81
13836 | 4.97 | 13836 | 8.69 | 13836 | 6.29 | 13836 | 5.59 | 13836 | 6.31 | 13836 | 7.24 | 13836 | 2.26 | 13836 | 3.99 | 13836 | 3.81
13838 | 4.96 | 13838 | 8.69 | 13838 | 6.28 | 13838 | 5.59 | 13838 | 6.31 | 13838 | 7.24 | 13838 | 2.26 | 13838 | 3.99 | 13838 | 3.81
13840 | 4.96 | 13840 | 8.7 | 13840 | 6.3 | 13840 | 5.59 | 13840 | 6.3 | 13840 | 7.24 | 13840 | 2.26 | 13840 | 3.99 | 13840 | 3.81
13842 | 4.96 | 13842 | 8.7 | 13842 | 6.3 | 13842 | 5.6 | 13842 | 6.31 | 13842 | 7.24 | 13842 | 2.26 | 13842 | 3.99 | 13842 | 3.81
13844 | 4.97 | 13844 | 8.71 | 13844 | 6.3 | 13844 | 5.6 | 13844 | 6.31 | 13844 | 7.24 | 13844 | 2.26 | 13844 | 3.99 | 13844 | 3.81
13846 | 4.96 | 13846 | 8.71 | 13846 | 6.31 | 13846 | 5.6 | 13846 | 6.31 | 13846 | 7.24 | 13846 | 2.26 | 13846 | 3.99 | 13846 | 3.81
13848 | 4.97 | 13848 | 8.71 | 13848 | 6.3 | 13848 | 5.6 | 13848 | 6.31 | 13848 | 7.24 | 13848 | 2.26 | 13848 | 3.99 | 13848 | 3.81
13850 | 4.97 | 13850 | 8.71 | 13850 | 6.31 | 13850 | 5.6 | 13850 | 6.31 | 13850 | 7.25 | 13850 | 2.26 | 13850 | 3.99 | 13850 | 3.81
13852 | 4.97 | 13852 | 8.71 | 13852 | 6.32 | 13852 | 5.6 | 13852 | 6.31 | 13852 | 7.25 | 13852 | 2.26 | 13852 | 3.99 | 13852 | 3.81
13854 | 4.97 | 13854 | 8.7 | 13854 | 6.32 | 13854 | 5.6 | 13854 | 6.31 | 13854 | 7.25 | 13854 | 2.26 | 13854 | 4 | 13854 | 3.82
13856 | 4.97 | 13856 | 8.71 | 13856 | 6.32 | 13856 | 5.6 | 13856 | 6.31 | 13856 | 7.25 | 13856 | 2.26 | 13856 | 3.99 | 13856 | 3.81
13858 | 4.97 | 13858 | 8.72 | 13858 | 6.32 | 13858 | 5.6 | 13858 | 6.32 | 13858 | 7.25 | 13858 | 2.26 | 13858 | 3.99 | 13858 | 3.81
13860 | 4.97 | 13860 | 8.72 | 13860 | 6.32 | 13860 | 5.61 | 13860 | 6.32 | 13860 | 7.25 | 13860 | 2.26 | 13860 | 3.99 | 13860 | 3.81
13862 | 4.97 | 13862 | 8.72 | 13862 | 6.33 | 13862 | 5.6 | 13862 | 6.31 | 13862 | 7.25 | 13862 | 2.26 | 13862 | 3.99 | 13862 | 3.81
13864 | 4.97 | 13864 | 8.73 | 13864 | 6.33 | 13864 | 5.6 | 13864 | 6.32 | 13864 | 7.25 | 13864 | 2.26 | 13864 | 3.99 | 13864 | 3.81
13866 | 4.97 | 13866 | 8.73 | 13866 | 6.33 | 13866 | 5.6 | 13866 | 6.32 | 13866 | 7.25 | 13866 | 2.26 | 13866 | 3.99 | 13866 | 3.82
13868 | 4.97 | 13868 | 8.72 | 13868 | 6.32 | 13868 | 5.61 | 13868 | 6.32 | 13868 | 7.25 | 13868 | 2.26 | 13868 | 4 | 13868 | 3.82
13870 | 4.97 | 13870 | 8.73 | 13870 | 6.32 | 13870 | 5.6 | 13870 | 6.32 | 13870 | 7.26 | 13870 | 2.26 | 13870 | 4 | 13870 | 3.81
13872 | 4.97 | 13872 | 8.74 | 13872 | 6.33 | 13872 | 5.61 | 13872 | 6.32 | 13872 | 7.26 | 13872 | 2.26 | 13872 | 4 | 13872 | 3.82
13874 | 4.97 | 13874 | 8.74 | 13874 | 6.33 | 13874 | 5.61 | 13874 | 6.32 | 13874 | 7.26 | 13874 | 2.26 | 13874 | 3.99 | 13874 | 3.82
13876 | 4.97 | 13876 | 8.74 | 13876 | 6.33 | 13876 | 5.61 | 13876 | 6.32 | 13876 | 7.26 | 13876 | 2.26 | 13876 | 4 | 13876 | 3.82
13878 | 4.97 | 13878 | 8.75 | 13878 | 6.34 | 13878 | 5.61 | 13878 | 6.33 | 13878 | 7.26 | 13878 | 2.26 | 13878 | 4 | 13878 | 3.82
13880 | 4.97 | 13880 | 8.75 | 13880 | 6.32 | 13880 | 5.61 | 13880 | 6.33 | 13880 | 7.26 | 13880 | 2.26 | 13880 | 4 | 13880 | 3.81
13882 | 4.97 | 13882 | 8.75 | 13882 | 6.33 | 13882 | 5.61 | 13882 | 6.33 | 13882 | 7.26 | 13882 | 2.26 | 13882 | 4 | 13882 | 3.81
13884 | 4.97 | 13884 | 8.74 | 13884 | 6.33 | 13884 | 5.61 | 13884 | 6.33 | 13884 | 7.26 | 13884 | 2.26 | 13884 | 4 | 13884 | 3.82
13886 | 4.97 | 13886 | 8.75 | 13886 | 6.34 | 13886 | 5.61 | 13886 | 6.33 | 13886 | 7.26 | 13886 | 2.26 | 13886 | 4 | 13886 | 3.82
13888 | 4.97 | 13888 | 8.75 | 13888 | 6.34 | 13888 | 5.62 | 13888 | 6.33 | 13888 | 7.26 | 13888 | 2.26 | 13888 | 4 | 13888 | 3.81
13890 | 4.98 | 13890 | 8.75 | 13890 | 6.34 | 13890 | 5.61 | 13890 | 6.33 | 13890 | 7.26 | 13890 | 2.26 | 13890 | 4 | 13890 | 3.82
13892 | 4.97 | 13892 | 8.76 | 13892 | 6.34 | 13892 | 5.62 | 13892 | 6.31 | 13892 | 7.26 | 13892 | 2.26 | 13892 | 4 | 13892 | 3.82
13894 | 4.97 | 13894 | 8.76 | 13894 | 6.34 | 13894 | 5.61 | 13894 | 6.32 | 13894 | 7.26 | 13894 | 2.26 | 13894 | 4 | 13894 | 3.82
13896 | 4.97 | 13896 | 8.76 | 13896 | 6.35 | 13896 | 5.62 | 13896 | 6.33 | 13896 | 7.26 | 13896 | 2.26 | 13896 | 4.01 | 13896 | 3.82
13898 | 4.98 | 13898 | 8.76 | 13898 | 6.35 | 13898 | 5.62 | 13898 | 6.33 | 13898 | 7.26 | 13898 | 2.26 | 13898 | 4 | 13898 | 3.82
13900 | 4.98 | 13900 | 8.76 | 13900 | 6.34 | 13900 | 5.62 | 13900 | 6.33 | 13900 | 7.27 | 13900 | 2.26 | 13900 | 4 | 13900 | 3.82
13902 | 4.97 | 13902 | 8.76 | 13902 | 6.34 | 13902 | 5.63 | 13902 | 6.33 | 13902 | 7.27 | 13902 | 2.26 | 13902 | 4 | 13902 | 3.82
13904 | 4.98 | 13904 | 8.77 | 13904 | 6.35 | 13904 | 5.62 | 13904 | 6.34 | 13904 | 7.27 | 13904 | 2.26 | 13904 | 4.01 | 13904 | 3.82
13906 | 4.98 | 13906 | 8.77 | 13906 | 6.36 | 13906 | 5.62 | 13906 | 6.33 | 13906 | 7.27 | 13906 | 2.26 | 13906 | 4.01 | 13906 | 3.82
13908 | 4.98 | 13908 | 8.77 | 13908 | 6.36 | 13908 | 5.63 | 13908 | 6.34 | 13908 | 7.27 | 13908 | 2.26 | 13908 | 4.01 | 13908 | 3.82
13910 | 4.98 | 13910 | 8.77 | 13910 | 6.36 | 13910 | 5.63 | 13910 | 6.33 | 13910 | 7.27 | 13910 | 2.26 | 13910 | 4.01 | 13910 | 3.82
13912 | 4.98 | 13912 | 8.78 | 13912 | 6.37 | 13912 | 5.62 | 13912 | 6.34 | 13912 | 7.27 | 13912 | 2.27 | 13912 | 4.01 | 13912 | 3.83
13914 | 4.98 | 13914 | 8.78 | 13914 | 6.35 | 13914 | 5.62 | 13914 | 6.34 | 13914 | 7.27 | 13914 | 2.26 | 13914 | 4.01 | 13914 | 3.82
13916 | 4.98 | 13916 | 8.78 | 13916 | 6.37 | 13916 | 5.62 | 13916 | 6.34 | 13916 | 7.27 | 13916 | 2.27 | 13916 | 4.01 | 13916 | 3.83
13918 | 4.98 | 13918 | 8.78 | 13918 | 6.36 | 13918 | 5.63 | 13918 | 6.34 | 13918 | 7.28 | 13918 | 2.27 | 13918 | 4.01 | 13918 | 3.83
13920 | 4.98 | 13920 | 8.79 | 13920 | 6.37 | 13920 | 5.61 | 13920 | 6.34 | 13920 | 7.27 | 13920 | 2.26 | 13920 | 4.01 | 13920 | 3.82
13922 | 4.98 | 13922 | 8.79 | 13922 | 6.37 | 13922 | 5.63 | 13922 | 6.34 | 13922 | 7.27 | 13922 | 2.26 | 13922 | 4.01 | 13922 | 3.83
13924 | 4.98 | 13924 | 8.79 | 13924 | 6.37 | 13924 | 5.63 | 13924 | 6.34 | 13924 | 7.27 | 13924 | 2.27 | 13924 | 4.01 | 13924 | 3.82
13926 | 4.98 | 13926 | 8.79 | 13926 | 6.37 | 13926 | 5.63 | 13926 | 6.35 | 13926 | 7.28 | 13926 | 2.27 | 13926 | 4.01 | 13926 | 3.83
13928 | 4.98 | 13928 | 8.79 | 13928 | 6.37 | 13928 | 5.64 | 13928 | 6.34 | 13928 | 7.27 | 13928 | 2.27 | 13928 | 4.01 | 13928 | 3.82
13930 | 4.98 | 13930 | 8.79 | 13930 | 6.36 | 13930 | 5.64 | 13930 | 6.35 | 13930 | 7.28 | 13930 | 2.27 | 13930 | 4.01 | 13930 | 3.82
13932 | 4.98 | 13932 | 8.8 | 13932 | 6.37 | 13932 | 5.64 | 13932 | 6.34 | 13932 | 7.27 | 13932 | 2.26 | 13932 | 4.01 | 13932 | 3.83
13934 | 4.98 | 13934 | 8.79 | 13934 | 6.37 | 13934 | 5.61 | 13934 | 6.35 | 13934 | 7.28 | 13934 | 2.27 | 13934 | 4.01 | 13934 | 3.82
13936 | 4.98 | 13936 | 8.76 | 13936 | 6.37 | 13936 | 5.62 | 13936 | 6.35 | 13936 | 7.28 | 13936 | 2.27 | 13936 | 4.01 | 13936 | 3.82
13938 | 4.98 | 13938 | 8.78 | 13938 | 6.38 | 13938 | 5.63 | 13938 | 6.35 | 13938 | 7.28 | 13938 | 2.27 | 13938 | 4.01 | 13938 | 3.82
13940 | 4.98 | 13940 | 8.8 | 13940 | 6.37 | 13940 | 5.64 | 13940 | 6.35 | 13940 | 7.28 | 13940 | 2.26 | 13940 | 4.01 | 13940 | 3.82
13942 | 4.98 | 13942 | 8.8 | 13942 | 6.37 | 13942 | 5.64 | 13942 | 6.35 | 13942 | 7.28 | 13942 | 2.27 | 13942 | 4.01 | 13942 | 3.82
13944 | 4.98 | 13944 | 8.8 | 13944 | 6.37 | 13944 | 5.65 | 13944 | 6.35 | 13944 | 7.28 | 13944 | 2.27 | 13944 | 4.01 | 13944 | 3.83
13946 | 4.99 | 13946 | 8.8 | 13946 | 6.36 | 13946 | 5.64 | 13946 | 6.35 | 13946 | 7.28 | 13946 | 2.27 | 13946 | 4.01 | 13946 | 3.82
13948 | 4.98 | 13948 | 8.8 | 13948 | 6.37 | 13948 | 5.65 | 13948 | 6.35 | 13948 | 7.28 | 13948 | 2.26 | 13948 | 4.02 | 13948 | 3.83
13950 | 4.98 | 13950 | 8.81 | 13950 | 6.38 | 13950 | 5.65 | 13950 | 6.35 | 13950 | 7.29 | 13950 | 2.27 | 13950 | 4.02 | 13950 | 3.83
13952 | 4.99 | 13952 | 8.8 | 13952 | 6.38 | 13952 | 5.65 | 13952 | 6.36 | 13952 | 7.28 | 13952 | 2.27 | 13952 | 4.02 | 13952 | 3.83
13954 | 4.98 | 13954 | 8.81 | 13954 | 6.38 | 13954 | 5.66 | 13954 | 6.36 | 13954 | 7.29 | 13954 | 2.27 | 13954 | 4.02 | 13954 | 3.83
13956 | 4.99 | 13956 | 8.81 | 13956 | 6.37 | 13956 | 5.66 | 13956 | 6.36 | 13956 | 7.28 | 13956 | 2.27 | 13956 | 4.02 | 13956 | 3.82
13958 | 4.99 | 13958 | 8.82 | 13958 | 6.38 | 13958 | 5.66 | 13958 | 6.35 | 13958 | 7.29 | 13958 | 2.27 | 13958 | 4.01 | 13958 | 3.83
13960 | 4.99 | 13960 | 8.82 | 13960 | 6.39 | 13960 | 5.65 | 13960 | 6.36 | 13960 | 7.29 | 13960 | 2.27 | 13960 | 4.02 | 13960 | 3.83
13962 | 4.99 | 13962 | 8.82 | 13962 | 6.39 | 13962 | 5.66 | 13962 | 6.36 | 13962 | 7.29 | 13962 | 2.27 | 13962 | 4.02 | 13962 | 3.83
13964 | 4.98 | 13964 | 8.83 | 13964 | 6.39 | 13964 | 5.66 | 13964 | 6.36 | 13964 | 7.29 | 13964 | 2.27 | 13964 | 4.01 | 13964 | 3.82
13966 | 4.99 | 13966 | 8.83 | 13966 | 6.39 | 13966 | 5.66 | 13966 | 6.36 | 13966 | 7.29 | 13966 | 2.27 | 13966 | 4.02 | 13966 | 3.83
13968 | 4.99 | 13968 | 8.83 | 13968 | 6.39 | 13968 | 5.66 | 13968 | 6.36 | 13968 | 7.29 | 13968 | 2.27 | 13968 | 4.02 | 13968 | 3.83
13970 | 4.99 | 13970 | 8.83 | 13970 | 6.39 | 13970 | 5.64 | 13970 | 6.37 | 13970 | 7.3 | 13970 | 2.27 | 13970 | 4.02 | 13970 | 3.83
13972 | 4.99 | 13972 | 8.83 | 13972 | 6.39 | 13972 | 5.67 | 13972 | 6.36 | 13972 | 7.29 | 13972 | 2.27 | 13972 | 4.02 | 13972 | 3.83
13974 | 4.99 | 13974 | 8.82 | 13974 | 6.39 | 13974 | 5.66 | 13974 | 6.37 | 13974 | 7.3 | 13974 | 2.27 | 13974 | 4.02 | 13974 | 3.83
13976 | 4.99 | 13976 | 8.82 | 13976 | 6.4 | 13976 | 5.66 | 13976 | 6.37 | 13976 | 7.29 | 13976 | 2.27 | 13976 | 4.02 | 13976 | 3.83
13978 | 4.99 | 13978 | 8.83 | 13978 | 6.4 | 13978 | 5.66 | 13978 | 6.36 | 13978 | 7.3 | 13978 | 2.27 | 13978 | 4.02 | 13978 | 3.83
13980 | 4.99 | 13980 | 8.83 | 13980 | 6.4 | 13980 | 5.66 | 13980 | 6.37 | 13980 | 7.29 | 13980 | 2.27 | 13980 | 4.02 | 13980 | 3.83
13982 | 4.99 | 13982 | 8.84 | 13982 | 6.41 | 13982 | 5.66 | 13982 | 6.37 | 13982 | 7.3 | 13982 | 2.28 | 13982 | 4.02 | 13982 | 3.83
13984 | 4.99 | 13984 | 8.84 | 13984 | 6.4 | 13984 | 5.66 | 13984 | 6.37 | 13984 | 7.3 | 13984 | 2.28 | 13984 | 4.02 | 13984 | 3.83
13986 | 4.99 | 13986 | 8.84 | 13986 | 6.39 | 13986 | 5.66 | 13986 | 6.37 | 13986 | 7.3 | 13986 | 2.28 | 13986 | 4.02 | 13986 | 3.83
13988 | 4.99 | 13988 | 8.85 | 13988 | 6.39 | 13988 | 5.66 | 13988 | 6.37 | 13988 | 7.3 | 13988 | 2.28 | 13988 | 4.02 | 13988 | 3.83
13990 | 4.99 | 13990 | 8.85 | 13990 | 6.4 | 13990 | 5.66 | 13990 | 6.37 | 13990 | 7.3 | 13990 | 2.28 | 13990 | 4.03 | 13990 | 3.83
13992 | 4.99 | 13992 | 8.83 | 13992 | 6.4 | 13992 | 5.67 | 13992 | 6.38 | 13992 | 7.3 | 13992 | 2.28 | 13992 | 4.02 | 13992 | 3.83
13994 | 4.99 | 13994 | 8.85 | 13994 | 6.4 | 13994 | 5.67 | 13994 | 6.38 | 13994 | 7.3 | 13994 | 2.28 | 13994 | 4.02 | 13994 | 3.83
13996 | 4.99 | 13996 | 8.84 | 13996 | 6.4 | 13996 | 5.67 | 13996 | 6.37 | 13996 | 7.3 | 13996 | 2.28 | 13996 | 4.03 | 13996 | 3.83
13998 | 4.99 | 13998 | 8.85 | 13998 | 6.4 | 13998 | 5.67 | 13998 | 6.37 | 13998 | 7.3 | 13998 | 2.28 | 13998 | 4.02 | 13998 | 3.82
14000 | 4.99 | 14000 | 8.86 | 14000 | 6.41 | 14000 | 5.67 | 14000 | 6.38 | 14000 | 7.3 | 14000 | 2.29 | 14000 | 4.03 | 14000 | 3.83
14002 | 4.99 | 14002 | 8.86 | 14002 | 6.4 | 14002 | 5.66 | 14002 | 6.38 | 14002 | 7.3 | 14002 | 2.28 | 14002 | 4.03 | 14002 | 3.83
14004 | 4.99 | 14004 | 8.86 | 14004 | 6.41 | 14004 | 5.66 | 14004 | 6.37 | 14004 | 7.3 | 14004 | 2.29 | 14004 | 4.03 | 14004 | 3.83
14006 | 4.99 | 14006 | 8.86 | 14006 | 6.41 | 14006 | 5.67 | 14006 | 6.38 | 14006 | 7.3 | 14006 | 2.28 | 14006 | 4.03 | 14006 | 3.84
14008 | 4.99 | 14008 | 8.87 | 14008 | 6.41 | 14008 | 5.68 | 14008 | 6.38 | 14008 | 7.3 | 14008 | 2.28 | 14008 | 4.02 | 14008 | 3.82
14010 | 5 | 14010 | 8.87 | 14010 | 6.41 | 14010 | 5.68 | 14010 | 6.38 | 14010 | 7.3 | 14010 | 2.28 | 14010 | 4.03 | 14010 | 3.83
14012 | 5 | 14012 | 8.87 | 14012 | 6.4 | 14012 | 5.67 | 14012 | 6.38 | 14012 | 7.31 | 14012 | 2.28 | 14012 | 4.03 | 14012 | 3.84
14014 | 5 | 14014 | 8.86 | 14014 | 6.39 | 14014 | 5.68 | 14014 | 6.38 | 14014 | 7.31 | 14014 | 2.28 | 14014 | 4.03 | 14014 | 3.83
14016 | 5 | 14016 | 8.87 | 14016 | 6.42 | 14016 | 5.67 | 14016 | 6.38 | 14016 | 7.3 | 14016 | 2.28 | 14016 | 4.03 | 14016 | 3.84
14018 | 5 | 14018 | 8.87 | 14018 | 6.41 | 14018 | 5.67 | 14018 | 6.38 | 14018 | 7.31 | 14018 | 2.28 | 14018 | 4.03 | 14018 | 3.84
14020 | 5 | 14020 | 8.88 | 14020 | 6.42 | 14020 | 5.68 | 14020 | 6.39 | 14020 | 7.31 | 14020 | 2.28 | 14020 | 4.03 | 14020 | 3.83
14022 | 5 | 14022 | 8.87 | 14022 | 6.42 | 14022 | 5.68 | 14022 | 6.39 | 14022 | 7.31 | 14022 | 2.28 | 14022 | 4.03 | 14022 | 3.84
14024 | 5 | 14024 | 8.88 | 14024 | 6.43 | 14024 | 5.68 | 14024 | 6.39 | 14024 | 7.31 | 14024 | 2.28 | 14024 | 4.03 | 14024 | 3.83
14026 | 5 | 14026 | 8.88 | 14026 | 6.43 | 14026 | 5.68 | 14026 | 6.39 | 14026 | 7.32 | 14026 | 2.28 | 14026 | 4.03 | 14026 | 3.84
14028 | 5 | 14028 | 8.88 | 14028 | 6.43 | 14028 | 5.68 | 14028 | 6.39 | 14028 | 7.32 | 14028 | 2.28 | 14028 | 4.03 | 14028 | 3.84
14030 | 5 | 14030 | 8.89 | 14030 | 6.43 | 14030 | 5.68 | 14030 | 6.39 | 14030 | 7.32 | 14030 | 2.28 | 14030 | 4.03 | 14030 | 3.84
14032 | 5 | 14032 | 8.89 | 14032 | 6.43 | 14032 | 5.68 | 14032 | 6.39 | 14032 | 7.32 | 14032 | 2.28 | 14032 | 4.03 | 14032 | 3.84
14034 | 5 | 14034 | 8.85 | 14034 | 6.43 | 14034 | 5.68 | 14034 | 6.39 | 14034 | 7.32 | 14034 | 2.28 | 14034 | 4.03 | 14034 | 3.83
14036 | 5 | 14036 | 8.88 | 14036 | 6.43 | 14036 | 5.69 | 14036 | 6.39 | 14036 | 7.32 | 14036 | 2.28 | 14036 | 4.04 | 14036 | 3.84
14038 | 5 | 14038 | 8.89 | 14038 | 6.43 | 14038 | 5.69 | 14038 | 6.39 | 14038 | 7.32 | 14038 | 2.28 | 14038 | 4.04 | 14038 | 3.84
14040 | 5 | 14040 | 8.9 | 14040 | 6.43 | 14040 | 5.69 | 14040 | 6.39 | 14040 | 7.32 | 14040 | 2.28 | 14040 | 4.04 | 14040 | 3.83
14042 | 5 | 14042 | 8.89 | 14042 | 6.44 | 14042 | 5.69 | 14042 | 6.39 | 14042 | 7.32 | 14042 | 2.28 | 14042 | 4.03 | 14042 | 3.84
14044 | 5 | 14044 | 8.9 | 14044 | 6.44 | 14044 | 5.7 | 14044 | 6.39 | 14044 | 7.32 | 14044 | 2.28 | 14044 | 4.04 | 14044 | 3.84
14046 | 5 | 14046 | 8.9 | 14046 | 6.43 | 14046 | 5.69 | 14046 | 6.4 | 14046 | 7.32 | 14046 | 2.28 | 14046 | 4.04 | 14046 | 3.83
14048 | 5 | 14048 | 8.91 | 14048 | 6.45 | 14048 | 5.69 | 14048 | 6.39 | 14048 | 7.32 | 14048 | 2.28 | 14048 | 4.04 | 14048 | 3.85
14050 | 5 | 14050 | 8.89 | 14050 | 6.44 | 14050 | 5.68 | 14050 | 6.39 | 14050 | 7.33 | 14050 | 2.28 | 14050 | 4.04 | 14050 | 3.84
14052 | 5 | 14052 | 8.91 | 14052 | 6.44 | 14052 | 5.69 | 14052 | 6.4 | 14052 | 7.32 | 14052 | 2.28 | 14052 | 4.04 | 14052 | 3.83
14054 | 5 | 14054 | 8.9 | 14054 | 6.43 | 14054 | 5.69 | 14054 | 6.4 | 14054 | 7.33 | 14054 | 2.28 | 14054 | 4.04 | 14054 | 3.82
14056 | 5.01 | 14056 | 8.9 | 14056 | 6.45 | 14056 | 5.69 | 14056 | 6.4 | 14056 | 7.33 | 14056 | 2.28 | 14056 | 4.04 | 14056 | 3.83
14058 | 5.01 | 14058 | 8.91 | 14058 | 6.44 | 14058 | 5.68 | 14058 | 6.4 | 14058 | 7.32 | 14058 | 2.28 | 14058 | 4.04 | 14058 | 3.83
14060 | 5.01 | 14060 | 8.91 | 14060 | 6.44 | 14060 | 5.68 | 14060 | 6.4 | 14060 | 7.33 | 14060 | 2.28 | 14060 | 4.04 | 14060 | 3.84
14062 | 5.01 | 14062 | 8.91 | 14062 | 6.45 | 14062 | 5.68 | 14062 | 6.4 | 14062 | 7.32 | 14062 | 2.28 | 14062 | 4.04 | 14062 | 3.83
14064 | 5 | 14064 | 8.92 | 14064 | 6.45 | 14064 | 5.69 | 14064 | 6.39 | 14064 | 7.33 | 14064 | 2.28 | 14064 | 4.05 | 14064 | 3.84
14066 | 5 | 14066 | 8.91 | 14066 | 6.44 | 14066 | 5.69 | 14066 | 6.4 | 14066 | 7.33 | 14066 | 2.28 | 14066 | 4.04 | 14066 | 3.84
14068 | 5 | 14068 | 8.92 | 14068 | 6.45 | 14068 | 5.69 | 14068 | 6.4 | 14068 | 7.33 | 14068 | 2.28 | 14068 | 4.04 | 14068 | 3.84
14070 | 5.01 | 14070 | 8.92 | 14070 | 6.45 | 14070 | 5.68 | 14070 | 6.4 | 14070 | 7.33 | 14070 | 2.28 | 14070 | 4.04 | 14070 | 3.84
14072 | 5.01 | 14072 | 8.92 | 14072 | 6.45 | 14072 | 5.7 | 14072 | 6.4 | 14072 | 7.34 | 14072 | 2.28 | 14072 | 4.05 | 14072 | 3.84
14074 | 5.01 | 14074 | 8.92 | 14074 | 6.44 | 14074 | 5.7 | 14074 | 6.4 | 14074 | 7.34 | 14074 | 2.28 | 14074 | 4.04 | 14074 | 3.84
14076 | 5.01 | 14076 | 8.93 | 14076 | 6.46 | 14076 | 5.7 | 14076 | 6.41 | 14076 | 7.33 | 14076 | 2.28 | 14076 | 4.04 | 14076 | 3.84
14078 | 5.01 | 14078 | 8.92 | 14078 | 6.45 | 14078 | 5.7 | 14078 | 6.41 | 14078 | 7.33 | 14078 | 2.28 | 14078 | 4.04 | 14078 | 3.84
14080 | 5.01 | 14080 | 8.92 | 14080 | 6.45 | 14080 | 5.7 | 14080 | 6.41 | 14080 | 7.34 | 14080 | 2.28 | 14080 | 4.04 | 14080 | 3.85
14082 | 5.01 | 14082 | 8.93 | 14082 | 6.45 | 14082 | 5.7 | 14082 | 6.41 | 14082 | 7.34 | 14082 | 2.28 | 14082 | 4.04 | 14082 | 3.85
14084 | 5.01 | 14084 | 8.93 | 14084 | 6.45 | 14084 | 5.71 | 14084 | 6.41 | 14084 | 7.33 | 14084 | 2.28 | 14084 | 4.05 | 14084 | 3.85
14086 | 5.01 | 14086 | 8.93 | 14086 | 6.46 | 14086 | 5.71 | 14086 | 6.41 | 14086 | 7.34 | 14086 | 2.28 | 14086 | 4.05 | 14086 | 3.84
14088 | 5.01 | 14088 | 8.93 | 14088 | 6.46 | 14088 | 5.71 | 14088 | 6.42 | 14088 | 7.34 | 14088 | 2.28 | 14088 | 4.05 | 14088 | 3.85
14090 | 5.01 | 14090 | 8.94 | 14090 | 6.46 | 14090 | 5.71 | 14090 | 6.42 | 14090 | 7.34 | 14090 | 2.28 | 14090 | 4.05 | 14090 | 3.85
14092 | 5.01 | 14092 | 8.89 | 14092 | 6.44 | 14092 | 5.71 | 14092 | 6.41 | 14092 | 7.34 | 14092 | 2.28 | 14092 | 4.05 | 14092 | 3.84
14094 | 5.01 | 14094 | 8.93 | 14094 | 6.45 | 14094 | 5.7 | 14094 | 6.41 | 14094 | 7.34 | 14094 | 2.28 | 14094 | 4.04 | 14094 | 3.84
14096 | 5.01 | 14096 | 8.93 | 14096 | 6.46 | 14096 | 5.7 | 14096 | 6.42 | 14096 | 7.34 | 14096 | 2.28 | 14096 | 4.05 | 14096 | 3.85
14098 | 5.01 | 14098 | 8.94 | 14098 | 6.46 | 14098 | 5.71 | 14098 | 6.42 | 14098 | 7.34 | 14098 | 2.28 | 14098 | 4.05 | 14098 | 3.85
14100 | 5.01 | 14100 | 8.94 | 14100 | 6.46 | 14100 | 5.72 | 14100 | 6.42 | 14100 | 7.34 | 14100 | 2.28 | 14100 | 4.05 | 14100 | 3.85
14102 | 5.01 | 14102 | 8.94 | 14102 | 6.47 | 14102 | 5.72 | 14102 | 6.42 | 14102 | 7.34 | 14102 | 2.28 | 14102 | 4.05 | 14102 | 3.85
14104 | 5.01 | 14104 | 8.93 | 14104 | 6.46 | 14104 | 5.71 | 14104 | 6.42 | 14104 | 7.35 | 14104 | 2.28 | 14104 | 4.05 | 14104 | 3.85
14106 | 5.01 | 14106 | 8.95 | 14106 | 6.46 | 14106 | 5.72 | 14106 | 6.42 | 14106 | 7.35 | 14106 | 2.28 | 14106 | 4.05 | 14106 | 3.85
14108 | 5.01 | 14108 | 8.95 | 14108 | 6.48 | 14108 | 5.72 | 14108 | 6.42 | 14108 | 7.35 | 14108 | 2.28 | 14108 | 4.05 | 14108 | 3.85
14110 | 5.01 | 14110 | 8.96 | 14110 | 6.48 | 14110 | 5.72 | 14110 | 6.42 | 14110 | 7.34 | 14110 | 2.28 | 14110 | 4.05 | 14110 | 3.85
14112 | 5.01 | 14112 | 8.95 | 14112 | 6.47 | 14112 | 5.72 | 14112 | 6.42 | 14112 | 7.34 | 14112 | 2.28 | 14112 | 4.05 | 14112 | 3.85
14114 | 5.02 | 14114 | 8.96 | 14114 | 6.47 | 14114 | 5.72 | 14114 | 6.43 | 14114 | 7.35 | 14114 | 2.28 | 14114 | 4.05 | 14114 | 3.85
14116 | 5.01 | 14116 | 8.95 | 14116 | 6.48 | 14116 | 5.73 | 14116 | 6.42 | 14116 | 7.35 | 14116 | 2.28 | 14116 | 4.05 | 14116 | 3.85
14118 | 5.02 | 14118 | 8.95 | 14118 | 6.48 | 14118 | 5.72 | 14118 | 6.43 | 14118 | 7.35 | 14118 | 2.28 | 14118 | 4.06 | 14118 | 3.85
14120 | 5.02 | 14120 | 8.96 | 14120 | 6.47 | 14120 | 5.72 | 14120 | 6.43 | 14120 | 7.35 | 14120 | 2.28 | 14120 | 4.05 | 14120 | 3.85
14122 | 5.02 | 14122 | 8.96 | 14122 | 6.47 | 14122 | 5.72 | 14122 | 6.43 | 14122 | 7.35 | 14122 | 2.29 | 14122 | 4.05 | 14122 | 3.85
14124 | 5.02 | 14124 | 8.97 | 14124 | 6.48 | 14124 | 5.72 | 14124 | 6.43 | 14124 | 7.35 | 14124 | 2.28 | 14124 | 4.05 | 14124 | 3.85
14126 | 5.01 | 14126 | 8.97 | 14126 | 6.48 | 14126 | 5.72 | 14126 | 6.43 | 14126 | 7.35 | 14126 | 2.28 | 14126 | 4.05 | 14126 | 3.85
14128 | 5.02 | 14128 | 8.97 | 14128 | 6.48 | 14128 | 5.73 | 14128 | 6.43 | 14128 | 7.35 | 14128 | 2.28 | 14128 | 4.05 | 14128 | 3.85
14130 | 5.02 | 14130 | 8.97 | 14130 | 6.48 | 14130 | 5.73 | 14130 | 6.43 | 14130 | 7.36 | 14130 | 2.28 | 14130 | 4.05 | 14130 | 3.85
14132 | 5.02 | 14132 | 8.97 | 14132 | 6.48 | 14132 | 5.74 | 14132 | 6.43 | 14132 | 7.35 | 14132 | 2.28 | 14132 | 4.05 | 14132 | 3.85
14134 | 5.02 | 14134 | 8.97 | 14134 | 6.49 | 14134 | 5.73 | 14134 | 6.43 | 14134 | 7.35 | 14134 | 2.28 | 14134 | 4.06 | 14134 | 3.85
14136 | 5.02 | 14136 | 8.98 | 14136 | 6.48 | 14136 | 5.73 | 14136 | 6.44 | 14136 | 7.34 | 14136 | 2.28 | 14136 | 4.06 | 14136 | 3.85
14138 | 5.02 | 14138 | 8.98 | 14138 | 6.48 | 14138 | 5.74 | 14138 | 6.44 | 14138 | 7.35 | 14138 | 2.28 | 14138 | 4.06 | 14138 | 3.86
14140 | 5.02 | 14140 | 8.98 | 14140 | 6.48 | 14140 | 5.74 | 14140 | 6.44 | 14140 | 7.35 | 14140 | 2.28 | 14140 | 4.06 | 14140 | 3.86
14142 | 5.02 | 14142 | 8.98 | 14142 | 6.49 | 14142 | 5.73 | 14142 | 6.44 | 14142 | 7.35 | 14142 | 2.28 | 14142 | 4.06 | 14142 | 3.86
14144 | 5.02 | 14144 | 8.99 | 14144 | 6.5 | 14144 | 5.74 | 14144 | 6.44 | 14144 | 7.31 | 14144 | 2.28 | 14144 | 4.06 | 14144 | 3.86
14146 | 5.02 | 14146 | 8.99 | 14146 | 6.49 | 14146 | 5.74 | 14146 | 6.44 | 14146 | 7.35 | 14146 | 2.28 | 14146 | 4.06 | 14146 | 3.85
14148 | 5.02 | 14148 | 8.98 | 14148 | 6.5 | 14148 | 5.74 | 14148 | 6.44 | 14148 | 7.35 | 14148 | 2.28 | 14148 | 4.06 | 14148 | 3.85
14150 | 5.02 | 14150 | 9 | 14150 | 6.49 | 14150 | 5.74 | 14150 | 6.44 | 14150 | 7.36 | 14150 | 2.29 | 14150 | 4.06 | 14150 | 3.86
14152 | 5.02 | 14152 | 8.99 | 14152 | 6.49 | 14152 | 5.75 | 14152 | 6.44 | 14152 | 7.36 | 14152 | 2.28 | 14152 | 4.06 | 14152 | 3.86
14154 | 5.02 | 14154 | 9 | 14154 | 6.49 | 14154 | 5.74 | 14154 | 6.44 | 14154 | 7.36 | 14154 | 2.29 | 14154 | 4.06 | 14154 | 3.86
14156 | 5.02 | 14156 | 8.99 | 14156 | 6.49 | 14156 | 5.74 | 14156 | 6.45 | 14156 | 7.36 | 14156 | 2.28 | 14156 | 4.06 | 14156 | 3.85
14158 | 5.02 | 14158 | 8.99 | 14158 | 6.5 | 14158 | 5.74 | 14158 | 6.44 | 14158 | 7.37 | 14158 | 2.29 | 14158 | 4.06 | 14158 | 3.86
14160 | 5.03 | 14160 | 8.99 | 14160 | 6.49 | 14160 | 5.75 | 14160 | 6.45 | 14160 | 7.36 | 14160 | 2.28 | 14160 | 4.07 | 14160 | 3.86
14162 | 5.03 | 14162 | 9 | 14162 | 6.5 | 14162 | 5.74 | 14162 | 6.45 | 14162 | 7.36 | 14162 | 2.28 | 14162 | 4.06 | 14162 | 3.85
14164 | 5.03 | 14164 | 9 | 14164 | 6.5 | 14164 | 5.75 | 14164 | 6.45 | 14164 | 7.36 | 14164 | 2.28 | 14164 | 4.06 | 14164 | 3.86
14166 | 5.03 | 14166 | 9 | 14166 | 6.5 | 14166 | 5.75 | 14166 | 6.45 | 14166 | 7.37 | 14166 | 2.28 | 14166 | 4.07 | 14166 | 3.86
14168 | 5.02 | 14168 | 9 | 14168 | 6.5 | 14168 | 5.75 | 14168 | 6.45 | 14168 | 7.37 | 14168 | 2.28 | 14168 | 4.06 | 14168 | 3.85
14170 | 5.03 | 14170 | 9.01 | 14170 | 6.5 | 14170 | 5.74 | 14170 | 6.45 | 14170 | 7.37 | 14170 | 2.28 | 14170 | 4.07 | 14170 | 3.86
14172 | 5.02 | 14172 | 9 | 14172 | 6.5 | 14172 | 5.74 | 14172 | 6.45 | 14172 | 7.37 | 14172 | 2.29 | 14172 | 4.07 | 14172 | 3.86
14174 | 5.03 | 14174 | 9.01 | 14174 | 6.49 | 14174 | 5.74 | 14174 | 6.45 | 14174 | 7.37 | 14174 | 2.28 | 14174 | 4.07 | 14174 | 3.86
14176 | 5.03 | 14176 | 9 | 14176 | 6.51 | 14176 | 5.74 | 14176 | 6.45 | 14176 | 7.37 | 14176 | 2.28 | 14176 | 4.07 | 14176 | 3.86
14178 | 5.03 | 14178 | 9.02 | 14178 | 6.51 | 14178 | 5.75 | 14178 | 6.45 | 14178 | 7.37 | 14178 | 2.29 | 14178 | 4.07 | 14178 | 3.86
14180 | 5.03 | 14180 | 9.01 | 14180 | 6.51 | 14180 | 5.75 | 14180 | 6.45 | 14180 | 7.37 | 14180 | 2.28 | 14180 | 4.07 | 14180 | 3.86
14182 | 5.03 | 14182 | 9.02 | 14182 | 6.5 | 14182 | 5.74 | 14182 | 6.45 | 14182 | 7.37 | 14182 | 2.29 | 14182 | 4.07 | 14182 | 3.86
14184 | 5.03 | 14184 | 9.01 | 14184 | 6.51 | 14184 | 5.75 | 14184 | 6.45 | 14184 | 7.38 | 14184 | 2.28 | 14184 | 4.07 | 14184 | 3.86
14186 | 5.02 | 14186 | 9.02 | 14186 | 6.51 | 14186 | 5.75 | 14186 | 6.45 | 14186 | 7.38 | 14186 | 2.29 | 14186 | 4.07 | 14186 | 3.86
14188 | 5.03 | 14188 | 9.03 | 14188 | 6.51 | 14188 | 5.75 | 14188 | 6.45 | 14188 | 7.37 | 14188 | 2.28 | 14188 | 4.07 | 14188 | 3.87
14190 | 5.03 | 14190 | 9.02 | 14190 | 6.51 | 14190 | 5.75 | 14190 | 6.46 | 14190 | 7.38 | 14190 | 2.28 | 14190 | 4.07 | 14190 | 3.86
14192 | 5.03 | 14192 | 9.01 | 14192 | 6.51 | 14192 | 5.76 | 14192 | 6.46 | 14192 | 7.37 | 14192 | 2.29 | 14192 | 4.07 | 14192 | 3.86
14194 | 5.03 | 14194 | 9.02 | 14194 | 6.5 | 14194 | 5.76 | 14194 | 6.46 | 14194 | 7.37 | 14194 | 2.29 | 14194 | 4.07 | 14194 | 3.86
14196 | 5.03 | 14196 | 9.03 | 14196 | 6.52 | 14196 | 5.76 | 14196 | 6.46 | 14196 | 7.38 | 14196 | 2.29 | 14196 | 4.07 | 14196 | 3.86
14198 | 5.03 | 14198 | 9.03 | 14198 | 6.51 | 14198 | 5.77 | 14198 | 6.46 | 14198 | 7.37 | 14198 | 2.28 | 14198 | 4.07 | 14198 | 3.87
14200 | 5.03 | 14200 | 9.03 | 14200 | 6.51 | 14200 | 5.76 | 14200 | 6.46 | 14200 | 7.38 | 14200 | 2.28 | 14200 | 4.07 | 14200 | 3.86
14202 | 5.03 | 14202 | 9.03 | 14202 | 6.52 | 14202 | 5.77 | 14202 | 6.46 | 14202 | 7.38 | 14202 | 2.28 | 14202 | 4.07 | 14202 | 3.87
14204 | 5.03 | 14204 | 9.04 | 14204 | 6.52 | 14204 | 5.77 | 14204 | 6.46 | 14204 | 7.38 | 14204 | 2.28 | 14204 | 4.07 | 14204 | 3.86
14206 | 5.03 | 14206 | 9.04 | 14206 | 6.52 | 14206 | 5.76 | 14206 | 6.47 | 14206 | 7.38 | 14206 | 2.28 | 14206 | 4.08 | 14206 | 3.87
14208 | 5.03 | 14208 | 9.03 | 14208 | 6.52 | 14208 | 5.77 | 14208 | 6.46 | 14208 | 7.38 | 14208 | 2.29 | 14208 | 4.07 | 14208 | 3.86
14210 | 5.03 | 14210 | 9.04 | 14210 | 6.52 | 14210 | 5.77 | 14210 | 6.46 | 14210 | 7.38 | 14210 | 2.28 | 14210 | 4.08 | 14210 | 3.87
14212 | 5.04 | 14212 | 9.03 | 14212 | 6.53 | 14212 | 5.77 | 14212 | 6.47 | 14212 | 7.39 | 14212 | 2.29 | 14212 | 4.07 | 14212 | 3.87
14214 | 5.04 | 14214 | 9.04 | 14214 | 6.52 | 14214 | 5.77 | 14214 | 6.47 | 14214 | 7.39 | 14214 | 2.28 | 14214 | 4.08 | 14214 | 3.87
14216 | 5.03 | 14216 | 9.05 | 14216 | 6.52 | 14216 | 5.77 | 14216 | 6.47 | 14216 | 7.39 | 14216 | 2.29 | 14216 | 4.07 | 14216 | 3.86
14218 | 5.03 | 14218 | 9.04 | 14218 | 6.52 | 14218 | 5.77 | 14218 | 6.47 | 14218 | 7.39 | 14218 | 2.28 | 14218 | 4.08 | 14218 | 3.87
14220 | 5.04 | 14220 | 9.05 | 14220 | 6.53 | 14220 | 5.77 | 14220 | 6.47 | 14220 | 7.39 | 14220 | 2.29 | 14220 | 4.08 | 14220 | 3.86
14222 | 5.04 | 14222 | 9.05 | 14222 | 6.53 | 14222 | 5.77 | 14222 | 6.47 | 14222 | 7.39 | 14222 | 2.29 | 14222 | 4.08 | 14222 | 3.87
14224 | 5.03 | 14224 | 9.04 | 14224 | 6.53 | 14224 | 5.77 | 14224 | 6.47 | 14224 | 7.39 | 14224 | 2.29 | 14224 | 4.07 | 14224 | 3.86
14226 | 5.04 | 14226 | 9.05 | 14226 | 6.53 | 14226 | 5.77 | 14226 | 6.47 | 14226 | 7.39 | 14226 | 2.29 | 14226 | 4.08 | 14226 | 3.87
14228 | 5.04 | 14228 | 9.03 | 14228 | 6.54 | 14228 | 5.78 | 14228 | 6.47 | 14228 | 7.39 | 14228 | 2.29 | 14228 | 4.08 | 14228 | 3.87
14230 | 5.04 | 14230 | 9.06 | 14230 | 6.54 | 14230 | 5.78 | 14230 | 6.47 | 14230 | 7.39 | 14230 | 2.29 | 14230 | 4.08 | 14230 | 3.87
14232 | 5.04 | 14232 | 9.06 | 14232 | 6.54 | 14232 | 5.78 | 14232 | 6.48 | 14232 | 7.39 | 14232 | 2.29 | 14232 | 4.08 | 14232 | 3.87
14234 | 5.04 | 14234 | 9.06 | 14234 | 6.54 | 14234 | 5.78 | 14234 | 6.48 | 14234 | 7.39 | 14234 | 2.29 | 14234 | 4.08 | 14234 | 3.87
14236 | 5.04 | 14236 | 9.06 | 14236 | 6.55 | 14236 | 5.78 | 14236 | 6.48 | 14236 | 7.4 | 14236 | 2.29 | 14236 | 4.08 | 14236 | 3.87
14238 | 5.04 | 14238 | 9.06 | 14238 | 6.54 | 14238 | 5.78 | 14238 | 6.48 | 14238 | 7.4 | 14238 | 2.29 | 14238 | 4.08 | 14238 | 3.87
14240 | 5.04 | 14240 | 9.07 | 14240 | 6.53 | 14240 | 5.78 | 14240 | 6.48 | 14240 | 7.4 | 14240 | 2.29 | 14240 | 4.08 | 14240 | 3.87
14242 | 5.04 | 14242 | 9.07 | 14242 | 6.55 | 14242 | 5.79 | 14242 | 6.48 | 14242 | 7.4 | 14242 | 2.29 | 14242 | 4.09 | 14242 | 3.88
14244 | 5.04 | 14244 | 9.07 | 14244 | 6.55 | 14244 | 5.79 | 14244 | 6.48 | 14244 | 7.4 | 14244 | 2.29 | 14244 | 4.08 | 14244 | 3.87
14246 | 5.04 | 14246 | 9.07 | 14246 | 6.54 | 14246 | 5.79 | 14246 | 6.48 | 14246 | 7.4 | 14246 | 2.29 | 14246 | 4.08 | 14246 | 3.87
14248 | 5.04 | 14248 | 9.07 | 14248 | 6.54 | 14248 | 5.79 | 14248 | 6.48 | 14248 | 7.4 | 14248 | 2.29 | 14248 | 4.08 | 14248 | 3.87
14250 | 5.04 | 14250 | 9.08 | 14250 | 6.54 | 14250 | 5.79 | 14250 | 6.48 | 14250 | 7.4 | 14250 | 2.29 | 14250 | 4.08 | 14250 | 3.87
14252 | 5.04 | 14252 | 9.08 | 14252 | 6.54 | 14252 | 5.79 | 14252 | 6.49 | 14252 | 7.4 | 14252 | 2.29 | 14252 | 4.08 | 14252 | 3.87
14254 | 5.04 | 14254 | 9.07 | 14254 | 6.54 | 14254 | 5.78 | 14254 | 6.49 | 14254 | 7.4 | 14254 | 2.29 | 14254 | 4.09 | 14254 | 3.87
14256 | 5.04 | 14256 | 9.07 | 14256 | 6.54 | 14256 | 5.79 | 14256 | 6.49 | 14256 | 7.4 | 14256 | 2.29 | 14256 | 4.09 | 14256 | 3.87
14258 | 5.05 | 14258 | 9.07 | 14258 | 6.54 | 14258 | 5.79 | 14258 | 6.49 | 14258 | 7.41 | 14258 | 2.29 | 14258 | 4.09 | 14258 | 3.87
14260 | 5.04 | 14260 | 9.07 | 14260 | 6.55 | 14260 | 5.79 | 14260 | 6.49 | 14260 | 7.4 | 14260 | 2.29 | 14260 | 4.09 | 14260 | 3.88
14262 | 5.04 | 14262 | 9.09 | 14262 | 6.55 | 14262 | 5.8 | 14262 | 6.49 | 14262 | 7.4 | 14262 | 2.29 | 14262 | 4.09 | 14262 | 3.88
14264 | 5.04 | 14264 | 9.09 | 14264 | 6.55 | 14264 | 5.8 | 14264 | 6.49 | 14264 | 7.4 | 14264 | 2.29 | 14264 | 4.09 | 14264 | 3.87
14266 | 5.05 | 14266 | 9.09 | 14266 | 6.55 | 14266 | 5.8 | 14266 | 6.49 | 14266 | 7.41 | 14266 | 2.28 | 14266 | 4.09 | 14266 | 3.87
14268 | 5.05 | 14268 | 9.04 | 14268 | 6.55 | 14268 | 5.8 | 14268 | 6.49 | 14268 | 7.41 | 14268 | 2.29 | 14268 | 4.09 | 14268 | 3.88
14270 | 5.04 | 14270 | 9.09 | 14270 | 6.55 | 14270 | 5.8 | 14270 | 6.49 | 14270 | 7.41 | 14270 | 2.29 | 14270 | 4.09 | 14270 | 3.88
14272 | 5.05 | 14272 | 9.08 | 14272 | 6.56 | 14272 | 5.8 | 14272 | 6.49 | 14272 | 7.41 | 14272 | 2.29 | 14272 | 4.09 | 14272 | 3.87
14274 | 5.04 | 14274 | 9.09 | 14274 | 6.55 | 14274 | 5.8 | 14274 | 6.5 | 14274 | 7.41 | 14274 | 2.29 | 14274 | 4.09 | 14274 | 3.87
14276 | 5.05 | 14276 | 9.09 | 14276 | 6.56 | 14276 | 5.81 | 14276 | 6.5 | 14276 | 7.41 | 14276 | 2.29 | 14276 | 4.09 | 14276 | 3.87
14278 | 5.05 | 14278 | 9.1 | 14278 | 6.57 | 14278 | 5.8 | 14278 | 6.5 | 14278 | 7.41 | 14278 | 2.29 | 14278 | 4.09 | 14278 | 3.88
14280 | 5.04 | 14280 | 9.09 | 14280 | 6.56 | 14280 | 5.81 | 14280 | 6.5 | 14280 | 7.41 | 14280 | 2.29 | 14280 | 4.09 | 14280 | 3.87
14282 | 5.05 | 14282 | 9.1 | 14282 | 6.57 | 14282 | 5.8 | 14282 | 6.5 | 14282 | 7.42 | 14282 | 2.29 | 14282 | 4.09 | 14282 | 3.87
14284 | 5.04 | 14284 | 9.1 | 14284 | 6.53 | 14284 | 5.8 | 14284 | 6.5 | 14284 | 7.41 | 14284 | 2.29 | 14284 | 4.09 | 14284 | 3.88
14286 | 5.04 | 14286 | 9.1 | 14286 | 6.56 | 14286 | 5.81 | 14286 | 6.5 | 14286 | 7.42 | 14286 | 2.29 | 14286 | 4.09 | 14286 | 3.88
14288 | 5.05 | 14288 | 9.11 | 14288 | 6.56 | 14288 | 5.8 | 14288 | 6.5 | 14288 | 7.41 | 14288 | 2.29 | 14288 | 4.09 | 14288 | 3.88
14290 | 5.05 | 14290 | 9.12 | 14290 | 6.56 | 14290 | 5.8 | 14290 | 6.5 | 14290 | 7.42 | 14290 | 2.29 | 14290 | 4.09 | 14290 | 3.88
14292 | 5.05 | 14292 | 9.11 | 14292 | 6.58 | 14292 | 5.81 | 14292 | 6.5 | 14292 | 7.42 | 14292 | 2.28 | 14292 | 4.09 | 14292 | 3.88
14294 | 5.05 | 14294 | 9.12 | 14294 | 6.57 | 14294 | 5.81 | 14294 | 6.5 | 14294 | 7.42 | 14294 | 2.29 | 14294 | 4.09 | 14294 | 3.87
14296 | 5.05 | 14296 | 9.11 | 14296 | 6.57 | 14296 | 5.81 | 14296 | 6.5 | 14296 | 7.42 | 14296 | 2.29 | 14296 | 4.1 | 14296 | 3.88
14298 | 5.05 | 14298 | 9.12 | 14298 | 6.57 | 14298 | 5.82 | 14298 | 6.5 | 14298 | 7.42 | 14298 | 2.29 | 14298 | 4.1 | 14298 | 3.88
14300 | 5.05 | 14300 | 9.11 | 14300 | 6.56 | 14300 | 5.81 | 14300 | 6.5 | 14300 | 7.42 | 14300 | 2.29 | 14300 | 4.1 | 14300 | 3.88
14302 | 5.05 | 14302 | 9.12 | 14302 | 6.56 | 14302 | 5.81 | 14302 | 6.5 | 14302 | 7.42 | 14302 | 2.29 | 14302 | 4.1 | 14302 | 3.88
14304 | 5.05 | 14304 | 9.13 | 14304 | 6.57 | 14304 | 5.82 | 14304 | 6.51 | 14304 | 7.43 | 14304 | 2.29 | 14304 | 4.09 | 14304 | 3.88
14306 | 5.05 | 14306 | 9.13 | 14306 | 6.57 | 14306 | 5.82 | 14306 | 6.51 | 14306 | 7.42 | 14306 | 2.29 | 14306 | 4.1 | 14306 | 3.88
14308 | 5.05 | 14308 | 9.12 | 14308 | 6.57 | 14308 | 5.82 | 14308 | 6.51 | 14308 | 7.42 | 14308 | 2.29 | 14308 | 4.09 | 14308 | 3.88
14310 | 5.05 | 14310 | 9.13 | 14310 | 6.57 | 14310 | 5.82 | 14310 | 6.51 | 14310 | 7.42 | 14310 | 2.29 | 14310 | 4.1 | 14310 | 3.88
14312 | 5.05 | 14312 | 9.13 | 14312 | 6.58 | 14312 | 5.82 | 14312 | 6.51 | 14312 | 7.43 | 14312 | 2.29 | 14312 | 4.1 | 14312 | 3.88
14314 | 5.05 | 14314 | 9.11 | 14314 | 6.58 | 14314 | 5.82 | 14314 | 6.51 | 14314 | 7.43 | 14314 | 2.29 | 14314 | 4.1 | 14314 | 3.89
14316 | 5.05 | 14316 | 9.12 | 14316 | 6.58 | 14316 | 5.82 | 14316 | 6.51 | 14316 | 7.42 | 14316 | 2.29 | 14316 | 4.1 | 14316 | 3.88
14318 | 5.05 | 14318 | 9.12 | 14318 | 6.58 | 14318 | 5.82 | 14318 | 6.51 | 14318 | 7.43 | 14318 | 2.29 | 14318 | 4.1 | 14318 | 3.88
14320 | 5.05 | 14320 | 9.13 | 14320 | 6.58 | 14320 | 5.82 | 14320 | 6.51 | 14320 | 7.43 | 14320 | 2.29 | 14320 | 4.1 | 14320 | 3.88
14322 | 5.05 | 14322 | 9.14 | 14322 | 6.57 | 14322 | 5.82 | 14322 | 6.51 | 14322 | 7.42 | 14322 | 2.29 | 14322 | 4.1 | 14322 | 3.88
14324 | 5.05 | 14324 | 9.14 | 14324 | 6.59 | 14324 | 5.82 | 14324 | 6.52 | 14324 | 7.43 | 14324 | 2.29 | 14324 | 4.11 | 14324 | 3.89
14326 | 5.05 | 14326 | 9.14 | 14326 | 6.59 | 14326 | 5.82 | 14326 | 6.52 | 14326 | 7.43 | 14326 | 2.29 | 14326 | 4.1 | 14326 | 3.88
14328 | 5.06 | 14328 | 9.13 | 14328 | 6.59 | 14328 | 5.82 | 14328 | 6.51 | 14328 | 7.43 | 14328 | 2.29 | 14328 | 4.11 | 14328 | 3.88
14330 | 5.06 | 14330 | 9.15 | 14330 | 6.59 | 14330 | 5.83 | 14330 | 6.52 | 14330 | 7.43 | 14330 | 2.29 | 14330 | 4.1 | 14330 | 3.89
14332 | 5.06 | 14332 | 9.14 | 14332 | 6.56 | 14332 | 5.83 | 14332 | 6.52 | 14332 | 7.44 | 14332 | 2.29 | 14332 | 4.1 | 14332 | 3.89
14334 | 5.06 | 14334 | 9.14 | 14334 | 6.58 | 14334 | 5.83 | 14334 | 6.52 | 14334 | 7.43 | 14334 | 2.29 | 14334 | 4.11 | 14334 | 3.89
14336 | 5.06 | 14336 | 9.14 | 14336 | 6.59 | 14336 | 5.83 | 14336 | 6.52 | 14336 | 7.44 | 14336 | 2.29 | 14336 | 4.11 | 14336 | 3.89
14338 | 5.05 | 14338 | 9.15 | 14338 | 6.58 | 14338 | 5.83 | 14338 | 6.52 | 14338 | 7.44 | 14338 | 2.29 | 14338 | 4.11 | 14338 | 3.89
14340 | 5.06 | 14340 | 9.15 | 14340 | 6.59 | 14340 | 5.83 | 14340 | 6.52 | 14340 | 7.43 | 14340 | 2.29 | 14340 | 4.11 | 14340 | 3.89
14342 | 5.05 | 14342 | 9.15 | 14342 | 6.59 | 14342 | 5.83 | 14342 | 6.53 | 14342 | 7.44 | 14342 | 2.29 | 14342 | 4.11 | 14342 | 3.89
14344 | 5.04 | 14344 | 9.16 | 14344 | 6.59 | 14344 | 5.83 | 14344 | 6.53 | 14344 | 7.44 | 14344 | 2.29 | 14344 | 4.11 | 14344 | 3.89
14346 | 5.05 | 14346 | 9.16 | 14346 | 6.59 | 14346 | 5.84 | 14346 | 6.52 | 14346 | 7.44 | 14346 | 2.29 | 14346 | 4.11 | 14346 | 3.89
14348 | 5.05 | 14348 | 9.16 | 14348 | 6.59 | 14348 | 5.84 | 14348 | 6.53 | 14348 | 7.44 | 14348 | 2.29 | 14348 | 4.11 | 14348 | 3.89
14350 | 5.05 | 14350 | 9.16 | 14350 | 6.59 | 14350 | 5.84 | 14350 | 6.53 | 14350 | 7.44 | 14350 | 2.29 | 14350 | 4.11 | 14350 | 3.89
14352 | 5.05 | 14352 | 9.16 | 14352 | 6.6 | 14352 | 5.84 | 14352 | 6.52 | 14352 | 7.44 | 14352 | 2.29 | 14352 | 4.11 | 14352 | 3.89
14354 | 5.06 | 14354 | 9.17 | 14354 | 6.6 | 14354 | 5.84 | 14354 | 6.52 | 14354 | 7.44 | 14354 | 2.29 | 14354 | 4.11 | 14354 | 3.89
14356 | 5.06 | 14356 | 9.17 | 14356 | 6.59 | 14356 | 5.84 | 14356 | 6.53 | 14356 | 7.44 | 14356 | 2.29 | 14356 | 4.11 | 14356 | 3.89
14358 | 5.05 | 14358 | 9.18 | 14358 | 6.6 | 14358 | 5.84 | 14358 | 6.53 | 14358 | 7.44 | 14358 | 2.29 | 14358 | 4.11 | 14358 | 3.89
14360 | 5.06 | 14360 | 9.17 | 14360 | 6.58 | 14360 | 5.84 | 14360 | 6.53 | 14360 | 7.44 | 14360 | 2.29 | 14360 | 4.11 | 14360 | 3.89
14362 | 5.06 | 14362 | 9.17 | 14362 | 6.6 | 14362 | 5.84 | 14362 | 6.53 | 14362 | 7.44 | 14362 | 2.29 | 14362 | 4.11 | 14362 | 3.89
14364 | 5.06 | 14364 | 9.12 | 14364 | 6.61 | 14364 | 5.85 | 14364 | 6.53 | 14364 | 7.44 | 14364 | 2.29 | 14364 | 4.11 | 14364 | 3.89
14366 | 5.06 | 14366 | 9.16 | 14366 | 6.61 | 14366 | 5.84 | 14366 | 6.53 | 14366 | 7.45 | 14366 | 2.29 | 14366 | 4.11 | 14366 | 3.89
14368 | 5.06 | 14368 | 9.17 | 14368 | 6.61 | 14368 | 5.85 | 14368 | 6.53 | 14368 | 7.45 | 14368 | 2.29 | 14368 | 4.11 | 14368 | 3.89
14370 | 5.06 | 14370 | 9.18 | 14370 | 6.61 | 14370 | 5.84 | 14370 | 6.53 | 14370 | 7.45 | 14370 | 2.29 | 14370 | 4.11 | 14370 | 3.89
14372 | 5.06 | 14372 | 9.18 | 14372 | 6.61 | 14372 | 5.85 | 14372 | 6.54 | 14372 | 7.45 | 14372 | 2.29 | 14372 | 4.12 | 14372 | 3.9
14374 | 5.06 | 14374 | 9.17 | 14374 | 6.6 | 14374 | 5.85 | 14374 | 6.54 | 14374 | 7.45 | 14374 | 2.29 | 14374 | 4.12 | 14374 | 3.89
14376 | 5.06 | 14376 | 9.18 | 14376 | 6.6 | 14376 | 5.85 | 14376 | 6.54 | 14376 | 7.45 | 14376 | 2.29 | 14376 | 4.12 | 14376 | 3.89
14378 | 5.06 | 14378 | 9.18 | 14378 | 6.6 | 14378 | 5.85 | 14378 | 6.54 | 14378 | 7.45 | 14378 | 2.29 | 14378 | 4.12 | 14378 | 3.9
14380 | 5.06 | 14380 | 9.18 | 14380 | 6.6 | 14380 | 5.86 | 14380 | 6.54 | 14380 | 7.45 | 14380 | 2.29 | 14380 | 4.12 | 14380 | 3.89
14382 | 5.06 | 14382 | 9.19 | 14382 | 6.61 | 14382 | 5.85 | 14382 | 6.54 | 14382 | 7.46 | 14382 | 2.29 | 14382 | 4.12 | 14382 | 3.89
14384 | 5.06 | 14384 | 9.19 | 14384 | 6.61 | 14384 | 5.86 | 14384 | 6.54 | 14384 | 7.45 | 14384 | 2.29 | 14384 | 4.12 | 14384 | 3.9
14386 | 5.06 | 14386 | 9.19 | 14386 | 6.62 | 14386 | 5.85 | 14386 | 6.54 | 14386 | 7.45 | 14386 | 2.29 | 14386 | 4.12 | 14386 | 3.89
14388 | 5.06 | 14388 | 9.18 | 14388 | 6.61 | 14388 | 5.85 | 14388 | 6.54 | 14388 | 7.46 | 14388 | 2.29 | 14388 | 4.12 | 14388 | 3.9
14390 | 5.06 | 14390 | 9.19 | 14390 | 6.61 | 14390 | 5.85 | 14390 | 6.54 | 14390 | 7.46 | 14390 | 2.29 | 14390 | 4.12 | 14390 | 3.9
14392 | 5.06 | 14392 | 9.19 | 14392 | 6.61 | 14392 | 5.85 | 14392 | 6.54 | 14392 | 7.46 | 14392 | 2.29 | 14392 | 4.12 | 14392 | 3.89
14394 | 5.07 | 14394 | 9.19 | 14394 | 6.62 | 14394 | 5.85 | 14394 | 6.55 | 14394 | 7.45 | 14394 | 2.29 | 14394 | 4.12 | 14394 | 3.9
14396 | 5.07 | 14396 | 9.2 | 14396 | 6.62 | 14396 | 5.86 | 14396 | 6.55 | 14396 | 7.46 | 14396 | 2.29 | 14396 | 4.12 | 14396 | 3.9
14398 | 5.06 | 14398 | 9.21 | 14398 | 6.61 | 14398 | 5.85 | 14398 | 6.55 | 14398 | 7.46 | 14398 | 2.29 | 14398 | 4.12 | 14398 | 3.89
14400 | 5.07 | 14400 | 9.21 | 14400 | 6.61 | 14400 | 5.85 | 14400 | 6.55 | 14400 | 7.46 | 14400 | 2.29 | 14400 | 4.12 | 14400 | 3.9
14402 | 5.07 | 14402 | 9.2 | 14402 | 6.61 | 14402 | 5.86 | 14402 | 6.55 | 14402 | 7.46 | 14402 | 2.29 | 14402 | 4.12 | 14402 | 3.9
14404 | 5.06 | 14404 | 9.2 | 14404 | 6.62 | 14404 | 5.86 | 14404 | 6.55 | 14404 | 7.46 | 14404 | 2.29 | 14404 | 4.12 | 14404 | 3.9
14406 | 5.06 | 14406 | 9.21 | 14406 | 6.62 | 14406 | 5.86 | 14406 | 6.55 | 14406 | 7.46 | 14406 | 2.29 | 14406 | 4.12 | 14406 | 3.9
14408 | 5.06 | 14408 | 9.21 | 14408 | 6.61 | 14408 | 5.85 | 14408 | 6.55 | 14408 | 7.46 | 14408 | 2.29 | 14408 | 4.12 | 14408 | 3.9
14410 | 5.07 | 14410 | 9.22 | 14410 | 6.61 | 14410 | 5.86 | 14410 | 6.56 | 14410 | 7.46 | 14410 | 2.29 | 14410 | 4.12 | 14410 | 3.9
14412 | 5.07 | 14412 | 9.21 | 14412 | 6.62 | 14412 | 5.86 | 14412 | 6.55 | 14412 | 7.47 | 14412 | 2.29 | 14412 | 4.13 | 14412 | 3.9
14414 | 5.07 | 14414 | 9.21 | 14414 | 6.62 | 14414 | 5.87 | 14414 | 6.56 | 14414 | 7.47 | 14414 | 2.29 | 14414 | 4.12 | 14414 | 3.9
14416 | 5.07 | 14416 | 9.21 | 14416 | 6.62 | 14416 | 5.86 | 14416 | 6.55 | 14416 | 7.46 | 14416 | 2.29 | 14416 | 4.13 | 14416 | 3.91
14418 | 5.07 | 14418 | 9.22 | 14418 | 6.63 | 14418 | 5.87 | 14418 | 6.56 | 14418 | 7.47 | 14418 | 2.29 | 14418 | 4.12 | 14418 | 3.89
14420 | 5.07 | 14420 | 9.21 | 14420 | 6.62 | 14420 | 5.87 | 14420 | 6.56 | 14420 | 7.47 | 14420 | 2.29 | 14420 | 4.13 | 14420 | 3.9
14422 | 5.07 | 14422 | 9.22 | 14422 | 6.63 | 14422 | 5.87 | 14422 | 6.56 | 14422 | 7.47 | 14422 | 2.29 | 14422 | 4.13 | 14422 | 3.9
14424 | 5.07 | 14424 | 9.23 | 14424 | 6.64 | 14424 | 5.87 | 14424 | 6.56 | 14424 | 7.47 | 14424 | 2.29 | 14424 | 4.13 | 14424 | 3.9
14426 | 5.07 | 14426 | 9.19 | 14426 | 6.63 | 14426 | 5.87 | 14426 | 6.56 | 14426 | 7.47 | 14426 | 2.29 | 14426 | 4.13 | 14426 | 3.9
14428 | 5.07 | 14428 | 9.21 | 14428 | 6.64 | 14428 | 5.86 | 14428 | 6.56 | 14428 | 7.46 | 14428 | 2.29 | 14428 | 4.13 | 14428 | 3.9
14430 | 5.07 | 14430 | 9.23 | 14430 | 6.63 | 14430 | 5.87 | 14430 | 6.56 | 14430 | 7.47 | 14430 | 2.29 | 14430 | 4.13 | 14430 | 3.9
14432 | 5.07 | 14432 | 9.23 | 14432 | 6.64 | 14432 | 5.87 | 14432 | 6.56 | 14432 | 7.47 | 14432 | 2.3 | 14432 | 4.13 | 14432 | 3.9
14434 | 5.07 | 14434 | 9.23 | 14434 | 6.64 | 14434 | 5.87 | 14434 | 6.54 | 14434 | 7.47 | 14434 | 2.29 | 14434 | 4.13 | 14434 | 3.9
14436 | 5.07 | 14436 | 9.24 | 14436 | 6.65 | 14436 | 5.87 | 14436 | 6.56 | 14436 | 7.48 | 14436 | 2.29 | 14436 | 4.13 | 14436 | 3.9
14438 | 5.07 | 14438 | 9.23 | 14438 | 6.64 | 14438 | 5.87 | 14438 | 6.56 | 14438 | 7.47 | 14438 | 2.29 | 14438 | 4.13 | 14438 | 3.9
14440 | 5.07 | 14440 | 9.24 | 14440 | 6.64 | 14440 | 5.87 | 14440 | 6.56 | 14440 | 7.48 | 14440 | 2.29 | 14440 | 4.13 | 14440 | 3.91
14442 | 5.08 | 14442 | 9.24 | 14442 | 6.65 | 14442 | 5.87 | 14442 | 6.56 | 14442 | 7.48 | 14442 | 2.29 | 14442 | 4.13 | 14442 | 3.9
14444 | 5.07 | 14444 | 9.24 | 14444 | 6.65 | 14444 | 5.87 | 14444 | 6.56 | 14444 | 7.48 | 14444 | 2.29 | 14444 | 4.13 | 14444 | 3.91
14446 | 5.08 | 14446 | 9.25 | 14446 | 6.66 | 14446 | 5.88 | 14446 | 6.57 | 14446 | 7.48 | 14446 | 2.29 | 14446 | 4.13 | 14446 | 3.91
14448 | 5.08 | 14448 | 9.25 | 14448 | 6.65 | 14448 | 5.88 | 14448 | 6.57 | 14448 | 7.48 | 14448 | 2.3 | 14448 | 4.13 | 14448 | 3.91
14450 | 5.08 | 14450 | 9.25 | 14450 | 6.65 | 14450 | 5.88 | 14450 | 6.57 | 14450 | 7.48 | 14450 | 2.3 | 14450 | 4.14 | 14450 | 3.91
14452 | 5.08 | 14452 | 9.25 | 14452 | 6.65 | 14452 | 5.87 | 14452 | 6.57 | 14452 | 7.48 | 14452 | 2.3 | 14452 | 4.14 | 14452 | 3.91
14454 | 5.08 | 14454 | 9.26 | 14454 | 6.65 | 14454 | 5.87 | 14454 | 6.57 | 14454 | 7.48 | 14454 | 2.3 | 14454 | 4.13 | 14454 | 3.91
14456 | 5.08 | 14456 | 9.26 | 14456 | 6.65 | 14456 | 5.88 | 14456 | 6.57 | 14456 | 7.48 | 14456 | 2.3 | 14456 | 4.13 | 14456 | 3.9
14458 | 5.08 | 14458 | 9.26 | 14458 | 6.65 | 14458 | 5.88 | 14458 | 6.57 | 14458 | 7.48 | 14458 | 2.3 | 14458 | 4.14 | 14458 | 3.91
14460 | 5.07 | 14460 | 9.25 | 14460 | 6.66 | 14460 | 5.88 | 14460 | 6.57 | 14460 | 7.49 | 14460 | 2.3 | 14460 | 4.14 | 14460 | 3.91
14462 | 5.08 | 14462 | 9.26 | 14462 | 6.66 | 14462 | 5.88 | 14462 | 6.58 | 14462 | 7.48 | 14462 | 2.3 | 14462 | 4.13 | 14462 | 3.91
14464 | 5.08 | 14464 | 9.26 | 14464 | 6.65 | 14464 | 5.89 | 14464 | 6.57 | 14464 | 7.48 | 14464 | 2.3 | 14464 | 4.14 | 14464 | 3.91
14466 | 5.08 | 14466 | 9.26 | 14466 | 6.65 | 14466 | 5.89 | 14466 | 6.57 | 14466 | 7.49 | 14466 | 2.29 | 14466 | 4.14 | 14466 | 3.9
14468 | 5.08 | 14468 | 9.26 | 14468 | 6.65 | 14468 | 5.89 | 14468 | 6.58 | 14468 | 7.49 | 14468 | 2.29 | 14468 | 4.14 | 14468 | 3.9
14470 | 5.08 | 14470 | 9.27 | 14470 | 6.66 | 14470 | 5.89 | 14470 | 6.57 | 14470 | 7.49 | 14470 | 2.3 | 14470 | 4.14 | 14470 | 3.91
14472 | 5.08 | 14472 | 9.27 | 14472 | 6.65 | 14472 | 5.89 | 14472 | 6.58 | 14472 | 7.48 | 14472 | 2.29 | 14472 | 4.14 | 14472 | 3.91
14474 | 5.08 | 14474 | 9.27 | 14474 | 6.66 | 14474 | 5.9 | 14474 | 6.58 | 14474 | 7.49 | 14474 | 2.3 | 14474 | 4.14 | 14474 | 3.91
14476 | 5.08 | 14476 | 9.26 | 14476 | 6.61 | 14476 | 5.88 | 14476 | 6.58 | 14476 | 7.49 | 14476 | 2.3 | 14476 | 4.14 | 14476 | 3.91
14478 | 5.08 | 14478 | 9.28 | 14478 | 6.65 | 14478 | 5.9 | 14478 | 6.58 | 14478 | 7.49 | 14478 | 2.3 | 14478 | 4.14 | 14478 | 3.9
14480 | 5.08 | 14480 | 9.27 | 14480 | 6.64 | 14480 | 5.89 | 14480 | 6.58 | 14480 | 7.49 | 14480 | 2.29 | 14480 | 4.14 | 14480 | 3.91
14482 | 5.09 | 14482 | 9.28 | 14482 | 6.65 | 14482 | 5.9 | 14482 | 6.58 | 14482 | 7.49 | 14482 | 2.3 | 14482 | 4.14 | 14482 | 3.91
14484 | 5.09 | 14484 | 9.28 | 14484 | 6.65 | 14484 | 5.9 | 14484 | 6.58 | 14484 | 7.49 | 14484 | 2.3 | 14484 | 4.15 | 14484 | 3.91
14486 | 5.09 | 14486 | 9.28 | 14486 | 6.66 | 14486 | 5.9 | 14486 | 6.58 | 14486 | 7.49 | 14486 | 2.29 | 14486 | 4.15 | 14486 | 3.91
14488 | 5.08 | 14488 | 9.29 | 14488 | 6.66 | 14488 | 5.91 | 14488 | 6.58 | 14488 | 7.49 | 14488 | 2.3 | 14488 | 4.14 | 14488 | 3.91
14490 | 5.08 | 14490 | 9.29 | 14490 | 6.66 | 14490 | 5.9 | 14490 | 6.59 | 14490 | 7.49 | 14490 | 2.29 | 14490 | 4.15 | 14490 | 3.91
14492 | 5.09 | 14492 | 9.28 | 14492 | 6.67 | 14492 | 5.91 | 14492 | 6.59 | 14492 | 7.5 | 14492 | 2.29 | 14492 | 4.14 | 14492 | 3.91
14494 | 5.09 | 14494 | 9.29 | 14494 | 6.66 | 14494 | 5.9 | 14494 | 6.59 | 14494 | 7.5 | 14494 | 2.3 | 14494 | 4.15 | 14494 | 3.91
14496 | 5.08 | 14496 | 9.29 | 14496 | 6.68 | 14496 | 5.9 | 14496 | 6.59 | 14496 | 7.49 | 14496 | 2.3 | 14496 | 4.15 | 14496 | 3.92
14498 | 5.08 | 14498 | 9.29 | 14498 | 6.67 | 14498 | 5.9 | 14498 | 6.59 | 14498 | 7.5 | 14498 | 2.3 | 14498 | 4.15 | 14498 | 3.91
14500 | 5.08 | 14500 | 9.29 | 14500 | 6.67 | 14500 | 5.91 | 14500 | 6.59 | 14500 | 7.49 | 14500 | 2.29 | 14500 | 4.14 | 14500 | 3.91
14502 | 5.09 | 14502 | 9.29 | 14502 | 6.67 | 14502 | 5.91 | 14502 | 6.59 | 14502 | 7.5 | 14502 | 2.3 | 14502 | 4.15 | 14502 | 3.91
14504 | 5.09 | 14504 | 9.3 | 14504 | 6.68 | 14504 | 5.91 | 14504 | 6.59 | 14504 | 7.5 | 14504 | 2.29 | 14504 | 4.15 | 14504 | 3.92
14506 | 5.09 | 14506 | 9.3 | 14506 | 6.68 | 14506 | 5.91 | 14506 | 6.59 | 14506 | 7.5 | 14506 | 2.3 | 14506 | 4.14 | 14506 | 3.91
14508 | 5.09 | 14508 | 9.3 | 14508 | 6.68 | 14508 | 5.91 | 14508 | 6.59 | 14508 | 7.5 | 14508 | 2.3 | 14508 | 4.15 | 14508 | 3.92
14510 | 5.09 | 14510 | 9.31 | 14510 | 6.68 | 14510 | 5.92 | 14510 | 6.6 | 14510 | 7.5 | 14510 | 2.3 | 14510 | 4.15 | 14510 | 3.92
14512 | 5.09 | 14512 | 9.3 | 14512 | 6.67 | 14512 | 5.92 | 14512 | 6.6 | 14512 | 7.5 | 14512 | 2.3 | 14512 | 4.15 | 14512 | 3.92
14514 | 5.09 | 14514 | 9.31 | 14514 | 6.68 | 14514 | 5.92 | 14514 | 6.6 | 14514 | 7.51 | 14514 | 2.3 | 14514 | 4.15 | 14514 | 3.91
14516 | 5.09 | 14516 | 9.31 | 14516 | 6.68 | 14516 | 5.92 | 14516 | 6.6 | 14516 | 7.5 | 14516 | 2.29 | 14516 | 4.15 | 14516 | 3.92
14518 | 5.09 | 14518 | 9.31 | 14518 | 6.69 | 14518 | 5.91 | 14518 | 6.6 | 14518 | 7.51 | 14518 | 2.29 | 14518 | 4.15 | 14518 | 3.91
14520 | 5.09 | 14520 | 9.32 | 14520 | 6.68 | 14520 | 5.92 | 14520 | 6.6 | 14520 | 7.5 | 14520 | 2.29 | 14520 | 4.15 | 14520 | 3.92
14522 | 5.09 | 14522 | 9.32 | 14522 | 6.68 | 14522 | 5.92 | 14522 | 6.6 | 14522 | 7.5 | 14522 | 2.29 | 14522 | 4.16 | 14522 | 3.92
14524 | 5.09 | 14524 | 9.32 | 14524 | 6.68 | 14524 | 5.92 | 14524 | 6.6 | 14524 | 7.51 | 14524 | 2.3 | 14524 | 4.16 | 14524 | 3.92
14526 | 5.09 | 14526 | 9.33 | 14526 | 6.68 | 14526 | 5.92 | 14526 | 6.6 | 14526 | 7.51 | 14526 | 2.29 | 14526 | 4.16 | 14526 | 3.92
14528 | 5.09 | 14528 | 9.33 | 14528 | 6.68 | 14528 | 5.92 | 14528 | 6.6 | 14528 | 7.51 | 14528 | 2.3 | 14528 | 4.16 | 14528 | 3.92
14530 | 5.09 | 14530 | 9.31 | 14530 | 6.68 | 14530 | 5.92 | 14530 | 6.6 | 14530 | 7.51 | 14530 | 2.3 | 14530 | 4.16 | 14530 | 3.92
14532 | 5.09 | 14532 | 9.31 | 14532 | 6.68 | 14532 | 5.92 | 14532 | 6.6 | 14532 | 7.51 | 14532 | 2.3 | 14532 | 4.16 | 14532 | 3.92
14534 | 5.09 | 14534 | 9.31 | 14534 | 6.69 | 14534 | 5.92 | 14534 | 6.6 | 14534 | 7.51 | 14534 | 2.3 | 14534 | 4.15 | 14534 | 3.91
14536 | 5.09 | 14536 | 9.36 | 14536 | 6.69 | 14536 | 5.93 | 14536 | 6.6 | 14536 | 7.51 | 14536 | 2.3 | 14536 | 4.16 | 14536 | 3.92
14538 | 5.1 | 14538 | 9.4 | 14538 | 6.7 | 14538 | 5.92 | 14538 | 6.6 | 14538 | 7.51 | 14538 | 2.3 | 14538 | 4.15 | 14538 | 3.92
14540 | 5.09 | 14540 | 9.42 | 14540 | 6.69 | 14540 | 5.92 | 14540 | 6.6 | 14540 | 7.51 | 14540 | 2.3 | 14540 | 4.16 | 14540 | 3.92
14542 | 5.09 | 14542 | 9.41 | 14542 | 6.68 | 14542 | 5.93 | 14542 | 6.61 | 14542 | 7.52 | 14542 | 2.3 | 14542 | 4.15 | 14542 | 3.92
14544 | 5.09 | 14544 | 9.4 | 14544 | 6.69 | 14544 | 5.92 | 14544 | 6.6 | 14544 | 7.52 | 14544 | 2.3 | 14544 | 4.16 | 14544 | 3.92
14546 | 5.09 | 14546 | 9.42 | 14546 | 6.7 | 14546 | 5.93 | 14546 | 6.61 | 14546 | 7.52 | 14546 | 2.3 | 14546 | 4.15 | 14546 | 3.92
14548 | 5.1 | 14548 | 9.43 | 14548 | 6.7 | 14548 | 5.93 | 14548 | 6.61 | 14548 | 7.52 | 14548 | 2.3 | 14548 | 4.16 | 14548 | 3.92
14550 | 5.1 | 14550 | 9.43 | 14550 | 6.7 | 14550 | 5.92 | 14550 | 6.61 | 14550 | 7.52 | 14550 | 2.3 | 14550 | 4.16 | 14550 | 3.92
14552 | 5.1 | 14552 | 9.44 | 14552 | 6.7 | 14552 | 5.93 | 14552 | 6.61 | 14552 | 7.52 | 14552 | 2.3 | 14552 | 4.16 | 14552 | 3.92
14554 | 5.1 | 14554 | 9.44 | 14554 | 6.69 | 14554 | 5.93 | 14554 | 6.61 | 14554 | 7.52 | 14554 | 2.3 | 14554 | 4.16 | 14554 | 3.92
14556 | 5.1 | 14556 | 9.45 | 14556 | 6.7 | 14556 | 5.93 | 14556 | 6.61 | 14556 | 7.52 | 14556 | 2.3 | 14556 | 4.16 | 14556 | 3.92
14558 | 5.1 | 14558 | 9.45 | 14558 | 6.71 | 14558 | 5.93 | 14558 | 6.62 | 14558 | 7.52 | 14558 | 2.3 | 14558 | 4.16 | 14558 | 3.92
14560 | 5.1 | 14560 | 9.45 | 14560 | 6.7 | 14560 | 5.93 | 14560 | 6.62 | 14560 | 7.52 | 14560 | 2.3 | 14560 | 4.16 | 14560 | 3.92
14562 | 5.1 | 14562 | 9.46 | 14562 | 6.71 | 14562 | 5.93 | 14562 | 6.62 | 14562 | 7.52 | 14562 | 2.3 | 14562 | 4.16 | 14562 | 3.92
14564 | 5.1 | 14564 | 9.46 | 14564 | 6.73 | 14564 | 5.94 | 14564 | 6.62 | 14564 | 7.52 | 14564 | 2.3 | 14564 | 4.16 | 14564 | 3.92
14566 | 5.1 | 14566 | 9.46 | 14566 | 6.71 | 14566 | 5.94 | 14566 | 6.62 | 14566 | 7.53 | 14566 | 2.3 | 14566 | 4.17 | 14566 | 3.93
14568 | 5.1 | 14568 | 9.46 | 14568 | 6.71 | 14568 | 5.94 | 14568 | 6.62 | 14568 | 7.52 | 14568 | 2.3 | 14568 | 4.16 | 14568 | 3.93
14570 | 5.1 | 14570 | 9.45 | 14570 | 6.71 | 14570 | 5.93 | 14570 | 6.62 | 14570 | 7.52 | 14570 | 2.3 | 14570 | 4.17 | 14570 | 3.92
14572 | 5.11 | 14572 | 9.46 | 14572 | 6.71 | 14572 | 5.94 | 14572 | 6.63 | 14572 | 7.53 | 14572 | 2.3 | 14572 | 4.16 | 14572 | 3.92
14574 | 5.1 | 14574 | 9.47 | 14574 | 6.72 | 14574 | 5.94 | 14574 | 6.63 | 14574 | 7.53 | 14574 | 2.3 | 14574 | 4.16 | 14574 | 3.92
14576 | 5.1 | 14576 | 9.47 | 14576 | 6.72 | 14576 | 5.95 | 14576 | 6.63 | 14576 | 7.53 | 14576 | 2.3 | 14576 | 4.17 | 14576 | 3.92
14578 | 5.1 | 14578 | 9.47 | 14578 | 6.72 | 14578 | 5.94 | 14578 | 6.63 | 14578 | 7.53 | 14578 | 2.3 | 14578 | 4.16 | 14578 | 3.93
14580 | 5.1 | 14580 | 9.48 | 14580 | 6.72 | 14580 | 5.94 | 14580 | 6.63 | 14580 | 7.53 | 14580 | 2.3 | 14580 | 4.17 | 14580 | 3.93
14582 | 5.1 | 14582 | 9.48 | 14582 | 6.72 | 14582 | 5.94 | 14582 | 6.63 | 14582 | 7.53 | 14582 | 2.3 | 14582 | 4.17 | 14582 | 3.93
14584 | 5.1 | 14584 | 9.48 | 14584 | 6.72 | 14584 | 5.94 | 14584 | 6.63 | 14584 | 7.53 | 14584 | 2.3 | 14584 | 4.16 | 14584 | 3.92
14586 | 5.1 | 14586 | 9.49 | 14586 | 6.73 | 14586 | 5.95 | 14586 | 6.63 | 14586 | 7.53 | 14586 | 2.3 | 14586 | 4.17 | 14586 | 3.93
14588 | 5.11 | 14588 | 9.49 | 14588 | 6.72 | 14588 | 5.94 | 14588 | 6.63 | 14588 | 7.53 | 14588 | 2.3 | 14588 | 4.17 | 14588 | 3.93
14590 | 5.11 | 14590 | 9.49 | 14590 | 6.72 | 14590 | 5.94 | 14590 | 6.63 | 14590 | 7.53 | 14590 | 2.3 | 14590 | 4.17 | 14590 | 3.92
14592 | 5.11 | 14592 | 9.49 | 14592 | 6.72 | 14592 | 5.94 | 14592 | 6.64 | 14592 | 7.53 | 14592 | 2.3 | 14592 | 4.17 | 14592 | 3.93
14594 | 5.11 | 14594 | 9.5 | 14594 | 6.73 | 14594 | 5.95 | 14594 | 6.64 | 14594 | 7.54 | 14594 | 2.3 | 14594 | 4.17 | 14594 | 3.93
14596 | 5.11 | 14596 | 9.5 | 14596 | 6.72 | 14596 | 5.95 | 14596 | 6.64 | 14596 | 7.53 | 14596 | 2.3 | 14596 | 4.17 | 14596 | 3.93
14598 | 5.11 | 14598 | 9.48 | 14598 | 6.72 | 14598 | 5.95 | 14598 | 6.64 | 14598 | 7.53 | 14598 | 2.3 | 14598 | 4.17 | 14598 | 3.92
14600 | 5.11 | 14600 | 9.5 | 14600 | 6.71 | 14600 | 5.95 | 14600 | 6.64 | 14600 | 7.53 | 14600 | 2.3 | 14600 | 4.18 | 14600 | 3.93
14602 | 5.11 | 14602 | 9.5 | 14602 | 6.72 | 14602 | 5.95 | 14602 | 6.64 | 14602 | 7.53 | 14602 | 2.3 | 14602 | 4.17 | 14602 | 3.93
14604 | 5.11 | 14604 | 9.5 | 14604 | 6.72 | 14604 | 5.95 | 14604 | 6.64 | 14604 | 7.53 | 14604 | 2.3 | 14604 | 4.17 | 14604 | 3.93
14606 | 5.11 | 14606 | 9.51 | 14606 | 6.72 | 14606 | 5.95 | 14606 | 6.64 | 14606 | 7.54 | 14606 | 2.3 | 14606 | 4.17 | 14606 | 3.93
14608 | 5.11 | 14608 | 9.51 | 14608 | 6.72 | 14608 | 5.95 | 14608 | 6.64 | 14608 | 7.54 | 14608 | 2.3 | 14608 | 4.17 | 14608 | 3.93
14610 | 5.11 | 14610 | 9.51 | 14610 | 6.73 | 14610 | 5.95 | 14610 | 6.65 | 14610 | 7.54 | 14610 | 2.3 | 14610 | 4.17 | 14610 | 3.93
14612 | 5.11 | 14612 | 9.51 | 14612 | 6.74 | 14612 | 5.96 | 14612 | 6.64 | 14612 | 7.54 | 14612 | 2.3 | 14612 | 4.17 | 14612 | 3.93
14614 | 5.11 | 14614 | 9.52 | 14614 | 6.73 | 14614 | 5.96 | 14614 | 6.65 | 14614 | 7.54 | 14614 | 2.3 | 14614 | 4.17 | 14614 | 3.93
14616 | 5.11 | 14616 | 9.51 | 14616 | 6.74 | 14616 | 5.96 | 14616 | 6.65 | 14616 | 7.54 | 14616 | 2.3 | 14616 | 4.17 | 14616 | 3.93
14618 | 5.11 | 14618 | 9.52 | 14618 | 6.73 | 14618 | 5.97 | 14618 | 6.65 | 14618 | 7.55 | 14618 | 2.3 | 14618 | 4.17 | 14618 | 3.93
14620 | 5.11 | 14620 | 9.52 | 14620 | 6.74 | 14620 | 5.97 | 14620 | 6.65 | 14620 | 7.54 | 14620 | 2.3 | 14620 | 4.18 | 14620 | 3.93
14622 | 5.11 | 14622 | 9.52 | 14622 | 6.74 | 14622 | 5.97 | 14622 | 6.64 | 14622 | 7.54 | 14622 | 2.3 | 14622 | 4.18 | 14622 | 3.93
14624 | 5.11 | 14624 | 9.52 | 14624 | 6.75 | 14624 | 5.97 | 14624 | 6.65 | 14624 | 7.54 | 14624 | 2.3 | 14624 | 4.18 | 14624 | 3.93
14626 | 5.11 | 14626 | 9.52 | 14626 | 6.72 | 14626 | 5.97 | 14626 | 6.65 | 14626 | 7.54 | 14626 | 2.3 | 14626 | 4.18 | 14626 | 3.93
14628 | 5.11 | 14628 | 9.52 | 14628 | 6.74 | 14628 | 5.97 | 14628 | 6.65 | 14628 | 7.54 | 14628 | 2.3 | 14628 | 4.18 | 14628 | 3.94
14630 | 5.11 | 14630 | 9.53 | 14630 | 6.74 | 14630 | 5.97 | 14630 | 6.65 | 14630 | 7.55 | 14630 | 2.3 | 14630 | 4.18 | 14630 | 3.93
14632 | 5.12 | 14632 | 9.53 | 14632 | 6.73 | 14632 | 5.98 | 14632 | 6.66 | 14632 | 7.55 | 14632 | 2.3 | 14632 | 4.18 | 14632 | 3.93
14634 | 5.11 | 14634 | 9.53 | 14634 | 6.74 | 14634 | 5.98 | 14634 | 6.66 | 14634 | 7.55 | 14634 | 2.3 | 14634 | 4.18 | 14634 | 3.94
14636 | 5.11 | 14636 | 9.54 | 14636 | 6.73 | 14636 | 5.99 | 14636 | 6.66 | 14636 | 7.55 | 14636 | 2.3 | 14636 | 4.18 | 14636 | 3.94
14638 | 5.12 | 14638 | 9.55 | 14638 | 6.74 | 14638 | 5.99 | 14638 | 6.66 | 14638 | 7.55 | 14638 | 2.3 | 14638 | 4.18 | 14638 | 3.93
14640 | 5.11 | 14640 | 9.54 | 14640 | 6.74 | 14640 | 5.99 | 14640 | 6.66 | 14640 | 7.55 | 14640 | 2.3 | 14640 | 4.18 | 14640 | 3.93
14642 | 5.12 | 14642 | 9.54 | 14642 | 6.74 | 14642 | 5.99 | 14642 | 6.66 | 14642 | 7.54 | 14642 | 2.31 | 14642 | 4.18 | 14642 | 3.94
14644 | 5.11 | 14644 | 9.55 | 14644 | 6.74 | 14644 | 5.99 | 14644 | 6.64 | 14644 | 7.55 | 14644 | 2.3 | 14644 | 4.19 | 14644 | 3.93
14646 | 5.12 | 14646 | 9.55 | 14646 | 6.75 | 14646 | 5.99 | 14646 | 6.65 | 14646 | 7.56 | 14646 | 2.3 | 14646 | 4.18 | 14646 | 3.93
14648 | 5.12 | 14648 | 9.54 | 14648 | 6.76 | 14648 | 5.99 | 14648 | 6.66 | 14648 | 7.55 | 14648 | 2.3 | 14648 | 4.19 | 14648 | 3.94
14650 | 5.12 | 14650 | 9.54 | 14650 | 6.75 | 14650 | 5.99 | 14650 | 6.66 | 14650 | 7.55 | 14650 | 2.3 | 14650 | 4.18 | 14650 | 3.93
14652 | 5.12 | 14652 | 9.55 | 14652 | 6.76 | 14652 | 5.99 | 14652 | 6.66 | 14652 | 7.56 | 14652 | 2.3 | 14652 | 4.19 | 14652 | 3.94
14654 | 5.12 | 14654 | 9.55 | 14654 | 6.75 | 14654 | 6 | 14654 | 6.67 | 14654 | 7.55 | 14654 | 2.31 | 14654 | 4.19 | 14654 | 3.94
14656 | 5.12 | 14656 | 9.55 | 14656 | 6.75 | 14656 | 6 | 14656 | 6.67 | 14656 | 7.55 | 14656 | 2.3 | 14656 | 4.18 | 14656 | 3.94
14658 | 5.12 | 14658 | 9.56 | 14658 | 6.76 | 14658 | 6 | 14658 | 6.67 | 14658 | 7.56 | 14658 | 2.3 | 14658 | 4.19 | 14658 | 3.94
14660 | 5.12 | 14660 | 9.56 | 14660 | 6.76 | 14660 | 6 | 14660 | 6.67 | 14660 | 7.55 | 14660 | 2.3 | 14660 | 4.19 | 14660 | 3.93
14662 | 5.12 | 14662 | 9.56 | 14662 | 6.76 | 14662 | 6 | 14662 | 6.67 | 14662 | 7.56 | 14662 | 2.3 | 14662 | 4.18 | 14662 | 3.93
14664 | 5.12 | 14664 | 9.56 | 14664 | 6.77 | 14664 | 6 | 14664 | 6.67 | 14664 | 7.56 | 14664 | 2.3 | 14664 | 4.19 | 14664 | 3.94
14666 | 5.12 | 14666 | 9.56 | 14666 | 6.76 | 14666 | 6 | 14666 | 6.67 | 14666 | 7.56 | 14666 | 2.3 | 14666 | 4.19 | 14666 | 3.94
14668 | 5.12 | 14668 | 9.57 | 14668 | 6.77 | 14668 | 6 | 14668 | 6.67 | 14668 | 7.56 | 14668 | 2.3 | 14668 | 4.19 | 14668 | 3.94
14670 | 5.12 | 14670 | 9.56 | 14670 | 6.77 | 14670 | 6 | 14670 | 6.67 | 14670 | 7.56 | 14670 | 2.3 | 14670 | 4.19 | 14670 | 3.94
14672 | 5.12 | 14672 | 9.56 | 14672 | 6.76 | 14672 | 6.01 | 14672 | 6.67 | 14672 | 7.56 | 14672 | 2.3 | 14672 | 4.19 | 14672 | 3.94
14674 | 5.12 | 14674 | 9.57 | 14674 | 6.76 | 14674 | 6 | 14674 | 6.68 | 14674 | 7.56 | 14674 | 2.31 | 14674 | 4.19 | 14674 | 3.94
14676 | 5.12 | 14676 | 9.58 | 14676 | 6.76 | 14676 | 6.01 | 14676 | 6.68 | 14676 | 7.56 | 14676 | 2.3 | 14676 | 4.19 | 14676 | 3.94
14678 | 5.12 | 14678 | 9.58 | 14678 | 6.77 | 14678 | 6.01 | 14678 | 6.68 | 14678 | 7.56 | 14678 | 2.31 | 14678 | 4.19 | 14678 | 3.94
14680 | 5.13 | 14680 | 9.58 | 14680 | 6.76 | 14680 | 6.01 | 14680 | 6.67 | 14680 | 7.56 | 14680 | 2.3 | 14680 | 4.19 | 14680 | 3.95
14682 | 5.13 | 14682 | 9.58 | 14682 | 6.76 | 14682 | 6.01 | 14682 | 6.68 | 14682 | 7.56 | 14682 | 2.3 | 14682 | 4.19 | 14682 | 3.95
14684 | 5.12 | 14684 | 9.58 | 14684 | 6.77 | 14684 | 6.01 | 14684 | 6.68 | 14684 | 7.57 | 14684 | 2.3 | 14684 | 4.19 | 14684 | 3.94
14686 | 5.12 | 14686 | 9.58 | 14686 | 6.75 | 14686 | 6.01 | 14686 | 6.68 | 14686 | 7.57 | 14686 | 2.3 | 14686 | 4.19 | 14686 | 3.94
14688 | 5.12 | 14688 | 9.59 | 14688 | 6.77 | 14688 | 6.01 | 14688 | 6.68 | 14688 | 7.57 | 14688 | 2.3 | 14688 | 4.19 | 14688 | 3.94
14690 | 5.13 | 14690 | 9.59 | 14690 | 6.76 | 14690 | 6.01 | 14690 | 6.68 | 14690 | 7.57 | 14690 | 2.3 | 14690 | 4.19 | 14690 | 3.95
14692 | 5.12 | 14692 | 9.59 | 14692 | 6.77 | 14692 | 6.02 | 14692 | 6.69 | 14692 | 7.57 | 14692 | 2.3 | 14692 | 4.19 | 14692 | 3.94
14694 | 5.13 | 14694 | 9.59 | 14694 | 6.77 | 14694 | 6.01 | 14694 | 6.69 | 14694 | 7.57 | 14694 | 2.3 | 14694 | 4.19 | 14694 | 3.94
14696 | 5.13 | 14696 | 9.59 | 14696 | 6.78 | 14696 | 6.02 | 14696 | 6.69 | 14696 | 7.57 | 14696 | 2.3 | 14696 | 4.19 | 14696 | 3.95
14698 | 5.13 | 14698 | 9.6 | 14698 | 6.78 | 14698 | 6.01 | 14698 | 6.69 | 14698 | 7.57 | 14698 | 2.3 | 14698 | 4.19 | 14698 | 3.94
14700 | 5.13 | 14700 | 9.6 | 14700 | 6.78 | 14700 | 6.01 | 14700 | 6.69 | 14700 | 7.57 | 14700 | 2.3 | 14700 | 4.2 | 14700 | 3.94
14702 | 5.13 | 14702 | 9.59 | 14702 | 6.76 | 14702 | 6.01 | 14702 | 6.69 | 14702 | 7.57 | 14702 | 2.3 | 14702 | 4.19 | 14702 | 3.94
14704 | 5.13 | 14704 | 9.6 | 14704 | 6.77 | 14704 | 6.02 | 14704 | 6.69 | 14704 | 7.57 | 14704 | 2.3 | 14704 | 4.2 | 14704 | 3.95
14706 | 5.13 | 14706 | 9.61 | 14706 | 6.78 | 14706 | 6.02 | 14706 | 6.69 | 14706 | 7.57 | 14706 | 2.31 | 14706 | 4.2 | 14706 | 3.95
14708 | 5.13 | 14708 | 9.61 | 14708 | 6.78 | 14708 | 6.02 | 14708 | 6.69 | 14708 | 7.58 | 14708 | 2.31 | 14708 | 4.2 | 14708 | 3.95
14710 | 5.13 | 14710 | 9.61 | 14710 | 6.78 | 14710 | 6.02 | 14710 | 6.69 | 14710 | 7.57 | 14710 | 2.3 | 14710 | 4.2 | 14710 | 3.94
14712 | 5.13 | 14712 | 9.62 | 14712 | 6.78 | 14712 | 6.03 | 14712 | 6.69 | 14712 | 7.57 | 14712 | 2.3 | 14712 | 4.2 | 14712 | 3.95
14714 | 5.13 | 14714 | 9.61 | 14714 | 6.78 | 14714 | 6.03 | 14714 | 6.7 | 14714 | 7.58 | 14714 | 2.31 | 14714 | 4.2 | 14714 | 3.95
14716 | 5.14 | 14716 | 9.62 | 14716 | 6.79 | 14716 | 6.03 | 14716 | 6.7 | 14716 | 7.56 | 14716 | 2.3 | 14716 | 4.2 | 14716 | 3.94
14718 | 5.14 | 14718 | 9.61 | 14718 | 6.79 | 14718 | 6.03 | 14718 | 6.69 | 14718 | 7.57 | 14718 | 2.3 | 14718 | 4.2 | 14718 | 3.95
14720 | 5.13 | 14720 | 9.62 | 14720 | 6.79 | 14720 | 6.03 | 14720 | 6.7 | 14720 | 7.57 | 14720 | 2.31 | 14720 | 4.2 | 14720 | 3.95
14722 | 5.13 | 14722 | 9.61 | 14722 | 6.8 | 14722 | 6.04 | 14722 | 6.7 | 14722 | 7.58 | 14722 | 2.3 | 14722 | 4.2 | 14722 | 3.95
14724 | 5.13 | 14724 | 9.62 | 14724 | 6.79 | 14724 | 6.03 | 14724 | 6.7 | 14724 | 7.58 | 14724 | 2.3 | 14724 | 4.2 | 14724 | 3.95
14726 | 5.14 | 14726 | 9.62 | 14726 | 6.8 | 14726 | 6.04 | 14726 | 6.7 | 14726 | 7.57 | 14726 | 2.3 | 14726 | 4.2 | 14726 | 3.95
14728 | 5.13 | 14728 | 9.62 | 14728 | 6.79 | 14728 | 6.04 | 14728 | 6.71 | 14728 | 7.58 | 14728 | 2.3 | 14728 | 4.2 | 14728 | 3.95
14730 | 5.14 | 14730 | 9.63 | 14730 | 6.8 | 14730 | 6.04 | 14730 | 6.7 | 14730 | 7.58 | 14730 | 2.3 | 14730 | 4.2 | 14730 | 3.95
14732 | 5.14 | 14732 | 9.63 | 14732 | 6.79 | 14732 | 6.04 | 14732 | 6.71 | 14732 | 7.58 | 14732 | 2.3 | 14732 | 4.21 | 14732 | 3.96
14734 | 5.13 | 14734 | 9.62 | 14734 | 6.79 | 14734 | 6.04 | 14734 | 6.7 | 14734 | 7.58 | 14734 | 2.31 | 14734 | 4.2 | 14734 | 3.95
14736 | 5.14 | 14736 | 9.63 | 14736 | 6.79 | 14736 | 6.04 | 14736 | 6.71 | 14736 | 7.58 | 14736 | 2.3 | 14736 | 4.21 | 14736 | 3.95
14738 | 5.14 | 14738 | 9.62 | 14738 | 6.79 | 14738 | 6.04 | 14738 | 6.71 | 14738 | 7.58 | 14738 | 2.3 | 14738 | 4.2 | 14738 | 3.95
14740 | 5.14 | 14740 | 9.63 | 14740 | 6.8 | 14740 | 6.04 | 14740 | 6.71 | 14740 | 7.58 | 14740 | 2.3 | 14740 | 4.2 | 14740 | 3.95
14742 | 5.14 | 14742 | 9.64 | 14742 | 6.8 | 14742 | 6.04 | 14742 | 6.71 | 14742 | 7.58 | 14742 | 2.3 | 14742 | 4.21 | 14742 | 3.95
14744 | 5.14 | 14744 | 9.64 | 14744 | 6.8 | 14744 | 6.05 | 14744 | 6.71 | 14744 | 7.59 | 14744 | 2.3 | 14744 | 4.21 | 14744 | 3.95
14746 | 5.14 | 14746 | 9.63 | 14746 | 6.8 | 14746 | 6.05 | 14746 | 6.71 | 14746 | 7.59 | 14746 | 2.31 | 14746 | 4.21 | 14746 | 3.95
14748 | 5.14 | 14748 | 9.61 | 14748 | 6.8 | 14748 | 6.05 | 14748 | 6.71 | 14748 | 7.59 | 14748 | 2.3 | 14748 | 4.21 | 14748 | 3.95
14750 | 5.14 | 14750 | 9.63 | 14750 | 6.8 | 14750 | 6.05 | 14750 | 6.72 | 14750 | 7.59 | 14750 | 2.31 | 14750 | 4.21 | 14750 | 3.95
14752 | 5.14 | 14752 | 9.63 | 14752 | 6.81 | 14752 | 6.05 | 14752 | 6.72 | 14752 | 7.59 | 14752 | 2.3 | 14752 | 4.21 | 14752 | 3.95
14754 | 5.14 | 14754 | 9.63 | 14754 | 6.81 | 14754 | 6.05 | 14754 | 6.72 | 14754 | 7.59 | 14754 | 2.31 | 14754 | 4.21 | 14754 | 3.95
14756 | 5.14 | 14756 | 9.64 | 14756 | 6.8 | 14756 | 6.05 | 14756 | 6.72 | 14756 | 7.59 | 14756 | 2.31 | 14756 | 4.21 | 14756 | 3.96
14758 | 5.14 | 14758 | 9.63 | 14758 | 6.81 | 14758 | 6.05 | 14758 | 6.72 | 14758 | 7.59 | 14758 | 2.31 | 14758 | 4.21 | 14758 | 3.95
14760 | 5.14 | 14760 | 9.64 | 14760 | 6.81 | 14760 | 6.05 | 14760 | 6.72 | 14760 | 7.59 | 14760 | 2.3 | 14760 | 4.21 | 14760 | 3.95
14762 | 5.15 | 14762 | 9.65 | 14762 | 6.81 | 14762 | 6.05 | 14762 | 6.72 | 14762 | 7.6 | 14762 | 2.31 | 14762 | 4.21 | 14762 | 3.96
14764 | 5.14 | 14764 | 9.65 | 14764 | 6.81 | 14764 | 6.06 | 14764 | 6.72 | 14764 | 7.59 | 14764 | 2.31 | 14764 | 4.21 | 14764 | 3.95
14766 | 5.14 | 14766 | 9.65 | 14766 | 6.82 | 14766 | 6.06 | 14766 | 6.72 | 14766 | 7.59 | 14766 | 2.31 | 14766 | 4.21 | 14766 | 3.96
14768 | 5.15 | 14768 | 9.65 | 14768 | 6.82 | 14768 | 6.06 | 14768 | 6.72 | 14768 | 7.6 | 14768 | 2.31 | 14768 | 4.21 | 14768 | 3.95
14770 | 5.15 | 14770 | 9.65 | 14770 | 6.83 | 14770 | 6.06 | 14770 | 6.72 | 14770 | 7.6 | 14770 | 2.31 | 14770 | 4.21 | 14770 | 3.95
14772 | 5.15 | 14772 | 9.65 | 14772 | 6.83 | 14772 | 6.06 | 14772 | 6.73 | 14772 | 7.6 | 14772 | 2.31 | 14772 | 4.21 | 14772 | 3.96
14774 | 5.15 | 14774 | 9.66 | 14774 | 6.82 | 14774 | 6.06 | 14774 | 6.73 | 14774 | 7.6 | 14774 | 2.31 | 14774 | 4.21 | 14774 | 3.96
14776 | 5.15 | 14776 | 9.66 | 14776 | 6.82 | 14776 | 6.06 | 14776 | 6.73 | 14776 | 7.6 | 14776 | 2.31 | 14776 | 4.21 | 14776 | 3.96
14778 | 5.15 | 14778 | 9.66 | 14778 | 6.82 | 14778 | 6.06 | 14778 | 6.73 | 14778 | 7.6 | 14778 | 2.31 | 14778 | 4.22 | 14778 | 3.96
14780 | 5.15 | 14780 | 9.66 | 14780 | 6.82 | 14780 | 6.06 | 14780 | 6.73 | 14780 | 7.6 | 14780 | 2.31 | 14780 | 4.22 | 14780 | 3.95
14782 | 5.15 | 14782 | 9.67 | 14782 | 6.82 | 14782 | 6.06 | 14782 | 6.73 | 14782 | 7.6 | 14782 | 2.31 | 14782 | 4.22 | 14782 | 3.96
14784 | 5.15 | 14784 | 9.67 | 14784 | 6.82 | 14784 | 6.05 | 14784 | 6.73 | 14784 | 7.6 | 14784 | 2.31 | 14784 | 4.21 | 14784 | 3.96
14786 | 5.15 | 14786 | 9.67 | 14786 | 6.82 | 14786 | 6.07 | 14786 | 6.73 | 14786 | 7.6 | 14786 | 2.31 | 14786 | 4.22 | 14786 | 3.96
14788 | 5.15 | 14788 | 9.67 | 14788 | 6.83 | 14788 | 6.07 | 14788 | 6.73 | 14788 | 7.6 | 14788 | 2.31 | 14788 | 4.22 | 14788 | 3.96
14790 | 5.15 | 14790 | 9.67 | 14790 | 6.83 | 14790 | 6.07 | 14790 | 6.73 | 14790 | 7.6 | 14790 | 2.31 | 14790 | 4.22 | 14790 | 3.96
14792 | 5.15 | 14792 | 9.68 | 14792 | 6.83 | 14792 | 6.07 | 14792 | 6.74 | 14792 | 7.6 | 14792 | 2.31 | 14792 | 4.22 | 14792 | 3.96
14794 | 5.15 | 14794 | 9.68 | 14794 | 6.83 | 14794 | 6.06 | 14794 | 6.74 | 14794 | 7.61 | 14794 | 2.31 | 14794 | 4.22 | 14794 | 3.96
14796 | 5.15 | 14796 | 9.69 | 14796 | 6.83 | 14796 | 6.07 | 14796 | 6.73 | 14796 | 7.6 | 14796 | 2.31 | 14796 | 4.22 | 14796 | 3.97
14798 | 5.15 | 14798 | 9.68 | 14798 | 6.83 | 14798 | 6.07 | 14798 | 6.74 | 14798 | 7.61 | 14798 | 2.31 | 14798 | 4.22 | 14798 | 3.96
14800 | 5.15 | 14800 | 9.69 | 14800 | 6.83 | 14800 | 6.07 | 14800 | 6.74 | 14800 | 7.61 | 14800 | 2.31 | 14800 | 4.22 | 14800 | 3.97
14802 | 5.15 | 14802 | 9.69 | 14802 | 6.83 | 14802 | 6.07 | 14802 | 6.74 | 14802 | 7.61 | 14802 | 2.31 | 14802 | 4.22 | 14802 | 3.97
14804 | 5.15 | 14804 | 9.7 | 14804 | 6.83 | 14804 | 6.07 | 14804 | 6.74 | 14804 | 7.61 | 14804 | 2.31 | 14804 | 4.22 | 14804 | 3.97
14806 | 5.16 | 14806 | 9.69 | 14806 | 6.83 | 14806 | 6.08 | 14806 | 6.74 | 14806 | 7.6 | 14806 | 2.31 | 14806 | 4.23 | 14806 | 3.97
14808 | 5.15 | 14808 | 9.69 | 14808 | 6.83 | 14808 | 6.08 | 14808 | 6.74 | 14808 | 7.61 | 14808 | 2.31 | 14808 | 4.23 | 14808 | 3.97
14810 | 5.16 | 14810 | 9.69 | 14810 | 6.84 | 14810 | 6.08 | 14810 | 6.74 | 14810 | 7.61 | 14810 | 2.31 | 14810 | 4.22 | 14810 | 3.96
14812 | 5.16 | 14812 | 9.7 | 14812 | 6.83 | 14812 | 6.08 | 14812 | 6.75 | 14812 | 7.61 | 14812 | 2.31 | 14812 | 4.23 | 14812 | 3.97
14814 | 5.16 | 14814 | 9.7 | 14814 | 6.84 | 14814 | 6.05 | 14814 | 6.75 | 14814 | 7.61 | 14814 | 2.31 | 14814 | 4.23 | 14814 | 3.97
14816 | 5.16 | 14816 | 9.7 | 14816 | 6.84 | 14816 | 6.07 | 14816 | 6.75 | 14816 | 7.61 | 14816 | 2.31 | 14816 | 4.23 | 14816 | 3.97
14818 | 5.16 | 14818 | 9.71 | 14818 | 6.84 | 14818 | 6.08 | 14818 | 6.75 | 14818 | 7.61 | 14818 | 2.31 | 14818 | 4.23 | 14818 | 3.97
14820 | 5.16 | 14820 | 9.71 | 14820 | 6.84 | 14820 | 6.08 | 14820 | 6.75 | 14820 | 7.61 | 14820 | 2.31 | 14820 | 4.23 | 14820 | 3.97
14822 | 5.16 | 14822 | 9.71 | 14822 | 6.84 | 14822 | 6.08 | 14822 | 6.75 | 14822 | 7.61 | 14822 | 2.31 | 14822 | 4.23 | 14822 | 3.97
14824 | 5.16 | 14824 | 9.71 | 14824 | 6.85 | 14824 | 6.08 | 14824 | 6.75 | 14824 | 7.62 | 14824 | 2.31 | 14824 | 4.23 | 14824 | 3.97
14826 | 5.16 | 14826 | 9.71 | 14826 | 6.82 | 14826 | 6.08 | 14826 | 6.75 | 14826 | 7.61 | 14826 | 2.31 | 14826 | 4.23 | 14826 | 3.97
14828 | 5.16 | 14828 | 9.71 | 14828 | 6.83 | 14828 | 6.07 | 14828 | 6.75 | 14828 | 7.61 | 14828 | 2.31 | 14828 | 4.23 | 14828 | 3.97
14830 | 5.16 | 14830 | 9.71 | 14830 | 6.85 | 14830 | 6.09 | 14830 | 6.75 | 14830 | 7.61 | 14830 | 2.31 | 14830 | 4.23 | 14830 | 3.97
14832 | 5.16 | 14832 | 9.72 | 14832 | 6.85 | 14832 | 6.07 | 14832 | 6.76 | 14832 | 7.62 | 14832 | 2.31 | 14832 | 4.23 | 14832 | 3.97
14834 | 5.16 | 14834 | 9.72 | 14834 | 6.84 | 14834 | 6.09 | 14834 | 6.75 | 14834 | 7.62 | 14834 | 2.31 | 14834 | 4.24 | 14834 | 3.98
14836 | 5.16 | 14836 | 9.74 | 14836 | 6.85 | 14836 | 6.09 | 14836 | 6.75 | 14836 | 7.62 | 14836 | 2.31 | 14836 | 4.23 | 14836 | 3.98
14838 | 5.16 | 14838 | 9.73 | 14838 | 6.85 | 14838 | 6.09 | 14838 | 6.76 | 14838 | 7.62 | 14838 | 2.31 | 14838 | 4.23 | 14838 | 3.98
14840 | 5.16 | 14840 | 9.73 | 14840 | 6.85 | 14840 | 6.09 | 14840 | 6.76 | 14840 | 7.62 | 14840 | 2.31 | 14840 | 4.23 | 14840 | 3.98
14842 | 5.16 | 14842 | 9.73 | 14842 | 6.84 | 14842 | 6.09 | 14842 | 6.76 | 14842 | 7.62 | 14842 | 2.31 | 14842 | 4.23 | 14842 | 3.98
14844 | 5.16 | 14844 | 9.73 | 14844 | 6.85 | 14844 | 6.09 | 14844 | 6.76 | 14844 | 7.62 | 14844 | 2.31 | 14844 | 4.24 | 14844 | 3.98
14846 | 5.17 | 14846 | 9.71 | 14846 | 6.86 | 14846 | 6.09 | 14846 | 6.76 | 14846 | 7.62 | 14846 | 2.31 | 14846 | 4.23 | 14846 | 3.98
14848 | 5.16 | 14848 | 9.73 | 14848 | 6.85 | 14848 | 6.09 | 14848 | 6.76 | 14848 | 7.63 | 14848 | 2.31 | 14848 | 4.24 | 14848 | 3.98
14850 | 5.17 | 14850 | 9.74 | 14850 | 6.86 | 14850 | 6.08 | 14850 | 6.76 | 14850 | 7.61 | 14850 | 2.31 | 14850 | 4.24 | 14850 | 3.98
14852 | 5.17 | 14852 | 9.74 | 14852 | 6.86 | 14852 | 6.09 | 14852 | 6.76 | 14852 | 7.63 | 14852 | 2.31 | 14852 | 4.24 | 14852 | 3.98
14854 | 5.17 | 14854 | 9.75 | 14854 | 6.86 | 14854 | 6.1 | 14854 | 6.76 | 14854 | 7.63 | 14854 | 2.31 | 14854 | 4.23 | 14854 | 3.98
14856 | 5.17 | 14856 | 9.74 | 14856 | 6.87 | 14856 | 6.09 | 14856 | 6.76 | 14856 | 7.62 | 14856 | 2.31 | 14856 | 4.24 | 14856 | 3.98
14858 | 5.17 | 14858 | 9.74 | 14858 | 6.85 | 14858 | 6.09 | 14858 | 6.77 | 14858 | 7.63 | 14858 | 2.31 | 14858 | 4.24 | 14858 | 3.98
14860 | 5.17 | 14860 | 9.74 | 14860 | 6.86 | 14860 | 6.09 | 14860 | 6.77 | 14860 | 7.63 | 14860 | 2.31 | 14860 | 4.24 | 14860 | 3.97
14862 | 5.17 | 14862 | 9.75 | 14862 | 6.86 | 14862 | 6.09 | 14862 | 6.77 | 14862 | 7.63 | 14862 | 2.32 | 14862 | 4.25 | 14862 | 3.99
14864 | 5.17 | 14864 | 9.75 | 14864 | 6.87 | 14864 | 6.1 | 14864 | 6.77 | 14864 | 7.63 | 14864 | 2.31 | 14864 | 4.24 | 14864 | 3.98
14866 | 5.17 | 14866 | 9.75 | 14866 | 6.87 | 14866 | 6.1 | 14866 | 6.77 | 14866 | 7.63 | 14866 | 2.31 | 14866 | 4.24 | 14866 | 3.98
14868 | 5.17 | 14868 | 9.76 | 14868 | 6.87 | 14868 | 6.1 | 14868 | 6.77 | 14868 | 7.63 | 14868 | 2.31 | 14868 | 4.24 | 14868 | 3.98
14870 | 5.17 | 14870 | 9.76 | 14870 | 6.87 | 14870 | 6.1 | 14870 | 6.77 | 14870 | 7.63 | 14870 | 2.31 | 14870 | 4.24 | 14870 | 3.98
14872 | 5.17 | 14872 | 9.77 | 14872 | 6.88 | 14872 | 6.11 | 14872 | 6.77 | 14872 | 7.64 | 14872 | 2.31 | 14872 | 4.25 | 14872 | 3.98
14874 | 5.17 | 14874 | 9.76 | 14874 | 6.86 | 14874 | 6.11 | 14874 | 6.77 | 14874 | 7.63 | 14874 | 2.31 | 14874 | 4.25 | 14874 | 3.99
14876 | 5.17 | 14876 | 9.77 | 14876 | 6.87 | 14876 | 6.09 | 14876 | 6.77 | 14876 | 7.63 | 14876 | 2.31 | 14876 | 4.25 | 14876 | 3.98
14878 | 5.17 | 14878 | 9.76 | 14878 | 6.87 | 14878 | 6.11 | 14878 | 6.77 | 14878 | 7.64 | 14878 | 2.31 | 14878 | 4.25 | 14878 | 3.98
14880 | 5.17 | 14880 | 9.77 | 14880 | 6.88 | 14880 | 6.11 | 14880 | 6.78 | 14880 | 7.64 | 14880 | 2.31 | 14880 | 4.25 | 14880 | 3.98
14882 | 5.17 | 14882 | 9.77 | 14882 | 6.84 | 14882 | 6.11 | 14882 | 6.78 | 14882 | 7.64 | 14882 | 2.31 | 14882 | 4.25 | 14882 | 3.98
14884 | 5.17 | 14884 | 9.77 | 14884 | 6.87 | 14884 | 6.11 | 14884 | 6.78 | 14884 | 7.63 | 14884 | 2.31 | 14884 | 4.24 | 14884 | 3.98
14886 | 5.17 | 14886 | 9.78 | 14886 | 6.87 | 14886 | 6.11 | 14886 | 6.78 | 14886 | 7.64 | 14886 | 2.31 | 14886 | 4.25 | 14886 | 3.98
14888 | 5.17 | 14888 | 9.77 | 14888 | 6.87 | 14888 | 6.12 | 14888 | 6.78 | 14888 | 7.64 | 14888 | 2.31 | 14888 | 4.24 | 14888 | 3.98
14890 | 5.17 | 14890 | 9.77 | 14890 | 6.87 | 14890 | 6.11 | 14890 | 6.78 | 14890 | 7.64 | 14890 | 2.32 | 14890 | 4.25 | 14890 | 3.98
14892 | 5.17 | 14892 | 9.78 | 14892 | 6.88 | 14892 | 6.12 | 14892 | 6.78 | 14892 | 7.64 | 14892 | 2.31 | 14892 | 4.25 | 14892 | 3.98
14894 | 5.17 | 14894 | 9.78 | 14894 | 6.88 | 14894 | 6.11 | 14894 | 6.78 | 14894 | 7.65 | 14894 | 2.32 | 14894 | 4.25 | 14894 | 3.98
14896 | 5.17 | 14896 | 9.77 | 14896 | 6.86 | 14896 | 6.11 | 14896 | 6.78 | 14896 | 7.64 | 14896 | 2.32 | 14896 | 4.25 | 14896 | 3.98
14898 | 5.17 | 14898 | 9.78 | 14898 | 6.86 | 14898 | 6.11 | 14898 | 6.78 | 14898 | 7.64 | 14898 | 2.32 | 14898 | 4.25 | 14898 | 3.98
14900 | 5.17 | 14900 | 9.78 | 14900 | 6.86 | 14900 | 6.1 | 14900 | 6.78 | 14900 | 7.64 | 14900 | 2.31 | 14900 | 4.25 | 14900 | 3.99
14902 | 5.17 | 14902 | 9.78 | 14902 | 6.88 | 14902 | 6.11 | 14902 | 6.78 | 14902 | 7.65 | 14902 | 2.31 | 14902 | 4.25 | 14902 | 3.99
14904 | 5.18 | 14904 | 9.79 | 14904 | 6.88 | 14904 | 6.11 | 14904 | 6.78 | 14904 | 7.65 | 14904 | 2.31 | 14904 | 4.25 | 14904 | 3.98
14906 | 5.17 | 14906 | 9.8 | 14906 | 6.88 | 14906 | 6.11 | 14906 | 6.79 | 14906 | 7.64 | 14906 | 2.32 | 14906 | 4.25 | 14906 | 3.99
14908 | 5.18 | 14908 | 9.79 | 14908 | 6.88 | 14908 | 6.12 | 14908 | 6.79 | 14908 | 7.65 | 14908 | 2.32 | 14908 | 4.25 | 14908 | 3.98
14910 | 5.18 | 14910 | 9.79 | 14910 | 6.89 | 14910 | 6.12 | 14910 | 6.79 | 14910 | 7.65 | 14910 | 2.32 | 14910 | 4.26 | 14910 | 3.98
14912 | 5.18 | 14912 | 9.8 | 14912 | 6.88 | 14912 | 6.13 | 14912 | 6.78 | 14912 | 7.65 | 14912 | 2.31 | 14912 | 4.25 | 14912 | 3.99
14914 | 5.18 | 14914 | 9.8 | 14914 | 6.89 | 14914 | 6.13 | 14914 | 6.79 | 14914 | 7.65 | 14914 | 2.31 | 14914 | 4.25 | 14914 | 3.99
14916 | 5.18 | 14916 | 9.8 | 14916 | 6.88 | 14916 | 6.11 | 14916 | 6.79 | 14916 | 7.65 | 14916 | 2.31 | 14916 | 4.25 | 14916 | 3.98
14918 | 5.18 | 14918 | 9.81 | 14918 | 6.89 | 14918 | 6.12 | 14918 | 6.79 | 14918 | 7.65 | 14918 | 2.31 | 14918 | 4.25 | 14918 | 3.99
14920 | 5.18 | 14920 | 9.8 | 14920 | 6.88 | 14920 | 6.13 | 14920 | 6.79 | 14920 | 7.65 | 14920 | 2.32 | 14920 | 4.25 | 14920 | 3.98
14922 | 5.18 | 14922 | 9.8 | 14922 | 6.89 | 14922 | 6.13 | 14922 | 6.79 | 14922 | 7.65 | 14922 | 2.31 | 14922 | 4.25 | 14922 | 3.98
14924 | 5.18 | 14924 | 9.81 | 14924 | 6.88 | 14924 | 6.13 | 14924 | 6.79 | 14924 | 7.65 | 14924 | 2.32 | 14924 | 4.26 | 14924 | 3.99
14926 | 5.18 | 14926 | 9.81 | 14926 | 6.88 | 14926 | 6.14 | 14926 | 6.79 | 14926 | 7.65 | 14926 | 2.32 | 14926 | 4.25 | 14926 | 3.98
14928 | 5.18 | 14928 | 9.8 | 14928 | 6.89 | 14928 | 6.12 | 14928 | 6.8 | 14928 | 7.65 | 14928 | 2.32 | 14928 | 4.26 | 14928 | 3.99
14930 | 5.18 | 14930 | 9.81 | 14930 | 6.89 | 14930 | 6.14 | 14930 | 6.8 | 14930 | 7.65 | 14930 | 2.32 | 14930 | 4.26 | 14930 | 3.99
14932 | 5.18 | 14932 | 9.8 | 14932 | 6.89 | 14932 | 6.14 | 14932 | 6.8 | 14932 | 7.65 | 14932 | 2.32 | 14932 | 4.26 | 14932 | 3.99
14934 | 5.18 | 14934 | 9.8 | 14934 | 6.88 | 14934 | 6.14 | 14934 | 6.8 | 14934 | 7.65 | 14934 | 2.32 | 14934 | 4.26 | 14934 | 3.99
14936 | 5.18 | 14936 | 9.81 | 14936 | 6.89 | 14936 | 6.14 | 14936 | 6.8 | 14936 | 7.65 | 14936 | 2.32 | 14936 | 4.26 | 14936 | 3.99
14938 | 5.18 | 14938 | 9.82 | 14938 | 6.9 | 14938 | 6.14 | 14938 | 6.8 | 14938 | 7.65 | 14938 | 2.32 | 14938 | 4.26 | 14938 | 3.99
14940 | 5.18 | 14940 | 9.81 | 14940 | 6.91 | 14940 | 6.15 | 14940 | 6.8 | 14940 | 7.65 | 14940 | 2.32 | 14940 | 4.26 | 14940 | 3.99
14942 | 5.18 | 14942 | 9.8 | 14942 | 6.89 | 14942 | 6.14 | 14942 | 6.8 | 14942 | 7.66 | 14942 | 2.32 | 14942 | 4.26 | 14942 | 3.99
14944 | 5.18 | 14944 | 9.82 | 14944 | 6.9 | 14944 | 6.15 | 14944 | 6.8 | 14944 | 7.66 | 14944 | 2.32 | 14944 | 4.26 | 14944 | 3.99
14946 | 5.18 | 14946 | 9.82 | 14946 | 6.9 | 14946 | 6.14 | 14946 | 6.8 | 14946 | 7.66 | 14946 | 2.32 | 14946 | 4.26 | 14946 | 3.99
14948 | 5.18 | 14948 | 9.83 | 14948 | 6.91 | 14948 | 6.15 | 14948 | 6.8 | 14948 | 7.66 | 14948 | 2.32 | 14948 | 4.26 | 14948 | 3.99
14950 | 5.18 | 14950 | 9.82 | 14950 | 6.9 | 14950 | 6.15 | 14950 | 6.81 | 14950 | 7.66 | 14950 | 2.32 | 14950 | 4.26 | 14950 | 3.99
14952 | 5.19 | 14952 | 9.84 | 14952 | 6.91 | 14952 | 6.15 | 14952 | 6.8 | 14952 | 7.67 | 14952 | 2.32 | 14952 | 4.27 | 14952 | 3.99
14954 | 5.19 | 14954 | 9.83 | 14954 | 6.9 | 14954 | 6.14 | 14954 | 6.81 | 14954 | 7.66 | 14954 | 2.32 | 14954 | 4.26 | 14954 | 3.99
14956 | 5.19 | 14956 | 9.83 | 14956 | 6.9 | 14956 | 6.16 | 14956 | 6.81 | 14956 | 7.66 | 14956 | 2.32 | 14956 | 4.27 | 14956 | 3.99
14958 | 5.19 | 14958 | 9.83 | 14958 | 6.91 | 14958 | 6.15 | 14958 | 6.8 | 14958 | 7.67 | 14958 | 2.32 | 14958 | 4.26 | 14958 | 3.99
14960 | 5.19 | 14960 | 9.84 | 14960 | 6.91 | 14960 | 6.15 | 14960 | 6.8 | 14960 | 7.66 | 14960 | 2.32 | 14960 | 4.27 | 14960 | 3.99
14962 | 5.19 | 14962 | 9.84 | 14962 | 6.9 | 14962 | 6.16 | 14962 | 6.81 | 14962 | 7.67 | 14962 | 2.32 | 14962 | 4.27 | 14962 | 3.99
14964 | 5.19 | 14964 | 9.84 | 14964 | 6.9 | 14964 | 6.16 | 14964 | 6.81 | 14964 | 7.67 | 14964 | 2.32 | 14964 | 4.26 | 14964 | 3.99
14966 | 5.19 | 14966 | 9.84 | 14966 | 6.87 | 14966 | 6.13 | 14966 | 6.81 | 14966 | 7.66 | 14966 | 2.32 | 14966 | 4.27 | 14966 | 3.99
14968 | 5.19 | 14968 | 9.85 | 14968 | 6.89 | 14968 | 6.15 | 14968 | 6.82 | 14968 | 7.67 | 14968 | 2.32 | 14968 | 4.27 | 14968 | 3.99
14970 | 5.19 | 14970 | 9.85 | 14970 | 6.91 | 14970 | 6.15 | 14970 | 6.81 | 14970 | 7.67 | 14970 | 2.32 | 14970 | 4.27 | 14970 | 3.99
14972 | 5.19 | 14972 | 9.84 | 14972 | 6.9 | 14972 | 6.16 | 14972 | 6.81 | 14972 | 7.67 | 14972 | 2.32 | 14972 | 4.27 | 14972 | 3.99
14974 | 5.19 | 14974 | 9.86 | 14974 | 6.91 | 14974 | 6.16 | 14974 | 6.81 | 14974 | 7.67 | 14974 | 2.32 | 14974 | 4.27 | 14974 | 3.99
14976 | 5.19 | 14976 | 9.85 | 14976 | 6.92 | 14976 | 6.17 | 14976 | 6.82 | 14976 | 7.66 | 14976 | 2.32 | 14976 | 4.27 | 14976 | 3.99
14978 | 5.19 | 14978 | 9.86 | 14978 | 6.92 | 14978 | 6.15 | 14978 | 6.82 | 14978 | 7.67 | 14978 | 2.32 | 14978 | 4.27 | 14978 | 3.98
14980 | 5.19 | 14980 | 9.86 | 14980 | 6.91 | 14980 | 6.16 | 14980 | 6.82 | 14980 | 7.66 | 14980 | 2.32 | 14980 | 4.28 | 14980 | 3.99
14982 | 5.19 | 14982 | 9.87 | 14982 | 6.92 | 14982 | 6.16 | 14982 | 6.82 | 14982 | 7.67 | 14982 | 2.32 | 14982 | 4.27 | 14982 | 3.99
14984 | 5.19 | 14984 | 9.86 | 14984 | 6.92 | 14984 | 6.16 | 14984 | 6.82 | 14984 | 7.67 | 14984 | 2.32 | 14984 | 4.28 | 14984 | 3.99
14986 | 5.19 | 14986 | 9.87 | 14986 | 6.93 | 14986 | 6.16 | 14986 | 6.82 | 14986 | 7.66 | 14986 | 2.32 | 14986 | 4.27 | 14986 | 3.99
14988 | 5.19 | 14988 | 9.87 | 14988 | 6.93 | 14988 | 6.17 | 14988 | 6.82 | 14988 | 7.68 | 14988 | 2.32 | 14988 | 4.27 | 14988 | 3.99
14990 | 5.19 | 14990 | 9.87 | 14990 | 6.92 | 14990 | 6.17 | 14990 | 6.82 | 14990 | 7.68 | 14990 | 2.32 | 14990 | 4.27 | 14990 | 3.99
14992 | 5.19 | 14992 | 9.87 | 14992 | 6.92 | 14992 | 6.17 | 14992 | 6.82 | 14992 | 7.68 | 14992 | 2.32 | 14992 | 4.27 | 14992 | 3.99
14994 | 5.19 | 14994 | 9.86 | 14994 | 6.93 | 14994 | 6.17 | 14994 | 6.82 | 14994 | 7.68 | 14994 | 2.32 | 14994 | 4.28 | 14994 | 4
14996 | 5.2 | 14996 | 9.87 | 14996 | 6.93 | 14996 | 6.17 | 14996 | 6.82 | 14996 | 7.68 | 14996 | 2.32 | 14996 | 4.27 | 14996 | 3.99
14998 | 5.2 | 14998 | 9.88 | 14998 | 6.93 | 14998 | 6.18 | 14998 | 6.83 | 14998 | 7.68 | 14998 | 2.32 | 14998 | 4.28 | 14998 | 3.99
15000 | 5.2 | 15000 | 9.87 | 15000 | 6.94 | 15000 | 6.18 | 15000 | 6.83 | 15000 | 7.68 | 15000 | 2.32 | 15000 | 4.28 | 15000 | 3.99
15002 | 5.2 | 15002 | 9.88 | 15002 | 6.93 | 15002 | 6.18 | 15002 | 6.83 | 15002 | 7.69 | 15002 | 2.32 | 15002 | 4.28 | 15002 | 3.99
15004 | 5.2 | 15004 | 9.88 | 15004 | 6.94 | 15004 | 6.18 | 15004 | 6.83 | 15004 | 7.69 | 15004 | 2.32 | 15004 | 4.28 | 15004 | 3.99
15006 | 5.2 | 15006 | 9.88 | 15006 | 6.92 | 15006 | 6.18 | 15006 | 6.83 | 15006 | 7.68 | 15006 | 2.32 | 15006 | 4.27 | 15006 | 4
15008 | 5.2 | 15008 | 9.89 | 15008 | 6.91 | 15008 | 6.18 | 15008 | 6.83 | 15008 | 7.68 | 15008 | 2.32 | 15008 | 4.28 | 15008 | 3.99
15010 | 5.2 | 15010 | 9.88 | 15010 | 6.92 | 15010 | 6.18 | 15010 | 6.83 | 15010 | 7.68 | 15010 | 2.32 | 15010 | 4.28 | 15010 | 3.99
15012 | 5.2 | 15012 | 9.89 | 15012 | 6.92 | 15012 | 6.18 | 15012 | 6.83 | 15012 | 7.69 | 15012 | 2.32 | 15012 | 4.28 | 15012 | 3.99
15014 | 5.2 | 15014 | 9.89 | 15014 | 6.92 | 15014 | 6.17 | 15014 | 6.83 | 15014 | 7.69 | 15014 | 2.32 | 15014 | 4.28 | 15014 | 4
15016 | 5.2 | 15016 | 9.88 | 15016 | 6.93 | 15016 | 6.18 | 15016 | 6.83 | 15016 | 7.69 | 15016 | 2.32 | 15016 | 4.28 | 15016 | 4
15018 | 5.2 | 15018 | 9.89 | 15018 | 6.93 | 15018 | 6.19 | 15018 | 6.84 | 15018 | 7.69 | 15018 | 2.32 | 15018 | 4.28 | 15018 | 4
15020 | 5.2 | 15020 | 9.89 | 15020 | 6.92 | 15020 | 6.19 | 15020 | 6.84 | 15020 | 7.69 | 15020 | 2.32 | 15020 | 4.28 | 15020 | 4
15022 | 5.2 | 15022 | 9.9 | 15022 | 6.94 | 15022 | 6.19 | 15022 | 6.83 | 15022 | 7.69 | 15022 | 2.32 | 15022 | 4.28 | 15022 | 4
15024 | 5.2 | 15024 | 9.9 | 15024 | 6.93 | 15024 | 6.18 | 15024 | 6.84 | 15024 | 7.69 | 15024 | 2.32 | 15024 | 4.28 | 15024 | 4
15026 | 5.2 | 15026 | 9.91 | 15026 | 6.94 | 15026 | 6.2 | 15026 | 6.84 | 15026 | 7.69 | 15026 | 2.32 | 15026 | 4.28 | 15026 | 3.99
15028 | 5.2 | 15028 | 9.9 | 15028 | 6.94 | 15028 | 6.2 | 15028 | 6.84 | 15028 | 7.69 | 15028 | 2.32 | 15028 | 4.28 | 15028 | 4
15030 | 5.2 | 15030 | 9.91 | 15030 | 6.94 | 15030 | 6.19 | 15030 | 6.84 | 15030 | 7.69 | 15030 | 2.32 | 15030 | 4.28 | 15030 | 4
15032 | 5.2 | 15032 | 9.91 | 15032 | 6.95 | 15032 | 6.19 | 15032 | 6.84 | 15032 | 7.69 | 15032 | 2.32 | 15032 | 4.28 | 15032 | 4
15034 | 5.2 | 15034 | 9.91 | 15034 | 6.95 | 15034 | 6.19 | 15034 | 6.84 | 15034 | 7.7 | 15034 | 2.32 | 15034 | 4.28 | 15034 | 4
15036 | 5.21 | 15036 | 9.91 | 15036 | 6.95 | 15036 | 6.19 | 15036 | 6.84 | 15036 | 7.7 | 15036 | 2.32 | 15036 | 4.28 | 15036 | 4
15038 | 5.2 | 15038 | 9.91 | 15038 | 6.96 | 15038 | 6.2 | 15038 | 6.84 | 15038 | 7.7 | 15038 | 2.32 | 15038 | 4.29 | 15038 | 4
15040 | 5.2 | 15040 | 9.91 | 15040 | 6.94 | 15040 | 6.19 | 15040 | 6.85 | 15040 | 7.7 | 15040 | 2.32 | 15040 | 4.28 | 15040 | 4
15042 | 5.2 | 15042 | 9.91 | 15042 | 6.95 | 15042 | 6.21 | 15042 | 6.85 | 15042 | 7.7 | 15042 | 2.32 | 15042 | 4.28 | 15042 | 4
15044 | 5.21 | 15044 | 9.91 | 15044 | 6.95 | 15044 | 6.2 | 15044 | 6.84 | 15044 | 7.7 | 15044 | 2.32 | 15044 | 4.29 | 15044 | 4
15046 | 5.2 | 15046 | 9.91 | 15046 | 6.95 | 15046 | 6.2 | 15046 | 6.84 | 15046 | 7.7 | 15046 | 2.32 | 15046 | 4.29 | 15046 | 3.99
15048 | 5.21 | 15048 | 9.92 | 15048 | 6.96 | 15048 | 6.21 | 15048 | 6.84 | 15048 | 7.7 | 15048 | 2.32 | 15048 | 4.29 | 15048 | 4.01
15050 | 5.21 | 15050 | 9.92 | 15050 | 6.96 | 15050 | 6.2 | 15050 | 6.85 | 15050 | 7.71 | 15050 | 2.32 | 15050 | 4.29 | 15050 | 4
15052 | 5.21 | 15052 | 9.9 | 15052 | 6.95 | 15052 | 6.2 | 15052 | 6.85 | 15052 | 7.7 | 15052 | 2.32 | 15052 | 4.29 | 15052 | 4
15054 | 5.21 | 15054 | 9.92 | 15054 | 6.94 | 15054 | 6.21 | 15054 | 6.85 | 15054 | 7.7 | 15054 | 2.32 | 15054 | 4.28 | 15054 | 4
15056 | 5.21 | 15056 | 9.91 | 15056 | 6.93 | 15056 | 6.2 | 15056 | 6.85 | 15056 | 7.7 | 15056 | 2.32 | 15056 | 4.29 | 15056 | 4
15058 | 5.21 | 15058 | 9.92 | 15058 | 6.95 | 15058 | 6.21 | 15058 | 6.85 | 15058 | 7.71 | 15058 | 2.32 | 15058 | 4.29 | 15058 | 4
15060 | 5.21 | 15060 | 9.93 | 15060 | 6.95 | 15060 | 6.21 | 15060 | 6.85 | 15060 | 7.71 | 15060 | 2.32 | 15060 | 4.29 | 15060 | 4
15062 | 5.21 | 15062 | 9.93 | 15062 | 6.96 | 15062 | 6.21 | 15062 | 6.85 | 15062 | 7.71 | 15062 | 2.32 | 15062 | 4.29 | 15062 | 4
15064 | 5.21 | 15064 | 9.93 | 15064 | 6.96 | 15064 | 6.21 | 15064 | 6.86 | 15064 | 7.71 | 15064 | 2.32 | 15064 | 4.29 | 15064 | 4
15066 | 5.21 | 15066 | 9.93 | 15066 | 6.97 | 15066 | 6.21 | 15066 | 6.85 | 15066 | 7.71 | 15066 | 2.32 | 15066 | 4.3 | 15066 | 4.01
15068 | 5.21 | 15068 | 9.94 | 15068 | 6.97 | 15068 | 6.21 | 15068 | 6.86 | 15068 | 7.71 | 15068 | 2.32 | 15068 | 4.29 | 15068 | 4
15070 | 5.21 | 15070 | 9.94 | 15070 | 6.97 | 15070 | 6.22 | 15070 | 6.86 | 15070 | 7.71 | 15070 | 2.32 | 15070 | 4.3 | 15070 | 4.01
15072 | 5.21 | 15072 | 9.94 | 15072 | 6.97 | 15072 | 6.21 | 15072 | 6.86 | 15072 | 7.71 | 15072 | 2.33 | 15072 | 4.3 | 15072 | 4.01
15074 | 5.21 | 15074 | 9.95 | 15074 | 6.97 | 15074 | 6.22 | 15074 | 6.86 | 15074 | 7.71 | 15074 | 2.32 | 15074 | 4.3 | 15074 | 4
15076 | 5.21 | 15076 | 9.94 | 15076 | 6.97 | 15076 | 6.21 | 15076 | 6.86 | 15076 | 7.72 | 15076 | 2.32 | 15076 | 4.29 | 15076 | 4
15078 | 5.21 | 15078 | 9.95 | 15078 | 6.97 | 15078 | 6.22 | 15078 | 6.86 | 15078 | 7.71 | 15078 | 2.32 | 15078 | 4.29 | 15078 | 4
15080 | 5.21 | 15080 | 9.95 | 15080 | 6.97 | 15080 | 6.21 | 15080 | 6.86 | 15080 | 7.71 | 15080 | 2.32 | 15080 | 4.3 | 15080 | 4.01
15082 | 5.22 | 15082 | 9.95 | 15082 | 6.97 | 15082 | 6.22 | 15082 | 6.86 | 15082 | 7.72 | 15082 | 2.33 | 15082 | 4.3 | 15082 | 4
15084 | 5.21 | 15084 | 9.96 | 15084 | 6.98 | 15084 | 6.21 | 15084 | 6.87 | 15084 | 7.72 | 15084 | 2.32 | 15084 | 4.3 | 15084 | 4.01
15086 | 5.21 | 15086 | 9.96 | 15086 | 6.97 | 15086 | 6.22 | 15086 | 6.87 | 15086 | 7.71 | 15086 | 2.33 | 15086 | 4.3 | 15086 | 4.01
15088 | 5.21 | 15088 | 9.96 | 15088 | 6.96 | 15088 | 6.22 | 15088 | 6.87 | 15088 | 7.72 | 15088 | 2.32 | 15088 | 4.3 | 15088 | 4
15090 | 5.22 | 15090 | 9.96 | 15090 | 6.97 | 15090 | 6.22 | 15090 | 6.87 | 15090 | 7.71 | 15090 | 2.33 | 15090 | 4.3 | 15090 | 4.01
15092 | 5.21 | 15092 | 9.96 | 15092 | 6.98 | 15092 | 6.23 | 15092 | 6.87 | 15092 | 7.72 | 15092 | 2.33 | 15092 | 4.3 | 15092 | 4.01
15094 | 5.22 | 15094 | 9.96 | 15094 | 6.98 | 15094 | 6.22 | 15094 | 6.87 | 15094 | 7.72 | 15094 | 2.32 | 15094 | 4.3 | 15094 | 4
15096 | 5.22 | 15096 | 9.95 | 15096 | 6.99 | 15096 | 6.23 | 15096 | 6.87 | 15096 | 7.72 | 15096 | 2.32 | 15096 | 4.3 | 15096 | 4.01
15098 | 5.22 | 15098 | 9.97 | 15098 | 6.98 | 15098 | 6.23 | 15098 | 6.87 | 15098 | 7.72 | 15098 | 2.32 | 15098 | 4.3 | 15098 | 4.01
15100 | 5.22 | 15100 | 9.97 | 15100 | 6.97 | 15100 | 6.23 | 15100 | 6.87 | 15100 | 7.72 | 15100 | 2.33 | 15100 | 4.31 | 15100 | 4.01
15102 | 5.22 | 15102 | 9.98 | 15102 | 6.98 | 15102 | 6.23 | 15102 | 6.87 | 15102 | 7.72 | 15102 | 2.33 | 15102 | 4.3 | 15102 | 4.01
15104 | 5.22 | 15104 | 9.97 | 15104 | 6.98 | 15104 | 6.23 | 15104 | 6.88 | 15104 | 7.72 | 15104 | 2.33 | 15104 | 4.31 | 15104 | 4.01
15106 | 5.22 | 15106 | 9.98 | 15106 | 6.99 | 15106 | 6.23 | 15106 | 6.87 | 15106 | 7.73 | 15106 | 2.33 | 15106 | 4.3 | 15106 | 4.01
15108 | 5.22 | 15108 | 9.99 | 15108 | 6.99 | 15108 | 6.23 | 15108 | 6.87 | 15108 | 7.73 | 15108 | 2.33 | 15108 | 4.31 | 15108 | 4.01
15110 | 5.22 | 15110 | 9.98 | 15110 | 6.99 | 15110 | 6.23 | 15110 | 6.88 | 15110 | 7.72 | 15110 | 2.32 | 15110 | 4.31 | 15110 | 4.01
15112 | 5.22 | 15112 | 9.98 | 15112 | 6.99 | 15112 | 6.23 | 15112 | 6.88 | 15112 | 7.73 | 15112 | 2.33 | 15112 | 4.3 | 15112 | 4.01
15114 | 5.22 | 15114 | 9.99 | 15114 | 6.99 | 15114 | 6.23 | 15114 | 6.87 | 15114 | 7.72 | 15114 | 2.33 | 15114 | 4.31 | 15114 | 4.02
15116 | 5.22 | 15116 | 9.99 | 15116 | 6.99 | 15116 | 6.23 | 15116 | 6.87 | 15116 | 7.73 | 15116 | 2.33 | 15116 | 4.31 | 15116 | 4.01
15118 | 5.22 | 15118 | 9.99 | 15118 | 6.99 | 15118 | 6.23 | 15118 | 6.88 | 15118 | 7.73 | 15118 | 2.33 | 15118 | 4.31 | 15118 | 4.02
15120 | 5.22 | 15120 | 9.99 | 15120 | 7 | 15120 | 6.24 | 15120 | 6.88 | 15120 | 7.73 | 15120 | 2.33 | 15120 | 4.31 | 15120 | 4.02
15122 | 5.22 | 15122 | 10 | 15122 | 7 | 15122 | 6.24 | 15122 | 6.88 | 15122 | 7.73 | 15122 | 2.33 | 15122 | 4.31 | 15122 | 4.02
15124 | 5.22 | 15124 | 10 | 15124 | 7.01 | 15124 | 6.24 | 15124 | 6.88 | 15124 | 7.74 | 15124 | 2.33 | 15124 | 4.31 | 15124 | 4.02
15126 | 5.22 | 15126 | 10 | 15126 | 7.01 | 15126 | 6.24 | 15126 | 6.88 | 15126 | 7.73 | 15126 | 2.33 | 15126 | 4.31 | 15126 | 4.01
15128 | 5.23 | 15128 | 10 | 15128 | 7.01 | 15128 | 6.24 | 15128 | 6.88 | 15128 | 7.73 | 15128 | 2.33 | 15128 | 4.31 | 15128 | 4.01
15130 | 5.22 | 15130 | 10 | 15130 | 7.01 | 15130 | 6.25 | 15130 | 6.89 | 15130 | 7.73 | 15130 | 2.33 | 15130 | 4.31 | 15130 | 4.02
15132 | 5.23 | 15132 | 10.01 | 15132 | 7 | 15132 | 6.24 | 15132 | 6.88 | 15132 | 7.73 | 15132 | 2.33 | 15132 | 4.31 | 15132 | 4.02
15134 | 5.22 | 15134 | 10 | 15134 | 7.01 | 15134 | 6.25 | 15134 | 6.88 | 15134 | 7.74 | 15134 | 2.33 | 15134 | 4.31 | 15134 | 4.01
15136 | 5.22 | 15136 | 10.01 | 15136 | 7.01 | 15136 | 6.25 | 15136 | 6.89 | 15136 | 7.74 | 15136 | 2.33 | 15136 | 4.32 | 15136 | 4.02
15138 | 5.23 | 15138 | 10.01 | 15138 | 7.01 | 15138 | 6.25 | 15138 | 6.89 | 15138 | 7.74 | 15138 | 2.33 | 15138 | 4.31 | 15138 | 4.02
15140 | 5.22 | 15140 | 10 | 15140 | 7.01 | 15140 | 6.25 | 15140 | 6.89 | 15140 | 7.74 | 15140 | 2.33 | 15140 | 4.32 | 15140 | 4.03
15142 | 5.23 | 15142 | 10.01 | 15142 | 7.01 | 15142 | 6.26 | 15142 | 6.89 | 15142 | 7.74 | 15142 | 2.33 | 15142 | 4.31 | 15142 | 4.02
15144 | 5.22 | 15144 | 10.02 | 15144 | 7.02 | 15144 | 6.26 | 15144 | 6.89 | 15144 | 7.74 | 15144 | 2.33 | 15144 | 4.32 | 15144 | 4.02
15146 | 5.23 | 15146 | 10.01 | 15146 | 7.02 | 15146 | 6.25 | 15146 | 6.89 | 15146 | 7.74 | 15146 | 2.33 | 15146 | 4.31 | 15146 | 4.01
15148 | 5.23 | 15148 | 10.03 | 15148 | 7.02 | 15148 | 6.26 | 15148 | 6.89 | 15148 | 7.75 | 15148 | 2.33 | 15148 | 4.31 | 15148 | 4.02
15150 | 5.23 | 15150 | 10.02 | 15150 | 7.03 | 15150 | 6.25 | 15150 | 6.89 | 15150 | 7.75 | 15150 | 2.33 | 15150 | 4.32 | 15150 | 4.02
15152 | 5.22 | 15152 | 10.02 | 15152 | 7.02 | 15152 | 6.26 | 15152 | 6.89 | 15152 | 7.75 | 15152 | 2.33 | 15152 | 4.32 | 15152 | 4.02
15154 | 5.23 | 15154 | 10.02 | 15154 | 7.02 | 15154 | 6.25 | 15154 | 6.89 | 15154 | 7.75 | 15154 | 2.33 | 15154 | 4.32 | 15154 | 4.02
15156 | 5.23 | 15156 | 10.03 | 15156 | 7.02 | 15156 | 6.26 | 15156 | 6.89 | 15156 | 7.75 | 15156 | 2.33 | 15156 | 4.32 | 15156 | 4.02
15158 | 5.23 | 15158 | 10.03 | 15158 | 7.02 | 15158 | 6.25 | 15158 | 6.89 | 15158 | 7.74 | 15158 | 2.33 | 15158 | 4.32 | 15158 | 4.02
15160 | 5.23 | 15160 | 10.03 | 15160 | 7.03 | 15160 | 6.26 | 15160 | 6.9 | 15160 | 7.75 | 15160 | 2.33 | 15160 | 4.32 | 15160 | 4.02
15162 | 5.23 | 15162 | 10.02 | 15162 | 7.02 | 15162 | 6.26 | 15162 | 6.9 | 15162 | 7.75 | 15162 | 2.33 | 15162 | 4.32 | 15162 | 4.02
15164 | 5.23 | 15164 | 10.03 | 15164 | 7.02 | 15164 | 6.25 | 15164 | 6.9 | 15164 | 7.75 | 15164 | 2.33 | 15164 | 4.32 | 15164 | 4.03
15166 | 5.23 | 15166 | 10.03 | 15166 | 7.02 | 15166 | 6.25 | 15166 | 6.9 | 15166 | 7.74 | 15166 | 2.33 | 15166 | 4.32 | 15166 | 4.03
15168 | 5.23 | 15168 | 10.03 | 15168 | 7.03 | 15168 | 6.25 | 15168 | 6.9 | 15168 | 7.75 | 15168 | 2.33 | 15168 | 4.32 | 15168 | 4.03
15170 | 5.23 | 15170 | 10.04 | 15170 | 7.03 | 15170 | 6.26 | 15170 | 6.9 | 15170 | 7.75 | 15170 | 2.33 | 15170 | 4.32 | 15170 | 4.02
15172 | 5.23 | 15172 | 10.04 | 15172 | 7.05 | 15172 | 6.25 | 15172 | 6.9 | 15172 | 7.76 | 15172 | 2.33 | 15172 | 4.32 | 15172 | 4.02
15174 | 5.23 | 15174 | 10.03 | 15174 | 7.03 | 15174 | 6.26 | 15174 | 6.9 | 15174 | 7.75 | 15174 | 2.33 | 15174 | 4.33 | 15174 | 4.03
15176 | 5.23 | 15176 | 10.04 | 15176 | 7.03 | 15176 | 6.27 | 15176 | 6.9 | 15176 | 7.75 | 15176 | 2.33 | 15176 | 4.33 | 15176 | 4.03
15178 | 5.23 | 15178 | 10.05 | 15178 | 7.04 | 15178 | 6.26 | 15178 | 6.9 | 15178 | 7.75 | 15178 | 2.33 | 15178 | 4.33 | 15178 | 4.03
15180 | 5.23 | 15180 | 10.05 | 15180 | 7.04 | 15180 | 6.26 | 15180 | 6.91 | 15180 | 7.76 | 15180 | 2.33 | 15180 | 4.33 | 15180 | 4.02
15182 | 5.23 | 15182 | 10.05 | 15182 | 7.03 | 15182 | 6.27 | 15182 | 6.9 | 15182 | 7.76 | 15182 | 2.33 | 15182 | 4.33 | 15182 | 4.02
15184 | 5.23 | 15184 | 10.05 | 15184 | 7.03 | 15184 | 6.28 | 15184 | 6.9 | 15184 | 7.76 | 15184 | 2.33 | 15184 | 4.33 | 15184 | 4.03
15186 | 5.23 | 15186 | 10.05 | 15186 | 7.03 | 15186 | 6.26 | 15186 | 6.91 | 15186 | 7.76 | 15186 | 2.33 | 15186 | 4.33 | 15186 | 4.02
15188 | 5.23 | 15188 | 10.06 | 15188 | 7.04 | 15188 | 6.27 | 15188 | 6.91 | 15188 | 7.76 | 15188 | 2.33 | 15188 | 4.33 | 15188 | 4.03
15190 | 5.23 | 15190 | 10.06 | 15190 | 7.04 | 15190 | 6.27 | 15190 | 6.91 | 15190 | 7.76 | 15190 | 2.33 | 15190 | 4.33 | 15190 | 4.02
15192 | 5.24 | 15192 | 10.06 | 15192 | 7.04 | 15192 | 6.27 | 15192 | 6.91 | 15192 | 7.76 | 15192 | 2.33 | 15192 | 4.32 | 15192 | 4.02
15194 | 5.24 | 15194 | 10.06 | 15194 | 7.04 | 15194 | 6.27 | 15194 | 6.9 | 15194 | 7.77 | 15194 | 2.33 | 15194 | 4.33 | 15194 | 4.03
15196 | 5.24 | 15196 | 10.06 | 15196 | 7.04 | 15196 | 6.28 | 15196 | 6.91 | 15196 | 7.76 | 15196 | 2.33 | 15196 | 4.33 | 15196 | 4.03
15198 | 5.24 | 15198 | 10.06 | 15198 | 7.05 | 15198 | 6.28 | 15198 | 6.9 | 15198 | 7.77 | 15198 | 2.33 | 15198 | 4.33 | 15198 | 4.03
15200 | 5.24 | 15200 | 10.06 | 15200 | 7.05 | 15200 | 6.28 | 15200 | 6.91 | 15200 | 7.77 | 15200 | 2.33 | 15200 | 4.33 | 15200 | 4.03
15202 | 5.24 | 15202 | 10.07 | 15202 | 7.05 | 15202 | 6.29 | 15202 | 6.91 | 15202 | 7.77 | 15202 | 2.33 | 15202 | 4.33 | 15202 | 4.02
15204 | 5.24 | 15204 | 10.07 | 15204 | 7.06 | 15204 | 6.29 | 15204 | 6.91 | 15204 | 7.77 | 15204 | 2.33 | 15204 | 4.34 | 15204 | 4.03
15206 | 5.24 | 15206 | 10.07 | 15206 | 7.05 | 15206 | 6.29 | 15206 | 6.91 | 15206 | 7.77 | 15206 | 2.33 | 15206 | 4.33 | 15206 | 4.03
15208 | 5.24 | 15208 | 10.07 | 15208 | 7.06 | 15208 | 6.29 | 15208 | 6.92 | 15208 | 7.77 | 15208 | 2.33 | 15208 | 4.33 | 15208 | 4.03
15210 | 5.24 | 15210 | 10.08 | 15210 | 7.06 | 15210 | 6.3 | 15210 | 6.92 | 15210 | 7.77 | 15210 | 2.33 | 15210 | 4.34 | 15210 | 4.03
15212 | 5.24 | 15212 | 10.08 | 15212 | 7.05 | 15212 | 6.28 | 15212 | 6.91 | 15212 | 7.77 | 15212 | 2.33 | 15212 | 4.33 | 15212 | 4.03
15214 | 5.24 | 15214 | 10.08 | 15214 | 7.06 | 15214 | 6.28 | 15214 | 6.92 | 15214 | 7.77 | 15214 | 2.33 | 15214 | 4.34 | 15214 | 4.03
15216 | 5.24 | 15216 | 10.09 | 15216 | 7.07 | 15216 | 6.29 | 15216 | 6.92 | 15216 | 7.77 | 15216 | 2.33 | 15216 | 4.34 | 15216 | 4.03
15218 | 5.24 | 15218 | 10.05 | 15218 | 7.06 | 15218 | 6.29 | 15218 | 6.92 | 15218 | 7.78 | 15218 | 2.33 | 15218 | 4.34 | 15218 | 4.04
15220 | 5.24 | 15220 | 10.07 | 15220 | 7.07 | 15220 | 6.29 | 15220 | 6.92 | 15220 | 7.78 | 15220 | 2.33 | 15220 | 4.34 | 15220 | 4.03
15222 | 5.24 | 15222 | 10.08 | 15222 | 7.06 | 15222 | 6.3 | 15222 | 6.92 | 15222 | 7.78 | 15222 | 2.33 | 15222 | 4.34 | 15222 | 4.04
15224 | 5.24 | 15224 | 10.09 | 15224 | 7.07 | 15224 | 6.3 | 15224 | 6.92 | 15224 | 7.77 | 15224 | 2.33 | 15224 | 4.34 | 15224 | 4.03
15226 | 5.25 | 15226 | 10.08 | 15226 | 7.06 | 15226 | 6.29 | 15226 | 6.92 | 15226 | 7.78 | 15226 | 2.33 | 15226 | 4.34 | 15226 | 4.03
15228 | 5.24 | 15228 | 10.09 | 15228 | 7.07 | 15228 | 6.31 | 15228 | 6.92 | 15228 | 7.78 | 15228 | 2.33 | 15228 | 4.34 | 15228 | 4.04
15230 | 5.24 | 15230 | 10.09 | 15230 | 7.06 | 15230 | 6.3 | 15230 | 6.93 | 15230 | 7.76 | 15230 | 2.33 | 15230 | 4.34 | 15230 | 4.03
15232 | 5.24 | 15232 | 10.1 | 15232 | 7.07 | 15232 | 6.31 | 15232 | 6.93 | 15232 | 7.77 | 15232 | 2.33 | 15232 | 4.34 | 15232 | 4.03
15234 | 5.24 | 15234 | 10.09 | 15234 | 7.06 | 15234 | 6.3 | 15234 | 6.92 | 15234 | 7.77 | 15234 | 2.33 | 15234 | 4.34 | 15234 | 4.04
15236 | 5.24 | 15236 | 10.08 | 15236 | 7.04 | 15236 | 6.3 | 15236 | 6.93 | 15236 | 7.78 | 15236 | 2.33 | 15236 | 4.34 | 15236 | 4.04
15238 | 5.24 | 15238 | 10.09 | 15238 | 7.05 | 15238 | 6.3 | 15238 | 6.93 | 15238 | 7.78 | 15238 | 2.33 | 15238 | 4.34 | 15238 | 4.03
15240 | 5.25 | 15240 | 10.09 | 15240 | 7.08 | 15240 | 6.3 | 15240 | 6.93 | 15240 | 7.78 | 15240 | 2.33 | 15240 | 4.35 | 15240 | 4.04
15242 | 5.24 | 15242 | 10.1 | 15242 | 7.07 | 15242 | 6.3 | 15242 | 6.93 | 15242 | 7.78 | 15242 | 2.33 | 15242 | 4.34 | 15242 | 4.04
15244 | 5.25 | 15244 | 10.11 | 15244 | 7.06 | 15244 | 6.31 | 15244 | 6.9 | 15244 | 7.78 | 15244 | 2.33 | 15244 | 4.34 | 15244 | 4.04
15246 | 5.25 | 15246 | 10.11 | 15246 | 7.08 | 15246 | 6.3 | 15246 | 6.92 | 15246 | 7.78 | 15246 | 2.33 | 15246 | 4.34 | 15246 | 4.03
15248 | 5.24 | 15248 | 10.11 | 15248 | 7.06 | 15248 | 6.3 | 15248 | 6.92 | 15248 | 7.78 | 15248 | 2.33 | 15248 | 4.35 | 15248 | 4.04
15250 | 5.25 | 15250 | 10.12 | 15250 | 7.08 | 15250 | 6.31 | 15250 | 6.92 | 15250 | 7.79 | 15250 | 2.33 | 15250 | 4.35 | 15250 | 4.04
15252 | 5.25 | 15252 | 10.11 | 15252 | 7.07 | 15252 | 6.31 | 15252 | 6.92 | 15252 | 7.79 | 15252 | 2.34 | 15252 | 4.35 | 15252 | 4.04
15254 | 5.25 | 15254 | 10.12 | 15254 | 7.08 | 15254 | 6.31 | 15254 | 6.93 | 15254 | 7.79 | 15254 | 2.33 | 15254 | 4.34 | 15254 | 4.03
15256 | 5.25 | 15256 | 10.12 | 15256 | 7.08 | 15256 | 6.3 | 15256 | 6.93 | 15256 | 7.79 | 15256 | 2.33 | 15256 | 4.35 | 15256 | 4.04
15258 | 5.25 | 15258 | 10.11 | 15258 | 7.09 | 15258 | 6.31 | 15258 | 6.93 | 15258 | 7.79 | 15258 | 2.33 | 15258 | 4.35 | 15258 | 4.04
15260 | 5.25 | 15260 | 10.12 | 15260 | 7.09 | 15260 | 6.31 | 15260 | 6.93 | 15260 | 7.79 | 15260 | 2.33 | 15260 | 4.35 | 15260 | 4.04
15262 | 5.25 | 15262 | 10.13 | 15262 | 7.08 | 15262 | 6.31 | 15262 | 6.94 | 15262 | 7.79 | 15262 | 2.33 | 15262 | 4.35 | 15262 | 4.04
15264 | 5.26 | 15264 | 10.13 | 15264 | 7.09 | 15264 | 6.31 | 15264 | 6.93 | 15264 | 7.79 | 15264 | 2.33 | 15264 | 4.35 | 15264 | 4.04
15266 | 5.25 | 15266 | 10.13 | 15266 | 7.08 | 15266 | 6.29 | 15266 | 6.93 | 15266 | 7.8 | 15266 | 2.33 | 15266 | 4.35 | 15266 | 4.04
15268 | 5.25 | 15268 | 10.11 | 15268 | 7.07 | 15268 | 6.3 | 15268 | 6.94 | 15268 | 7.8 | 15268 | 2.33 | 15268 | 4.35 | 15268 | 4.04
15270 | 5.25 | 15270 | 10.13 | 15270 | 7.08 | 15270 | 6.31 | 15270 | 6.94 | 15270 | 7.8 | 15270 | 2.33 | 15270 | 4.35 | 15270 | 4.04
15272 | 5.26 | 15272 | 10.13 | 15272 | 7.07 | 15272 | 6.31 | 15272 | 6.94 | 15272 | 7.79 | 15272 | 2.33 | 15272 | 4.35 | 15272 | 4.04
15274 | 5.25 | 15274 | 10.13 | 15274 | 7.07 | 15274 | 6.31 | 15274 | 6.94 | 15274 | 7.8 | 15274 | 2.33 | 15274 | 4.35 | 15274 | 4.04
15276 | 5.25 | 15276 | 10.14 | 15276 | 7.08 | 15276 | 6.31 | 15276 | 6.94 | 15276 | 7.79 | 15276 | 2.33 | 15276 | 4.35 | 15276 | 4.04
15278 | 5.25 | 15278 | 10.14 | 15278 | 7.08 | 15278 | 6.31 | 15278 | 6.94 | 15278 | 7.8 | 15278 | 2.33 | 15278 | 4.35 | 15278 | 4.04
15280 | 5.25 | 15280 | 10.13 | 15280 | 7.09 | 15280 | 6.31 | 15280 | 6.95 | 15280 | 7.79 | 15280 | 2.33 | 15280 | 4.35 | 15280 | 4.05
15282 | 5.25 | 15282 | 10.14 | 15282 | 7.09 | 15282 | 6.31 | 15282 | 6.94 | 15282 | 7.8 | 15282 | 2.33 | 15282 | 4.35 | 15282 | 4.04
15284 | 5.25 | 15284 | 10.13 | 15284 | 7.08 | 15284 | 6.33 | 15284 | 6.94 | 15284 | 7.8 | 15284 | 2.33 | 15284 | 4.36 | 15284 | 4.04
15286 | 5.25 | 15286 | 10.14 | 15286 | 7.09 | 15286 | 6.32 | 15286 | 6.95 | 15286 | 7.8 | 15286 | 2.34 | 15286 | 4.35 | 15286 | 4.04
15288 | 5.26 | 15288 | 10.14 | 15288 | 7.09 | 15288 | 6.32 | 15288 | 6.95 | 15288 | 7.8 | 15288 | 2.33 | 15288 | 4.36 | 15288 | 4.04
15290 | 5.26 | 15290 | 10.14 | 15290 | 7.09 | 15290 | 6.33 | 15290 | 6.95 | 15290 | 7.8 | 15290 | 2.33 | 15290 | 4.36 | 15290 | 4.05
15292 | 5.26 | 15292 | 10.14 | 15292 | 7.09 | 15292 | 6.32 | 15292 | 6.95 | 15292 | 7.8 | 15292 | 2.34 | 15292 | 4.36 | 15292 | 4.05
15294 | 5.26 | 15294 | 10.15 | 15294 | 7.1 | 15294 | 6.32 | 15294 | 6.95 | 15294 | 7.8 | 15294 | 2.34 | 15294 | 4.36 | 15294 | 4.04
15296 | 5.26 | 15296 | 10.16 | 15296 | 7.11 | 15296 | 6.33 | 15296 | 6.96 | 15296 | 7.8 | 15296 | 2.34 | 15296 | 4.36 | 15296 | 4.05
15298 | 5.26 | 15298 | 10.16 | 15298 | 7.09 | 15298 | 6.33 | 15298 | 6.95 | 15298 | 7.81 | 15298 | 2.34 | 15298 | 4.36 | 15298 | 4.04
15300 | 5.26 | 15300 | 10.16 | 15300 | 7.09 | 15300 | 6.33 | 15300 | 6.95 | 15300 | 7.8 | 15300 | 2.34 | 15300 | 4.36 | 15300 | 4.04
15302 | 5.26 | 15302 | 10.16 | 15302 | 7.1 | 15302 | 6.33 | 15302 | 6.95 | 15302 | 7.81 | 15302 | 2.33 | 15302 | 4.36 | 15302 | 4.05
15304 | 5.26 | 15304 | 10.16 | 15304 | 7.11 | 15304 | 6.33 | 15304 | 6.96 | 15304 | 7.81 | 15304 | 2.34 | 15304 | 4.36 | 15304 | 4.04
15306 | 5.26 | 15306 | 10.16 | 15306 | 7.11 | 15306 | 6.33 | 15306 | 6.96 | 15306 | 7.81 | 15306 | 2.33 | 15306 | 4.36 | 15306 | 4.05
15308 | 5.26 | 15308 | 10.17 | 15308 | 7.11 | 15308 | 6.33 | 15308 | 6.96 | 15308 | 7.81 | 15308 | 2.33 | 15308 | 4.36 | 15308 | 4.05
15310 | 5.26 | 15310 | 10.17 | 15310 | 7.1 | 15310 | 6.34 | 15310 | 6.96 | 15310 | 7.81 | 15310 | 2.34 | 15310 | 4.36 | 15310 | 4.05
15312 | 5.25 | 15312 | 10.17 | 15312 | 7.12 | 15312 | 6.33 | 15312 | 6.96 | 15312 | 7.81 | 15312 | 2.33 | 15312 | 4.36 | 15312 | 4.05
15314 | 5.26 | 15314 | 10.17 | 15314 | 7.11 | 15314 | 6.34 | 15314 | 6.96 | 15314 | 7.81 | 15314 | 2.34 | 15314 | 4.36 | 15314 | 4.05
15316 | 5.26 | 15316 | 10.18 | 15316 | 7.12 | 15316 | 6.34 | 15316 | 6.97 | 15316 | 7.81 | 15316 | 2.34 | 15316 | 4.36 | 15316 | 4.05
15318 | 5.26 | 15318 | 10.17 | 15318 | 7.11 | 15318 | 6.34 | 15318 | 6.96 | 15318 | 7.81 | 15318 | 2.34 | 15318 | 4.36 | 15318 | 4.05
15320 | 5.26 | 15320 | 10.18 | 15320 | 7.12 | 15320 | 6.35 | 15320 | 6.97 | 15320 | 7.81 | 15320 | 2.34 | 15320 | 4.36 | 15320 | 4.05
15322 | 5.26 | 15322 | 10.18 | 15322 | 7.12 | 15322 | 6.35 | 15322 | 6.97 | 15322 | 7.82 | 15322 | 2.33 | 15322 | 4.37 | 15322 | 4.05
15324 | 5.26 | 15324 | 10.18 | 15324 | 7.12 | 15324 | 6.35 | 15324 | 6.97 | 15324 | 7.81 | 15324 | 2.34 | 15324 | 4.36 | 15324 | 4.04
15326 | 5.26 | 15326 | 10.19 | 15326 | 7.12 | 15326 | 6.35 | 15326 | 6.97 | 15326 | 7.82 | 15326 | 2.34 | 15326 | 4.37 | 15326 | 4.05
15328 | 5.26 | 15328 | 10.19 | 15328 | 7.13 | 15328 | 6.34 | 15328 | 6.97 | 15328 | 7.82 | 15328 | 2.34 | 15328 | 4.37 | 15328 | 4.05
15330 | 5.26 | 15330 | 10.19 | 15330 | 7.13 | 15330 | 6.35 | 15330 | 6.97 | 15330 | 7.82 | 15330 | 2.34 | 15330 | 4.37 | 15330 | 4.04
15332 | 5.27 | 15332 | 10.19 | 15332 | 7.12 | 15332 | 6.35 | 15332 | 6.97 | 15332 | 7.82 | 15332 | 2.34 | 15332 | 4.37 | 15332 | 4.05
15334 | 5.26 | 15334 | 10.2 | 15334 | 7.13 | 15334 | 6.34 | 15334 | 6.98 | 15334 | 7.83 | 15334 | 2.34 | 15334 | 4.37 | 15334 | 4.05
15336 | 5.26 | 15336 | 10.19 | 15336 | 7.12 | 15336 | 6.35 | 15336 | 6.97 | 15336 | 7.82 | 15336 | 2.34 | 15336 | 4.37 | 15336 | 4.05
15338 | 5.27 | 15338 | 10.19 | 15338 | 7.12 | 15338 | 6.35 | 15338 | 6.97 | 15338 | 7.82 | 15338 | 2.34 | 15338 | 4.37 | 15338 | 4.05
15340 | 5.27 | 15340 | 10.2 | 15340 | 7.13 | 15340 | 6.35 | 15340 | 6.97 | 15340 | 7.83 | 15340 | 2.34 | 15340 | 4.37 | 15340 | 4.05
15342 | 5.27 | 15342 | 10.21 | 15342 | 7.13 | 15342 | 6.35 | 15342 | 6.98 | 15342 | 7.83 | 15342 | 2.34 | 15342 | 4.37 | 15342 | 4.05
15344 | 5.27 | 15344 | 10.2 | 15344 | 7.13 | 15344 | 6.35 | 15344 | 6.97 | 15344 | 7.82 | 15344 | 2.34 | 15344 | 4.37 | 15344 | 4.06
15346 | 5.26 | 15346 | 10.21 | 15346 | 7.13 | 15346 | 6.36 | 15346 | 6.97 | 15346 | 7.82 | 15346 | 2.34 | 15346 | 4.37 | 15346 | 4.06
15348 | 5.27 | 15348 | 10.21 | 15348 | 7.13 | 15348 | 6.36 | 15348 | 6.98 | 15348 | 7.83 | 15348 | 2.34 | 15348 | 4.37 | 15348 | 4.05
15350 | 5.26 | 15350 | 10.21 | 15350 | 7.13 | 15350 | 6.36 | 15350 | 6.98 | 15350 | 7.83 | 15350 | 2.34 | 15350 | 4.37 | 15350 | 4.06
15352 | 5.27 | 15352 | 10.21 | 15352 | 7.12 | 15352 | 6.36 | 15352 | 6.98 | 15352 | 7.83 | 15352 | 2.34 | 15352 | 4.37 | 15352 | 4.05
15354 | 5.27 | 15354 | 10.21 | 15354 | 7.14 | 15354 | 6.36 | 15354 | 6.98 | 15354 | 7.83 | 15354 | 2.34 | 15354 | 4.38 | 15354 | 4.05
15356 | 5.27 | 15356 | 10.21 | 15356 | 7.13 | 15356 | 6.35 | 15356 | 6.98 | 15356 | 7.83 | 15356 | 2.34 | 15356 | 4.37 | 15356 | 4.05
15358 | 5.27 | 15358 | 10.22 | 15358 | 7.14 | 15358 | 6.36 | 15358 | 6.99 | 15358 | 7.83 | 15358 | 2.34 | 15358 | 4.37 | 15358 | 4.06
15360 | 5.27 | 15360 | 10.21 | 15360 | 7.15 | 15360 | 6.36 | 15360 | 6.99 | 15360 | 7.83 | 15360 | 2.34 | 15360 | 4.38 | 15360 | 4.05
15362 | 5.27 | 15362 | 10.22 | 15362 | 7.15 | 15362 | 6.37 | 15362 | 6.99 | 15362 | 7.83 | 15362 | 2.34 | 15362 | 4.38 | 15362 | 4.05
15364 | 5.27 | 15364 | 10.22 | 15364 | 7.15 | 15364 | 6.37 | 15364 | 6.99 | 15364 | 7.83 | 15364 | 2.34 | 15364 | 4.37 | 15364 | 4.05
15366 | 5.27 | 15366 | 10.22 | 15366 | 7.15 | 15366 | 6.37 | 15366 | 6.99 | 15366 | 7.83 | 15366 | 2.34 | 15366 | 4.38 | 15366 | 4.06
15368 | 5.27 | 15368 | 10.23 | 15368 | 7.15 | 15368 | 6.37 | 15368 | 6.99 | 15368 | 7.83 | 15368 | 2.34 | 15368 | 4.38 | 15368 | 4.06
15370 | 5.27 | 15370 | 10.22 | 15370 | 7.14 | 15370 | 6.37 | 15370 | 6.99 | 15370 | 7.83 | 15370 | 2.34 | 15370 | 4.38 | 15370 | 4.06
15372 | 5.27 | 15372 | 10.23 | 15372 | 7.14 | 15372 | 6.37 | 15372 | 6.98 | 15372 | 7.83 | 15372 | 2.34 | 15372 | 4.38 | 15372 | 4.06
15374 | 5.27 | 15374 | 10.23 | 15374 | 7.15 | 15374 | 6.37 | 15374 | 6.99 | 15374 | 7.84 | 15374 | 2.34 | 15374 | 4.38 | 15374 | 4.06
15376 | 5.27 | 15376 | 10.23 | 15376 | 7.14 | 15376 | 6.36 | 15376 | 6.99 | 15376 | 7.83 | 15376 | 2.34 | 15376 | 4.37 | 15376 | 4.06
15378 | 5.28 | 15378 | 10.23 | 15378 | 7.15 | 15378 | 6.37 | 15378 | 6.99 | 15378 | 7.84 | 15378 | 2.34 | 15378 | 4.38 | 15378 | 4.06
15380 | 5.28 | 15380 | 10.23 | 15380 | 7.14 | 15380 | 6.37 | 15380 | 7 | 15380 | 7.84 | 15380 | 2.34 | 15380 | 4.38 | 15380 | 4.05
15382 | 5.28 | 15382 | 10.24 | 15382 | 7.14 | 15382 | 6.37 | 15382 | 7 | 15382 | 7.84 | 15382 | 2.34 | 15382 | 4.38 | 15382 | 4.06
15384 | 5.27 | 15384 | 10.24 | 15384 | 7.15 | 15384 | 6.37 | 15384 | 7 | 15384 | 7.84 | 15384 | 2.34 | 15384 | 4.38 | 15384 | 4.06
15386 | 5.28 | 15386 | 10.24 | 15386 | 7.15 | 15386 | 6.37 | 15386 | 6.99 | 15386 | 7.84 | 15386 | 2.34 | 15386 | 4.39 | 15386 | 4.06
15388 | 5.27 | 15388 | 10.24 | 15388 | 7.17 | 15388 | 6.38 | 15388 | 7 | 15388 | 7.85 | 15388 | 2.34 | 15388 | 4.38 | 15388 | 4.06
15390 | 5.28 | 15390 | 10.25 | 15390 | 7.15 | 15390 | 6.37 | 15390 | 7 | 15390 | 7.84 | 15390 | 2.34 | 15390 | 4.38 | 15390 | 4.06
15392 | 5.28 | 15392 | 10.25 | 15392 | 7.16 | 15392 | 6.38 | 15392 | 7 | 15392 | 7.84 | 15392 | 2.34 | 15392 | 4.38 | 15392 | 4.06
15394 | 5.28 | 15394 | 10.25 | 15394 | 7.16 | 15394 | 6.38 | 15394 | 7 | 15394 | 7.85 | 15394 | 2.34 | 15394 | 4.39 | 15394 | 4.06
15396 | 5.28 | 15396 | 10.26 | 15396 | 7.17 | 15396 | 6.38 | 15396 | 7.01 | 15396 | 7.84 | 15396 | 2.34 | 15396 | 4.38 | 15396 | 4.05
15398 | 5.28 | 15398 | 10.27 | 15398 | 7.16 | 15398 | 6.38 | 15398 | 7.01 | 15398 | 7.84 | 15398 | 2.34 | 15398 | 4.39 | 15398 | 4.06
15400 | 5.28 | 15400 | 10.26 | 15400 | 7.17 | 15400 | 6.38 | 15400 | 7.01 | 15400 | 7.85 | 15400 | 2.34 | 15400 | 4.38 | 15400 | 4.06
15402 | 5.28 | 15402 | 10.26 | 15402 | 7.18 | 15402 | 6.39 | 15402 | 7 | 15402 | 7.85 | 15402 | 2.34 | 15402 | 4.39 | 15402 | 4.07
15404 | 5.28 | 15404 | 10.26 | 15404 | 7.12 | 15404 | 6.38 | 15404 | 7.01 | 15404 | 7.85 | 15404 | 2.34 | 15404 | 4.38 | 15404 | 4.06
15406 | 5.28 | 15406 | 10.26 | 15406 | 7.14 | 15406 | 6.39 | 15406 | 7.01 | 15406 | 7.85 | 15406 | 2.34 | 15406 | 4.38 | 15406 | 4.06
15408 | 5.28 | 15408 | 10.27 | 15408 | 7.15 | 15408 | 6.39 | 15408 | 7.01 | 15408 | 7.85 | 15408 | 2.34 | 15408 | 4.38 | 15408 | 4.06
15410 | 5.28 | 15410 | 10.27 | 15410 | 7.16 | 15410 | 6.39 | 15410 | 7.01 | 15410 | 7.85 | 15410 | 2.34 | 15410 | 4.39 | 15410 | 4.06
15412 | 5.28 | 15412 | 10.27 | 15412 | 7.16 | 15412 | 6.39 | 15412 | 7.01 | 15412 | 7.86 | 15412 | 2.34 | 15412 | 4.39 | 15412 | 4.06
15414 | 5.28 | 15414 | 10.28 | 15414 | 7.18 | 15414 | 6.39 | 15414 | 7.01 | 15414 | 7.86 | 15414 | 2.34 | 15414 | 4.39 | 15414 | 4.06
15416 | 5.28 | 15416 | 10.27 | 15416 | 7.17 | 15416 | 6.39 | 15416 | 7.02 | 15416 | 7.86 | 15416 | 2.34 | 15416 | 4.39 | 15416 | 4.07
15418 | 5.28 | 15418 | 10.28 | 15418 | 7.18 | 15418 | 6.4 | 15418 | 7.02 | 15418 | 7.86 | 15418 | 2.34 | 15418 | 4.39 | 15418 | 4.06
15420 | 5.28 | 15420 | 10.27 | 15420 | 7.18 | 15420 | 6.4 | 15420 | 7.01 | 15420 | 7.86 | 15420 | 2.34 | 15420 | 4.39 | 15420 | 4.07
15422 | 5.28 | 15422 | 10.28 | 15422 | 7.18 | 15422 | 6.39 | 15422 | 7.01 | 15422 | 7.86 | 15422 | 2.34 | 15422 | 4.39 | 15422 | 4.07
15424 | 5.28 | 15424 | 10.28 | 15424 | 7.18 | 15424 | 6.39 | 15424 | 7.02 | 15424 | 7.86 | 15424 | 2.34 | 15424 | 4.39 | 15424 | 4.07
15426 | 5.28 | 15426 | 10.28 | 15426 | 7.18 | 15426 | 6.4 | 15426 | 7.02 | 15426 | 7.86 | 15426 | 2.34 | 15426 | 4.39 | 15426 | 4.06
15428 | 5.29 | 15428 | 10.29 | 15428 | 7.19 | 15428 | 6.4 | 15428 | 7.02 | 15428 | 7.86 | 15428 | 2.35 | 15428 | 4.39 | 15428 | 4.07
15430 | 5.28 | 15430 | 10.29 | 15430 | 7.19 | 15430 | 6.4 | 15430 | 7.02 | 15430 | 7.86 | 15430 | 2.34 | 15430 | 4.39 | 15430 | 4.07
15432 | 5.28 | 15432 | 10.3 | 15432 | 7.18 | 15432 | 6.41 | 15432 | 6.98 | 15432 | 7.86 | 15432 | 2.35 | 15432 | 4.39 | 15432 | 4.06
15434 | 5.28 | 15434 | 10.3 | 15434 | 7.19 | 15434 | 6.4 | 15434 | 7 | 15434 | 7.87 | 15434 | 2.34 | 15434 | 4.39 | 15434 | 4.06
15436 | 5.28 | 15436 | 10.3 | 15436 | 7.17 | 15436 | 6.41 | 15436 | 7.01 | 15436 | 7.87 | 15436 | 2.34 | 15436 | 4.39 | 15436 | 4.07
15438 | 5.29 | 15438 | 10.3 | 15438 | 7.19 | 15438 | 6.4 | 15438 | 7.01 | 15438 | 7.86 | 15438 | 2.34 | 15438 | 4.4 | 15438 | 4.07
15440 | 5.29 | 15440 | 10.29 | 15440 | 7.19 | 15440 | 6.41 | 15440 | 7.02 | 15440 | 7.87 | 15440 | 2.34 | 15440 | 4.39 | 15440 | 4.07
15442 | 5.28 | 15442 | 10.31 | 15442 | 7.19 | 15442 | 6.4 | 15442 | 7.02 | 15442 | 7.86 | 15442 | 2.34 | 15442 | 4.4 | 15442 | 4.06
15444 | 5.28 | 15444 | 10.3 | 15444 | 7.19 | 15444 | 6.41 | 15444 | 7.03 | 15444 | 7.87 | 15444 | 2.34 | 15444 | 4.4 | 15444 | 4.07
15446 | 5.29 | 15446 | 10.31 | 15446 | 7.2 | 15446 | 6.41 | 15446 | 7.01 | 15446 | 7.87 | 15446 | 2.34 | 15446 | 4.4 | 15446 | 4.07
15448 | 5.28 | 15448 | 10.31 | 15448 | 7.2 | 15448 | 6.41 | 15448 | 7.02 | 15448 | 7.87 | 15448 | 2.34 | 15448 | 4.39 | 15448 | 4.07
15450 | 5.29 | 15450 | 10.3 | 15450 | 7.2 | 15450 | 6.41 | 15450 | 7.02 | 15450 | 7.86 | 15450 | 2.34 | 15450 | 4.4 | 15450 | 4.07
15452 | 5.29 | 15452 | 10.32 | 15452 | 7.2 | 15452 | 6.42 | 15452 | 7.03 | 15452 | 7.87 | 15452 | 2.34 | 15452 | 4.4 | 15452 | 4.07
15454 | 5.29 | 15454 | 10.32 | 15454 | 7.2 | 15454 | 6.41 | 15454 | 7.03 | 15454 | 7.87 | 15454 | 2.34 | 15454 | 4.4 | 15454 | 4.07
15456 | 5.29 | 15456 | 10.32 | 15456 | 7.2 | 15456 | 6.41 | 15456 | 7.03 | 15456 | 7.87 | 15456 | 2.34 | 15456 | 4.4 | 15456 | 4.07
15458 | 5.29 | 15458 | 10.32 | 15458 | 7.21 | 15458 | 6.41 | 15458 | 7.03 | 15458 | 7.87 | 15458 | 2.35 | 15458 | 4.4 | 15458 | 4.07
15460 | 5.29 | 15460 | 10.32 | 15460 | 7.21 | 15460 | 6.42 | 15460 | 7.04 | 15460 | 7.88 | 15460 | 2.35 | 15460 | 4.4 | 15460 | 4.07
15462 | 5.29 | 15462 | 10.32 | 15462 | 7.21 | 15462 | 6.41 | 15462 | 7.03 | 15462 | 7.88 | 15462 | 2.34 | 15462 | 4.4 | 15462 | 4.07
15464 | 5.29 | 15464 | 10.33 | 15464 | 7.21 | 15464 | 6.42 | 15464 | 7.03 | 15464 | 7.88 | 15464 | 2.34 | 15464 | 4.4 | 15464 | 4.07
15466 | 5.29 | 15466 | 10.32 | 15466 | 7.21 | 15466 | 6.42 | 15466 | 7.04 | 15466 | 7.88 | 15466 | 2.35 | 15466 | 4.4 | 15466 | 4.07
15468 | 5.29 | 15468 | 10.33 | 15468 | 7.21 | 15468 | 6.42 | 15468 | 7.04 | 15468 | 7.88 | 15468 | 2.34 | 15468 | 4.4 | 15468 | 4.08
15470 | 5.29 | 15470 | 10.32 | 15470 | 7.21 | 15470 | 6.42 | 15470 | 7.04 | 15470 | 7.88 | 15470 | 2.34 | 15470 | 4.4 | 15470 | 4.07
15472 | 5.29 | 15472 | 10.33 | 15472 | 7.2 | 15472 | 6.42 | 15472 | 7.04 | 15472 | 7.88 | 15472 | 2.35 | 15472 | 4.4 | 15472 | 4.07
15474 | 5.29 | 15474 | 10.33 | 15474 | 7.21 | 15474 | 6.42 | 15474 | 7.04 | 15474 | 7.88 | 15474 | 2.34 | 15474 | 4.4 | 15474 | 4.07
15476 | 5.29 | 15476 | 10.35 | 15476 | 7.21 | 15476 | 6.42 | 15476 | 7.04 | 15476 | 7.88 | 15476 | 2.35 | 15476 | 4.4 | 15476 | 4.07
15478 | 5.29 | 15478 | 10.34 | 15478 | 7.22 | 15478 | 6.43 | 15478 | 7.05 | 15478 | 7.87 | 15478 | 2.34 | 15478 | 4.4 | 15478 | 4.07
15480 | 5.29 | 15480 | 10.34 | 15480 | 7.23 | 15480 | 6.43 | 15480 | 7.05 | 15480 | 7.87 | 15480 | 2.35 | 15480 | 4.4 | 15480 | 4.07
15482 | 5.3 | 15482 | 10.35 | 15482 | 7.23 | 15482 | 6.43 | 15482 | 7.05 | 15482 | 7.88 | 15482 | 2.35 | 15482 | 4.41 | 15482 | 4.07
15484 | 5.29 | 15484 | 10.34 | 15484 | 7.22 | 15484 | 6.44 | 15484 | 7.05 | 15484 | 7.88 | 15484 | 2.35 | 15484 | 4.4 | 15484 | 4.07
15486 | 5.29 | 15486 | 10.36 | 15486 | 7.23 | 15486 | 6.43 | 15486 | 7.05 | 15486 | 7.88 | 15486 | 2.34 | 15486 | 4.4 | 15486 | 4.07
15488 | 5.29 | 15488 | 10.35 | 15488 | 7.22 | 15488 | 6.43 | 15488 | 7.05 | 15488 | 7.88 | 15488 | 2.34 | 15488 | 4.41 | 15488 | 4.08
15490 | 5.29 | 15490 | 10.33 | 15490 | 7.2 | 15490 | 6.43 | 15490 | 7.05 | 15490 | 7.87 | 15490 | 2.34 | 15490 | 4.41 | 15490 | 4.07
15492 | 5.29 | 15492 | 10.35 | 15492 | 7.2 | 15492 | 6.43 | 15492 | 7.04 | 15492 | 7.88 | 15492 | 2.35 | 15492 | 4.41 | 15492 | 4.07
15494 | 5.3 | 15494 | 10.35 | 15494 | 7.2 | 15494 | 6.43 | 15494 | 7.05 | 15494 | 7.88 | 15494 | 2.35 | 15494 | 4.41 | 15494 | 4.08
15496 | 5.3 | 15496 | 10.35 | 15496 | 7.23 | 15496 | 6.43 | 15496 | 7.05 | 15496 | 7.88 | 15496 | 2.35 | 15496 | 4.41 | 15496 | 4.08
15498 | 5.3 | 15498 | 10.4 | 15498 | 7.23 | 15498 | 6.43 | 15498 | 7.05 | 15498 | 7.88 | 15498 | 2.35 | 15498 | 4.41 | 15498 | 4.08
15500 | 5.3 | 15500 | 10.43 | 15500 | 7.22 | 15500 | 6.44 | 15500 | 7.06 | 15500 | 7.87 | 15500 | 2.35 | 15500 | 4.41 | 15500 | 4.08
15502 | 5.3 | 15502 | 10.45 | 15502 | 7.23 | 15502 | 6.43 | 15502 | 7.05 | 15502 | 7.88 | 15502 | 2.35 | 15502 | 4.41 | 15502 | 4.07
15504 | 5.3 | 15504 | 10.44 | 15504 | 7.23 | 15504 | 6.44 | 15504 | 7.06 | 15504 | 7.89 | 15504 | 2.35 | 15504 | 4.41 | 15504 | 4.08
15506 | 5.3 | 15506 | 10.46 | 15506 | 7.23 | 15506 | 6.41 | 15506 | 7.06 | 15506 | 7.89 | 15506 | 2.35 | 15506 | 4.41 | 15506 | 4.07
15508 | 5.3 | 15508 | 10.46 | 15508 | 7.21 | 15508 | 6.4 | 15508 | 7.06 | 15508 | 7.86 | 15508 | 2.35 | 15508 | 4.41 | 15508 | 4.07
15510 | 5.3 | 15510 | 10.47 | 15510 | 7.22 | 15510 | 6.42 | 15510 | 7.06 | 15510 | 7.88 | 15510 | 2.35 | 15510 | 4.42 | 15510 | 4.08
15512 | 5.3 | 15512 | 10.48 | 15512 | 7.22 | 15512 | 6.42 | 15512 | 7.06 | 15512 | 7.89 | 15512 | 2.35 | 15512 | 4.41 | 15512 | 4.08
15514 | 5.3 | 15514 | 10.49 | 15514 | 7.24 | 15514 | 6.4 | 15514 | 7.06 | 15514 | 7.86 | 15514 | 2.35 | 15514 | 4.42 | 15514 | 4.08
15516 | 5.3 | 15516 | 10.4 | 15516 | 7.22 | 15516 | 6.4 | 15516 | 7.06 | 15516 | 7.89 | 15516 | 2.35 | 15516 | 4.41 | 15516 | 4.08
15518 | 5.3 | 15518 | 10.46 | 15518 | 7.23 | 15518 | 6.42 | 15518 | 7.07 | 15518 | 7.89 | 15518 | 2.35 | 15518 | 4.42 | 15518 | 4.08
15520 | 5.3 | 15520 | 10.47 | 15520 | 7.24 | 15520 | 6.42 | 15520 | 7.06 | 15520 | 7.89 | 15520 | 2.35 | 15520 | 4.42 | 15520 | 4.08
15522 | 5.3 | 15522 | 10.49 | 15522 | 7.24 | 15522 | 6.43 | 15522 | 7.07 | 15522 | 7.88 | 15522 | 2.35 | 15522 | 4.42 | 15522 | 4.08
15524 | 5.3 | 15524 | 10.5 | 15524 | 7.23 | 15524 | 6.43 | 15524 | 7.07 | 15524 | 7.89 | 15524 | 2.35 | 15524 | 4.42 | 15524 | 4.08
15526 | 5.3 | 15526 | 10.5 | 15526 | 7.24 | 15526 | 6.43 | 15526 | 7.07 | 15526 | 7.89 | 15526 | 2.35 | 15526 | 4.42 | 15526 | 4.08
15528 | 5.3 | 15528 | 10.5 | 15528 | 7.25 | 15528 | 6.43 | 15528 | 7.07 | 15528 | 7.89 | 15528 | 2.35 | 15528 | 4.42 | 15528 | 4.07
15530 | 5.3 | 15530 | 10.5 | 15530 | 7.24 | 15530 | 6.44 | 15530 | 7.07 | 15530 | 7.9 | 15530 | 2.35 | 15530 | 4.42 | 15530 | 4.08
15532 | 5.3 | 15532 | 10.51 | 15532 | 7.25 | 15532 | 6.44 | 15532 | 7.07 | 15532 | 7.9 | 15532 | 2.35 | 15532 | 4.42 | 15532 | 4.08
15534 | 5.3 | 15534 | 10.51 | 15534 | 7.25 | 15534 | 6.44 | 15534 | 7.07 | 15534 | 7.9 | 15534 | 2.35 | 15534 | 4.42 | 15534 | 4.08
15536 | 5.3 | 15536 | 10.51 | 15536 | 7.26 | 15536 | 6.45 | 15536 | 7.08 | 15536 | 7.9 | 15536 | 2.35 | 15536 | 4.42 | 15536 | 4.08
15538 | 5.3 | 15538 | 10.51 | 15538 | 7.25 | 15538 | 6.44 | 15538 | 7.07 | 15538 | 7.9 | 15538 | 2.35 | 15538 | 4.42 | 15538 | 4.08
15540 | 5.31 | 15540 | 10.52 | 15540 | 7.25 | 15540 | 6.44 | 15540 | 7.08 | 15540 | 7.9 | 15540 | 2.35 | 15540 | 4.42 | 15540 | 4.08
15542 | 5.3 | 15542 | 10.52 | 15542 | 7.26 | 15542 | 6.45 | 15542 | 7.08 | 15542 | 7.9 | 15542 | 2.35 | 15542 | 4.42 | 15542 | 4.08
15544 | 5.3 | 15544 | 10.53 | 15544 | 7.25 | 15544 | 6.45 | 15544 | 7.08 | 15544 | 7.9 | 15544 | 2.35 | 15544 | 4.42 | 15544 | 4.08
15546 | 5.3 | 15546 | 10.54 | 15546 | 7.26 | 15546 | 6.45 | 15546 | 7.09 | 15546 | 7.9 | 15546 | 2.35 | 15546 | 4.42 | 15546 | 4.08
15548 | 5.31 | 15548 | 10.52 | 15548 | 7.26 | 15548 | 6.45 | 15548 | 7.08 | 15548 | 7.9 | 15548 | 2.35 | 15548 | 4.43 | 15548 | 4.08
15550 | 5.31 | 15550 | 10.53 | 15550 | 7.26 | 15550 | 6.45 | 15550 | 7.08 | 15550 | 7.9 | 15550 | 2.35 | 15550 | 4.42 | 15550 | 4.08
15552 | 5.31 | 15552 | 10.54 | 15552 | 7.26 | 15552 | 6.46 | 15552 | 7.08 | 15552 | 7.91 | 15552 | 2.35 | 15552 | 4.43 | 15552 | 4.09
15554 | 5.31 | 15554 | 10.54 | 15554 | 7.26 | 15554 | 6.46 | 15554 | 7.09 | 15554 | 7.91 | 15554 | 2.35 | 15554 | 4.43 | 15554 | 4.09
15556 | 5.31 | 15556 | 10.54 | 15556 | 7.27 | 15556 | 6.46 | 15556 | 7.09 | 15556 | 7.9 | 15556 | 2.35 | 15556 | 4.43 | 15556 | 4.08
15558 | 5.31 | 15558 | 10.54 | 15558 | 7.26 | 15558 | 6.46 | 15558 | 7.09 | 15558 | 7.91 | 15558 | 2.35 | 15558 | 4.43 | 15558 | 4.08
15560 | 5.31 | 15560 | 10.54 | 15560 | 7.26 | 15560 | 6.47 | 15560 | 7.09 | 15560 | 7.91 | 15560 | 2.35 | 15560 | 4.43 | 15560 | 4.09
15562 | 5.31 | 15562 | 10.54 | 15562 | 7.27 | 15562 | 6.47 | 15562 | 7.1 | 15562 | 7.91 | 15562 | 2.35 | 15562 | 4.43 | 15562 | 4.08
15564 | 5.31 | 15564 | 10.51 | 15564 | 7.26 | 15564 | 6.47 | 15564 | 7.09 | 15564 | 7.91 | 15564 | 2.35 | 15564 | 4.43 | 15564 | 4.09
15566 | 5.31 | 15566 | 10.53 | 15566 | 7.26 | 15566 | 6.46 | 15566 | 7.1 | 15566 | 7.92 | 15566 | 2.35 | 15566 | 4.43 | 15566 | 4.09
15568 | 5.31 | 15568 | 10.55 | 15568 | 7.27 | 15568 | 6.46 | 15568 | 7.1 | 15568 | 7.92 | 15568 | 2.35 | 15568 | 4.43 | 15568 | 4.08
15570 | 5.31 | 15570 | 10.55 | 15570 | 7.27 | 15570 | 6.46 | 15570 | 7.1 | 15570 | 7.91 | 15570 | 2.35 | 15570 | 4.43 | 15570 | 4.09
15572 | 5.31 | 15572 | 10.55 | 15572 | 7.27 | 15572 | 6.47 | 15572 | 7.1 | 15572 | 7.92 | 15572 | 2.35 | 15572 | 4.43 | 15572 | 4.08
15574 | 5.31 | 15574 | 10.56 | 15574 | 7.28 | 15574 | 6.48 | 15574 | 7.1 | 15574 | 7.92 | 15574 | 2.35 | 15574 | 4.44 | 15574 | 4.09
15576 | 5.31 | 15576 | 10.55 | 15576 | 7.27 | 15576 | 6.47 | 15576 | 7.11 | 15576 | 7.92 | 15576 | 2.35 | 15576 | 4.43 | 15576 | 4.09
15578 | 5.31 | 15578 | 10.57 | 15578 | 7.28 | 15578 | 6.47 | 15578 | 7.1 | 15578 | 7.92 | 15578 | 2.35 | 15578 | 4.44 | 15578 | 4.09
15580 | 5.31 | 15580 | 10.56 | 15580 | 7.29 | 15580 | 6.47 | 15580 | 7.1 | 15580 | 7.92 | 15580 | 2.35 | 15580 | 4.4 | 15580 | 4.09
15582 | 5.31 | 15582 | 10.57 | 15582 | 7.28 | 15582 | 6.48 | 15582 | 7.1 | 15582 | 7.92 | 15582 | 2.35 | 15582 | 4.42 | 15582 | 4.09
15584 | 5.31 | 15584 | 10.57 | 15584 | 7.28 | 15584 | 6.48 | 15584 | 7.11 | 15584 | 7.92 | 15584 | 2.35 | 15584 | 4.43 | 15584 | 4.09
15586 | 5.31 | 15586 | 10.58 | 15586 | 7.28 | 15586 | 6.48 | 15586 | 7.11 | 15586 | 7.92 | 15586 | 2.35 | 15586 | 4.43 | 15586 | 4.09
15588 | 5.31 | 15588 | 10.58 | 15588 | 7.27 | 15588 | 6.48 | 15588 | 7.11 | 15588 | 7.92 | 15588 | 2.35 | 15588 | 4.43 | 15588 | 4.09
15590 | 5.32 | 15590 | 10.58 | 15590 | 7.28 | 15590 | 6.47 | 15590 | 7.11 | 15590 | 7.92 | 15590 | 2.35 | 15590 | 4.43 | 15590 | 4.09
15592 | 5.32 | 15592 | 10.58 | 15592 | 7.28 | 15592 | 6.49 | 15592 | 7.11 | 15592 | 7.92 | 15592 | 2.35 | 15592 | 4.43 | 15592 | 4.09
15594 | 5.32 | 15594 | 10.58 | 15594 | 7.29 | 15594 | 6.49 | 15594 | 7.11 | 15594 | 7.93 | 15594 | 2.35 | 15594 | 4.43 | 15594 | 4.08
15596 | 5.32 | 15596 | 10.58 | 15596 | 7.28 | 15596 | 6.48 | 15596 | 7.11 | 15596 | 7.93 | 15596 | 2.35 | 15596 | 4.43 | 15596 | 4.09
15598 | 5.32 | 15598 | 10.58 | 15598 | 7.29 | 15598 | 6.49 | 15598 | 7.11 | 15598 | 7.93 | 15598 | 2.35 | 15598 | 4.43 | 15598 | 4.09
15600 | 5.32 | 15600 | 10.59 | 15600 | 7.3 | 15600 | 6.48 | 15600 | 7.12 | 15600 | 7.93 | 15600 | 2.35 | 15600 | 4.43 | 15600 | 4.09
15602 | 5.32 | 15602 | 10.6 | 15602 | 7.29 | 15602 | 6.49 | 15602 | 7.12 | 15602 | 7.93 | 15602 | 2.35 | 15602 | 4.44 | 15602 | 4.09
15604 | 5.32 | 15604 | 10.6 | 15604 | 7.3 | 15604 | 6.48 | 15604 | 7.12 | 15604 | 7.93 | 15604 | 2.35 | 15604 | 4.44 | 15604 | 4.09
15606 | 5.32 | 15606 | 10.61 | 15606 | 7.3 | 15606 | 6.49 | 15606 | 7.12 | 15606 | 7.93 | 15606 | 2.35 | 15606 | 4.44 | 15606 | 4.09
15608 | 5.32 | 15608 | 10.61 | 15608 | 7.3 | 15608 | 6.5 | 15608 | 7.13 | 15608 | 7.94 | 15608 | 2.35 | 15608 | 4.44 | 15608 | 4.1
15610 | 5.32 | 15610 | 10.6 | 15610 | 7.29 | 15610 | 6.5 | 15610 | 7.12 | 15610 | 7.94 | 15610 | 2.35 | 15610 | 4.44 | 15610 | 4.1
15612 | 5.32 | 15612 | 10.61 | 15612 | 7.31 | 15612 | 6.49 | 15612 | 7.12 | 15612 | 7.93 | 15612 | 2.35 | 15612 | 4.44 | 15612 | 4.1
15614 | 5.32 | 15614 | 10.61 | 15614 | 7.31 | 15614 | 6.49 | 15614 | 7.13 | 15614 | 7.94 | 15614 | 2.35 | 15614 | 4.44 | 15614 | 4.1
15616 | 5.32 | 15616 | 10.61 | 15616 | 7.3 | 15616 | 6.5 | 15616 | 7.13 | 15616 | 7.93 | 15616 | 2.35 | 15616 | 4.45 | 15616 | 4.1
15618 | 5.32 | 15618 | 10.62 | 15618 | 7.3 | 15618 | 6.5 | 15618 | 7.13 | 15618 | 7.94 | 15618 | 2.35 | 15618 | 4.44 | 15618 | 4.1
15620 | 5.32 | 15620 | 10.62 | 15620 | 7.3 | 15620 | 6.5 | 15620 | 7.13 | 15620 | 7.94 | 15620 | 2.35 | 15620 | 4.44 | 15620 | 4.09
15622 | 5.32 | 15622 | 10.61 | 15622 | 7.3 | 15622 | 6.5 | 15622 | 7.13 | 15622 | 7.94 | 15622 | 2.35 | 15622 | 4.44 | 15622 | 4.09
15624 | 5.33 | 15624 | 10.61 | 15624 | 7.27 | 15624 | 6.51 | 15624 | 7.13 | 15624 | 7.94 | 15624 | 2.35 | 15624 | 4.45 | 15624 | 4.1
15626 | 5.32 | 15626 | 10.62 | 15626 | 7.31 | 15626 | 6.5 | 15626 | 7.14 | 15626 | 7.94 | 15626 | 2.35 | 15626 | 4.45 | 15626 | 4.1
15628 | 5.32 | 15628 | 10.62 | 15628 | 7.3 | 15628 | 6.51 | 15628 | 7.12 | 15628 | 7.94 | 15628 | 2.35 | 15628 | 4.44 | 15628 | 4.1
15630 | 5.33 | 15630 | 10.62 | 15630 | 7.31 | 15630 | 6.52 | 15630 | 7.13 | 15630 | 7.94 | 15630 | 2.36 | 15630 | 4.44 | 15630 | 4.1
15632 | 5.32 | 15632 | 10.63 | 15632 | 7.31 | 15632 | 6.51 | 15632 | 7.13 | 15632 | 7.95 | 15632 | 2.35 | 15632 | 4.45 | 15632 | 4.1
15634 | 5.33 | 15634 | 10.63 | 15634 | 7.31 | 15634 | 6.51 | 15634 | 7.13 | 15634 | 7.94 | 15634 | 2.35 | 15634 | 4.44 | 15634 | 4.1
15636 | 5.33 | 15636 | 10.62 | 15636 | 7.31 | 15636 | 6.51 | 15636 | 7.14 | 15636 | 7.94 | 15636 | 2.36 | 15636 | 4.44 | 15636 | 4.1
15638 | 5.33 | 15638 | 10.63 | 15638 | 7.32 | 15638 | 6.51 | 15638 | 7.13 | 15638 | 7.95 | 15638 | 2.36 | 15638 | 4.44 | 15638 | 4.1
15640 | 5.33 | 15640 | 10.64 | 15640 | 7.32 | 15640 | 6.52 | 15640 | 7.14 | 15640 | 7.95 | 15640 | 2.35 | 15640 | 4.45 | 15640 | 4.1
15642 | 5.33 | 15642 | 10.64 | 15642 | 7.32 | 15642 | 6.51 | 15642 | 7.14 | 15642 | 7.95 | 15642 | 2.35 | 15642 | 4.45 | 15642 | 4.1
15644 | 5.33 | 15644 | 10.63 | 15644 | 7.31 | 15644 | 6.51 | 15644 | 7.14 | 15644 | 7.95 | 15644 | 2.36 | 15644 | 4.45 | 15644 | 4.1
15646 | 5.33 | 15646 | 10.63 | 15646 | 7.31 | 15646 | 6.52 | 15646 | 7.14 | 15646 | 7.95 | 15646 | 2.35 | 15646 | 4.45 | 15646 | 4.1
15648 | 5.33 | 15648 | 10.63 | 15648 | 7.33 | 15648 | 6.52 | 15648 | 7.14 | 15648 | 7.95 | 15648 | 2.35 | 15648 | 4.45 | 15648 | 4.11
15650 | 5.33 | 15650 | 10.65 | 15650 | 7.32 | 15650 | 6.51 | 15650 | 7.15 | 15650 | 7.95 | 15650 | 2.36 | 15650 | 4.45 | 15650 | 4.1
15652 | 5.33 | 15652 | 10.65 | 15652 | 7.32 | 15652 | 6.51 | 15652 | 7.15 | 15652 | 7.95 | 15652 | 2.36 | 15652 | 4.45 | 15652 | 4.1
15654 | 5.33 | 15654 | 10.65 | 15654 | 7.33 | 15654 | 6.52 | 15654 | 7.15 | 15654 | 7.95 | 15654 | 2.36 | 15654 | 4.45 | 15654 | 4.11
15656 | 5.33 | 15656 | 10.65 | 15656 | 7.3 | 15656 | 6.52 | 15656 | 7.15 | 15656 | 7.96 | 15656 | 2.36 | 15656 | 4.45 | 15656 | 4.11
15658 | 5.33 | 15658 | 10.66 | 15658 | 7.3 | 15658 | 6.53 | 15658 | 7.15 | 15658 | 7.96 | 15658 | 2.36 | 15658 | 4.45 | 15658 | 4.1
15660 | 5.33 | 15660 | 10.66 | 15660 | 7.31 | 15660 | 6.53 | 15660 | 7.15 | 15660 | 7.96 | 15660 | 2.36 | 15660 | 4.45 | 15660 | 4.1
15662 | 5.33 | 15662 | 10.65 | 15662 | 7.31 | 15662 | 6.52 | 15662 | 7.15 | 15662 | 7.95 | 15662 | 2.36 | 15662 | 4.46 | 15662 | 4.11
15664 | 5.33 | 15664 | 10.66 | 15664 | 7.32 | 15664 | 6.53 | 15664 | 7.15 | 15664 | 7.96 | 15664 | 2.36 | 15664 | 4.46 | 15664 | 4.11
15666 | 5.33 | 15666 | 10.66 | 15666 | 7.33 | 15666 | 6.54 | 15666 | 7.15 | 15666 | 7.96 | 15666 | 2.36 | 15666 | 4.46 | 15666 | 4.11
15668 | 5.33 | 15668 | 10.67 | 15668 | 7.32 | 15668 | 6.53 | 15668 | 7.15 | 15668 | 7.96 | 15668 | 2.36 | 15668 | 4.46 | 15668 | 4.11
15670 | 5.33 | 15670 | 10.67 | 15670 | 7.33 | 15670 | 6.54 | 15670 | 7.16 | 15670 | 7.96 | 15670 | 2.36 | 15670 | 4.45 | 15670 | 4.1
15672 | 5.33 | 15672 | 10.66 | 15672 | 7.33 | 15672 | 6.54 | 15672 | 7.16 | 15672 | 7.96 | 15672 | 2.36 | 15672 | 4.46 | 15672 | 4.1
15674 | 5.33 | 15674 | 10.68 | 15674 | 7.33 | 15674 | 6.54 | 15674 | 7.16 | 15674 | 7.96 | 15674 | 2.36 | 15674 | 4.45 | 15674 | 4.11
15676 | 5.34 | 15676 | 10.68 | 15676 | 7.33 | 15676 | 6.54 | 15676 | 7.16 | 15676 | 7.96 | 15676 | 2.36 | 15676 | 4.46 | 15676 | 4.11
15678 | 5.34 | 15678 | 10.68 | 15678 | 7.34 | 15678 | 6.54 | 15678 | 7.16 | 15678 | 7.97 | 15678 | 2.36 | 15678 | 4.46 | 15678 | 4.1
15680 | 5.34 | 15680 | 10.68 | 15680 | 7.33 | 15680 | 6.54 | 15680 | 7.16 | 15680 | 7.97 | 15680 | 2.36 | 15680 | 4.46 | 15680 | 4.1
15682 | 5.34 | 15682 | 10.69 | 15682 | 7.34 | 15682 | 6.52 | 15682 | 7.16 | 15682 | 7.97 | 15682 | 2.36 | 15682 | 4.46 | 15682 | 4.1
15684 | 5.34 | 15684 | 10.69 | 15684 | 7.34 | 15684 | 6.54 | 15684 | 7.16 | 15684 | 7.97 | 15684 | 2.36 | 15684 | 4.45 | 15684 | 4.11
15686 | 5.34 | 15686 | 10.69 | 15686 | 7.35 | 15686 | 6.54 | 15686 | 7.16 | 15686 | 7.97 | 15686 | 2.36 | 15686 | 4.46 | 15686 | 4.11
15688 | 5.34 | 15688 | 10.7 | 15688 | 7.35 | 15688 | 6.52 | 15688 | 7.16 | 15688 | 7.97 | 15688 | 2.36 | 15688 | 4.46 | 15688 | 4.1
15690 | 5.34 | 15690 | 10.67 | 15690 | 7.3 | 15690 | 6.54 | 15690 | 7.16 | 15690 | 7.97 | 15690 | 2.36 | 15690 | 4.46 | 15690 | 4.11
15692 | 5.34 | 15692 | 10.69 | 15692 | 7.32 | 15692 | 6.54 | 15692 | 7.17 | 15692 | 7.97 | 15692 | 2.36 | 15692 | 4.46 | 15692 | 4.11
15694 | 5.34 | 15694 | 10.69 | 15694 | 7.33 | 15694 | 6.54 | 15694 | 7.17 | 15694 | 7.97 | 15694 | 2.36 | 15694 | 4.46 | 15694 | 4.11
15696 | 5.34 | 15696 | 10.7 | 15696 | 7.33 | 15696 | 6.54 | 15696 | 7.17 | 15696 | 7.97 | 15696 | 2.36 | 15696 | 4.46 | 15696 | 4.11
15698 | 5.34 | 15698 | 10.69 | 15698 | 7.32 | 15698 | 6.55 | 15698 | 7.17 | 15698 | 7.93 | 15698 | 2.36 | 15698 | 4.47 | 15698 | 4.11
15700 | 5.34 | 15700 | 10.71 | 15700 | 7.34 | 15700 | 6.54 | 15700 | 7.17 | 15700 | 7.96 | 15700 | 2.36 | 15700 | 4.46 | 15700 | 4.11
15702 | 5.34 | 15702 | 10.71 | 15702 | 7.33 | 15702 | 6.56 | 15702 | 7.18 | 15702 | 7.97 | 15702 | 2.36 | 15702 | 4.46 | 15702 | 4.11
15704 | 5.34 | 15704 | 10.72 | 15704 | 7.35 | 15704 | 6.55 | 15704 | 7.18 | 15704 | 7.97 | 15704 | 2.36 | 15704 | 4.46 | 15704 | 4.11
15706 | 5.34 | 15706 | 10.71 | 15706 | 7.35 | 15706 | 6.54 | 15706 | 7.18 | 15706 | 7.98 | 15706 | 2.36 | 15706 | 4.47 | 15706 | 4.11
15708 | 5.34 | 15708 | 10.72 | 15708 | 7.35 | 15708 | 6.55 | 15708 | 7.18 | 15708 | 7.98 | 15708 | 2.36 | 15708 | 4.46 | 15708 | 4.11
15710 | 5.34 | 15710 | 10.72 | 15710 | 7.35 | 15710 | 6.55 | 15710 | 7.18 | 15710 | 7.98 | 15710 | 2.36 | 15710 | 4.47 | 15710 | 4.11
15712 | 5.34 | 15712 | 10.72 | 15712 | 7.36 | 15712 | 6.56 | 15712 | 7.18 | 15712 | 7.98 | 15712 | 2.36 | 15712 | 4.47 | 15712 | 4.11
15714 | 5.35 | 15714 | 10.72 | 15714 | 7.36 | 15714 | 6.56 | 15714 | 7.19 | 15714 | 7.98 | 15714 | 2.36 | 15714 | 4.47 | 15714 | 4.11
15716 | 5.34 | 15716 | 10.72 | 15716 | 7.36 | 15716 | 6.56 | 15716 | 7.18 | 15716 | 7.99 | 15716 | 2.36 | 15716 | 4.47 | 15716 | 4.11
15718 | 5.34 | 15718 | 10.73 | 15718 | 7.35 | 15718 | 6.56 | 15718 | 7.18 | 15718 | 7.99 | 15718 | 2.36 | 15718 | 4.47 | 15718 | 4.12
15720 | 5.35 | 15720 | 10.73 | 15720 | 7.35 | 15720 | 6.56 | 15720 | 7.18 | 15720 | 7.98 | 15720 | 2.36 | 15720 | 4.47 | 15720 | 4.11
15722 | 5.35 | 15722 | 10.73 | 15722 | 7.36 | 15722 | 6.56 | 15722 | 7.18 | 15722 | 7.98 | 15722 | 2.36 | 15722 | 4.47 | 15722 | 4.11
15724 | 5.34 | 15724 | 10.72 | 15724 | 7.36 | 15724 | 6.57 | 15724 | 7.18 | 15724 | 7.99 | 15724 | 2.36 | 15724 | 4.47 | 15724 | 4.11
15726 | 5.34 | 15726 | 10.73 | 15726 | 7.36 | 15726 | 6.57 | 15726 | 7.19 | 15726 | 7.99 | 15726 | 2.36 | 15726 | 4.48 | 15726 | 4.11
15728 | 5.35 | 15728 | 10.73 | 15728 | 7.36 | 15728 | 6.58 | 15728 | 7.19 | 15728 | 7.99 | 15728 | 2.36 | 15728 | 4.47 | 15728 | 4.11
15730 | 5.35 | 15730 | 10.74 | 15730 | 7.37 | 15730 | 6.57 | 15730 | 7.19 | 15730 | 7.99 | 15730 | 2.36 | 15730 | 4.47 | 15730 | 4.11
15732 | 5.35 | 15732 | 10.74 | 15732 | 7.37 | 15732 | 6.57 | 15732 | 7.19 | 15732 | 7.98 | 15732 | 2.36 | 15732 | 4.47 | 15732 | 4.11
15734 | 5.35 | 15734 | 10.71 | 15734 | 7.36 | 15734 | 6.57 | 15734 | 7.19 | 15734 | 7.98 | 15734 | 2.36 | 15734 | 4.47 | 15734 | 4.11
15736 | 5.35 | 15736 | 10.73 | 15736 | 7.37 | 15736 | 6.57 | 15736 | 7.19 | 15736 | 7.99 | 15736 | 2.36 | 15736 | 4.47 | 15736 | 4.11
15738 | 5.35 | 15738 | 10.73 | 15738 | 7.37 | 15738 | 6.57 | 15738 | 7.19 | 15738 | 7.99 | 15738 | 2.36 | 15738 | 4.47 | 15738 | 4.11
15740 | 5.35 | 15740 | 10.73 | 15740 | 7.37 | 15740 | 6.58 | 15740 | 7.2 | 15740 | 7.98 | 15740 | 2.36 | 15740 | 4.48 | 15740 | 4.12
15742 | 5.35 | 15742 | 10.72 | 15742 | 7.37 | 15742 | 6.59 | 15742 | 7.19 | 15742 | 7.99 | 15742 | 2.36 | 15742 | 4.47 | 15742 | 4.11
15744 | 5.35 | 15744 | 10.73 | 15744 | 7.37 | 15744 | 6.58 | 15744 | 7.2 | 15744 | 7.99 | 15744 | 2.36 | 15744 | 4.48 | 15744 | 4.12
15746 | 5.35 | 15746 | 10.72 | 15746 | 7.36 | 15746 | 6.57 | 15746 | 7.2 | 15746 | 7.99 | 15746 | 2.36 | 15746 | 4.48 | 15746 | 4.11
15748 | 5.35 | 15748 | 10.73 | 15748 | 7.38 | 15748 | 6.57 | 15748 | 7.2 | 15748 | 7.99 | 15748 | 2.36 | 15748 | 4.47 | 15748 | 4.12
15750 | 5.35 | 15750 | 10.74 | 15750 | 7.38 | 15750 | 6.58 | 15750 | 7.2 | 15750 | 8 | 15750 | 2.36 | 15750 | 4.48 | 15750 | 4.12
15752 | 5.35 | 15752 | 10.74 | 15752 | 7.37 | 15752 | 6.58 | 15752 | 7.2 | 15752 | 8 | 15752 | 2.36 | 15752 | 4.48 | 15752 | 4.11
15754 | 5.35 | 15754 | 10.74 | 15754 | 7.37 | 15754 | 6.59 | 15754 | 7.2 | 15754 | 8 | 15754 | 2.36 | 15754 | 4.48 | 15754 | 4.12
15756 | 5.35 | 15756 | 10.75 | 15756 | 7.38 | 15756 | 6.59 | 15756 | 7.2 | 15756 | 8 | 15756 | 2.36 | 15756 | 4.48 | 15756 | 4.12
15758 | 5.35 | 15758 | 10.75 | 15758 | 7.39 | 15758 | 6.58 | 15758 | 7.2 | 15758 | 8 | 15758 | 2.36 | 15758 | 4.49 | 15758 | 4.13
15760 | 5.35 | 15760 | 10.69 | 15760 | 7.37 | 15760 | 6.59 | 15760 | 7.2 | 15760 | 8.01 | 15760 | 2.36 | 15760 | 4.48 | 15760 | 4.12
15762 | 5.36 | 15762 | 10.73 | 15762 | 7.39 | 15762 | 6.59 | 15762 | 7.21 | 15762 | 8 | 15762 | 2.36 | 15762 | 4.48 | 15762 | 4.12
15764 | 5.36 | 15764 | 10.74 | 15764 | 7.39 | 15764 | 6.59 | 15764 | 7.21 | 15764 | 8 | 15764 | 2.36 | 15764 | 4.48 | 15764 | 4.12
15766 | 5.35 | 15766 | 10.74 | 15766 | 7.39 | 15766 | 6.58 | 15766 | 7.21 | 15766 | 8.01 | 15766 | 2.36 | 15766 | 4.49 | 15766 | 4.12
15768 | 5.36 | 15768 | 10.75 | 15768 | 7.44 | 15768 | 6.57 | 15768 | 7.21 | 15768 | 7.99 | 15768 | 2.36 | 15768 | 4.49 | 15768 | 4.12
15770 | 5.36 | 15770 | 10.75 | 15770 | 7.46 | 15770 | 6.59 | 15770 | 7.22 | 15770 | 8 | 15770 | 2.36 | 15770 | 4.48 | 15770 | 4.12
15772 | 5.35 | 15772 | 10.76 | 15772 | 7.49 | 15772 | 6.59 | 15772 | 7.22 | 15772 | 7.92 | 15772 | 2.36 | 15772 | 4.48 | 15772 | 4.12
15774 | 5.36 | 15774 | 10.77 | 15774 | 7.49 | 15774 | 6.59 | 15774 | 7.22 | 15774 | 7.98 | 15774 | 2.36 | 15774 | 4.48 | 15774 | 4.12
15776 | 5.35 | 15776 | 10.76 | 15776 | 7.5 | 15776 | 6.6 | 15776 | 7.22 | 15776 | 8 | 15776 | 2.36 | 15776 | 4.49 | 15776 | 4.12
15778 | 5.36 | 15778 | 10.77 | 15778 | 7.51 | 15778 | 6.59 | 15778 | 7.22 | 15778 | 7.99 | 15778 | 2.36 | 15778 | 4.49 | 15778 | 4.12
15780 | 5.36 | 15780 | 10.77 | 15780 | 7.51 | 15780 | 6.6 | 15780 | 7.22 | 15780 | 8 | 15780 | 2.36 | 15780 | 4.49 | 15780 | 4.12
15782 | 5.36 | 15782 | 10.79 | 15782 | 7.5 | 15782 | 6.6 | 15782 | 7.22 | 15782 | 8 | 15782 | 2.36 | 15782 | 4.49 | 15782 | 4.12
15784 | 5.36 | 15784 | 10.78 | 15784 | 7.52 | 15784 | 6.61 | 15784 | 7.22 | 15784 | 8 | 15784 | 2.36 | 15784 | 4.48 | 15784 | 4.12
15786 | 5.36 | 15786 | 10.78 | 15786 | 7.53 | 15786 | 6.6 | 15786 | 7.22 | 15786 | 8.01 | 15786 | 2.36 | 15786 | 4.49 | 15786 | 4.12
15788 | 5.36 | 15788 | 10.8 | 15788 | 7.53 | 15788 | 6.6 | 15788 | 7.22 | 15788 | 8 | 15788 | 2.36 | 15788 | 4.49 | 15788 | 4.12
15790 | 5.36 | 15790 | 10.79 | 15790 | 7.52 | 15790 | 6.6 | 15790 | 7.22 | 15790 | 8.01 | 15790 | 2.36 | 15790 | 4.49 | 15790 | 4.12
15792 | 5.36 | 15792 | 10.77 | 15792 | 7.53 | 15792 | 6.6 | 15792 | 7.23 | 15792 | 8.01 | 15792 | 2.36 | 15792 | 4.49 | 15792 | 4.13
15794 | 5.36 | 15794 | 10.78 | 15794 | 7.53 | 15794 | 6.58 | 15794 | 7.23 | 15794 | 8.01 | 15794 | 2.36 | 15794 | 4.49 | 15794 | 4.13
15796 | 5.36 | 15796 | 10.79 | 15796 | 7.54 | 15796 | 6.6 | 15796 | 7.23 | 15796 | 8.01 | 15796 | 2.37 | 15796 | 4.49 | 15796 | 4.12
15798 | 5.36 | 15798 | 10.78 | 15798 | 7.54 | 15798 | 6.61 | 15798 | 7.23 | 15798 | 8.02 | 15798 | 2.36 | 15798 | 4.5 | 15798 | 4.13
15800 | 5.36 | 15800 | 10.79 | 15800 | 7.54 | 15800 | 6.61 | 15800 | 7.23 | 15800 | 8.02 | 15800 | 2.36 | 15800 | 4.49 | 15800 | 4.12
15802 | 5.36 | 15802 | 10.79 | 15802 | 7.53 | 15802 | 6.61 | 15802 | 7.23 | 15802 | 8.01 | 15802 | 2.36 | 15802 | 4.49 | 15802 | 4.13
15804 | 5.37 | 15804 | 10.79 | 15804 | 7.53 | 15804 | 6.61 | 15804 | 7.23 | 15804 | 7.93 | 15804 | 2.37 | 15804 | 4.49 | 15804 | 4.13
15806 | 5.36 | 15806 | 10.8 | 15806 | 7.53 | 15806 | 6.62 | 15806 | 7.2 | 15806 | 7.93 | 15806 | 2.37 | 15806 | 4.49 | 15806 | 4.12
15808 | 5.36 | 15808 | 10.8 | 15808 | 7.54 | 15808 | 6.61 | 15808 | 7.23 | 15808 | 7.97 | 15808 | 2.37 | 15808 | 4.5 | 15808 | 4.13
15810 | 5.37 | 15810 | 10.8 | 15810 | 7.54 | 15810 | 6.62 | 15810 | 7.23 | 15810 | 7.99 | 15810 | 2.37 | 15810 | 4.5 | 15810 | 4.13
15812 | 5.37 | 15812 | 10.81 | 15812 | 7.55 | 15812 | 6.63 | 15812 | 7.23 | 15812 | 8 | 15812 | 2.36 | 15812 | 4.49 | 15812 | 4.12
15814 | 5.36 | 15814 | 10.82 | 15814 | 7.5 | 15814 | 6.62 | 15814 | 7.23 | 15814 | 8.01 | 15814 | 2.36 | 15814 | 4.49 | 15814 | 4.13
15816 | 5.37 | 15816 | 10.81 | 15816 | 7.54 | 15816 | 6.63 | 15816 | 7.24 | 15816 | 8.01 | 15816 | 2.36 | 15816 | 4.5 | 15816 | 4.13
15818 | 5.37 | 15818 | 10.82 | 15818 | 7.53 | 15818 | 6.63 | 15818 | 7.24 | 15818 | 8.01 | 15818 | 2.37 | 15818 | 4.5 | 15818 | 4.12
15820 | 5.37 | 15820 | 10.83 | 15820 | 7.54 | 15820 | 6.64 | 15820 | 7.24 | 15820 | 8.01 | 15820 | 2.36 | 15820 | 4.5 | 15820 | 4.13
15822 | 5.37 | 15822 | 10.83 | 15822 | 7.53 | 15822 | 6.63 | 15822 | 7.24 | 15822 | 8.02 | 15822 | 2.37 | 15822 | 4.5 | 15822 | 4.13
15824 | 5.37 | 15824 | 10.82 | 15824 | 7.55 | 15824 | 6.64 | 15824 | 7.24 | 15824 | 8.03 | 15824 | 2.36 | 15824 | 4.5 | 15824 | 4.13
15826 | 5.37 | 15826 | 10.82 | 15826 | 7.55 | 15826 | 6.64 | 15826 | 7.24 | 15826 | 8.02 | 15826 | 2.37 | 15826 | 4.5 | 15826 | 4.13
15828 | 5.37 | 15828 | 10.83 | 15828 | 7.55 | 15828 | 6.65 | 15828 | 7.24 | 15828 | 8.03 | 15828 | 2.37 | 15828 | 4.5 | 15828 | 4.13
15830 | 5.37 | 15830 | 10.83 | 15830 | 7.56 | 15830 | 6.64 | 15830 | 7.25 | 15830 | 8.02 | 15830 | 2.37 | 15830 | 4.5 | 15830 | 4.13
15832 | 5.37 | 15832 | 10.83 | 15832 | 7.56 | 15832 | 6.65 | 15832 | 7.25 | 15832 | 8.03 | 15832 | 2.37 | 15832 | 4.5 | 15832 | 4.13
15834 | 5.37 | 15834 | 10.84 | 15834 | 7.55 | 15834 | 6.65 | 15834 | 7.25 | 15834 | 8.02 | 15834 | 2.37 | 15834 | 4.5 | 15834 | 4.13
15836 | 5.37 | 15836 | 10.83 | 15836 | 7.56 | 15836 | 6.65 | 15836 | 7.25 | 15836 | 8.03 | 15836 | 2.37 | 15836 | 4.5 | 15836 | 4.13
15838 | 5.37 | 15838 | 10.83 | 15838 | 7.55 | 15838 | 6.65 | 15838 | 7.26 | 15838 | 8.03 | 15838 | 2.37 | 15838 | 4.5 | 15838 | 4.13
15840 | 5.37 | 15840 | 10.81 | 15840 | 7.55 | 15840 | 6.65 | 15840 | 7.25 | 15840 | 8.03 | 15840 | 2.37 | 15840 | 4.51 | 15840 | 4.14
15842 | 5.37 | 15842 | 10.82 | 15842 | 7.55 | 15842 | 6.65 | 15842 | 7.25 | 15842 | 8.04 | 15842 | 2.37 | 15842 | 4.5 | 15842 | 4.13
15844 | 5.37 | 15844 | 10.83 | 15844 | 7.54 | 15844 | 6.65 | 15844 | 7.25 | 15844 | 8.04 | 15844 | 2.37 | 15844 | 4.51 | 15844 | 4.13
15846 | 5.37 | 15846 | 10.84 | 15846 | 7.55 | 15846 | 6.66 | 15846 | 7.26 | 15846 | 8.04 | 15846 | 2.37 | 15846 | 4.51 | 15846 | 4.13
15848 | 5.37 | 15848 | 10.84 | 15848 | 7.56 | 15848 | 6.66 | 15848 | 7.26 | 15848 | 8.04 | 15848 | 2.37 | 15848 | 4.5 | 15848 | 4.13
15850 | 5.37 | 15850 | 10.85 | 15850 | 7.56 | 15850 | 6.66 | 15850 | 7.26 | 15850 | 8.04 | 15850 | 2.37 | 15850 | 4.51 | 15850 | 4.14
15852 | 5.37 | 15852 | 10.85 | 15852 | 7.57 | 15852 | 6.66 | 15852 | 7.26 | 15852 | 8.04 | 15852 | 2.37 | 15852 | 4.51 | 15852 | 4.14
15854 | 5.37 | 15854 | 10.85 | 15854 | 7.57 | 15854 | 6.66 | 15854 | 7.26 | 15854 | 8.04 | 15854 | 2.37 | 15854 | 4.51 | 15854 | 4.13
15856 | 5.37 | 15856 | 10.84 | 15856 | 7.56 | 15856 | 6.67 | 15856 | 7.26 | 15856 | 8.04 | 15856 | 2.37 | 15856 | 4.51 | 15856 | 4.14
15858 | 5.37 | 15858 | 10.86 | 15858 | 7.57 | 15858 | 6.66 | 15858 | 7.26 | 15858 | 8.04 | 15858 | 2.37 | 15858 | 4.51 | 15858 | 4.13
15860 | 5.37 | 15860 | 10.85 | 15860 | 7.57 | 15860 | 6.66 | 15860 | 7.26 | 15860 | 8.04 | 15860 | 2.37 | 15860 | 4.51 | 15860 | 4.14
15862 | 5.38 | 15862 | 10.86 | 15862 | 7.57 | 15862 | 6.66 | 15862 | 7.26 | 15862 | 8.05 | 15862 | 2.37 | 15862 | 4.51 | 15862 | 4.14
15864 | 5.38 | 15864 | 10.85 | 15864 | 7.58 | 15864 | 6.66 | 15864 | 7.26 | 15864 | 8.05 | 15864 | 2.37 | 15864 | 4.51 | 15864 | 4.13
15866 | 5.38 | 15866 | 10.85 | 15866 | 7.57 | 15866 | 6.67 | 15866 | 7.27 | 15866 | 8.05 | 15866 | 2.37 | 15866 | 4.51 | 15866 | 4.14
15868 | 5.37 | 15868 | 10.85 | 15868 | 7.57 | 15868 | 6.66 | 15868 | 7.27 | 15868 | 8.05 | 15868 | 2.37 | 15868 | 4.51 | 15868 | 4.14
15870 | 5.38 | 15870 | 10.86 | 15870 | 7.57 | 15870 | 6.67 | 15870 | 7.27 | 15870 | 8.05 | 15870 | 2.37 | 15870 | 4.51 | 15870 | 4.15
15872 | 5.38 | 15872 | 10.87 | 15872 | 7.57 | 15872 | 6.67 | 15872 | 7.27 | 15872 | 8.05 | 15872 | 2.37 | 15872 | 4.51 | 15872 | 4.14
15874 | 5.38 | 15874 | 10.86 | 15874 | 7.59 | 15874 | 6.66 | 15874 | 7.27 | 15874 | 8.05 | 15874 | 2.37 | 15874 | 4.52 | 15874 | 4.14
15876 | 5.38 | 15876 | 10.87 | 15876 | 7.58 | 15876 | 6.67 | 15876 | 7.27 | 15876 | 8.05 | 15876 | 2.37 | 15876 | 4.52 | 15876 | 4.14
15878 | 5.38 | 15878 | 10.87 | 15878 | 7.58 | 15878 | 6.67 | 15878 | 7.28 | 15878 | 8.05 | 15878 | 2.37 | 15878 | 4.52 | 15878 | 4.14
15880 | 5.38 | 15880 | 10.88 | 15880 | 7.59 | 15880 | 6.67 | 15880 | 7.27 | 15880 | 8.06 | 15880 | 2.37 | 15880 | 4.52 | 15880 | 4.14
15882 | 5.38 | 15882 | 10.87 | 15882 | 7.58 | 15882 | 6.68 | 15882 | 7.28 | 15882 | 8.06 | 15882 | 2.37 | 15882 | 4.52 | 15882 | 4.15
15884 | 5.38 | 15884 | 10.88 | 15884 | 7.58 | 15884 | 6.67 | 15884 | 7.28 | 15884 | 8.06 | 15884 | 2.37 | 15884 | 4.52 | 15884 | 4.14
15886 | 5.38 | 15886 | 10.88 | 15886 | 7.58 | 15886 | 6.67 | 15886 | 7.28 | 15886 | 8.06 | 15886 | 2.37 | 15886 | 4.52 | 15886 | 4.14
15888 | 5.38 | 15888 | 10.87 | 15888 | 7.58 | 15888 | 6.68 | 15888 | 7.29 | 15888 | 8.06 | 15888 | 2.37 | 15888 | 4.52 | 15888 | 4.14
15890 | 5.38 | 15890 | 10.88 | 15890 | 7.59 | 15890 | 6.68 | 15890 | 7.28 | 15890 | 8.05 | 15890 | 2.37 | 15890 | 4.52 | 15890 | 4.14
15892 | 5.38 | 15892 | 10.88 | 15892 | 7.56 | 15892 | 6.69 | 15892 | 7.28 | 15892 | 8.06 | 15892 | 2.37 | 15892 | 4.52 | 15892 | 4.14
15894 | 5.38 | 15894 | 10.89 | 15894 | 7.58 | 15894 | 6.68 | 15894 | 7.28 | 15894 | 8.07 | 15894 | 2.37 | 15894 | 4.52 | 15894 | 4.14
15896 | 5.38 | 15896 | 10.89 | 15896 | 7.58 | 15896 | 6.68 | 15896 | 7.29 | 15896 | 8.06 | 15896 | 2.37 | 15896 | 4.52 | 15896 | 4.14
15898 | 5.38 | 15898 | 10.9 | 15898 | 7.58 | 15898 | 6.67 | 15898 | 7.29 | 15898 | 8.06 | 15898 | 2.37 | 15898 | 4.52 | 15898 | 4.15
15900 | 5.38 | 15900 | 10.89 | 15900 | 7.57 | 15900 | 6.68 | 15900 | 7.29 | 15900 | 8.06 | 15900 | 2.37 | 15900 | 4.52 | 15900 | 4.15
15902 | 5.38 | 15902 | 10.9 | 15902 | 7.59 | 15902 | 6.69 | 15902 | 7.29 | 15902 | 8.06 | 15902 | 2.37 | 15902 | 4.52 | 15902 | 4.15
15904 | 5.38 | 15904 | 10.9 | 15904 | 7.59 | 15904 | 6.69 | 15904 | 7.29 | 15904 | 8.07 | 15904 | 2.37 | 15904 | 4.52 | 15904 | 4.15
15906 | 5.39 | 15906 | 10.91 | 15906 | 7.59 | 15906 | 6.7 | 15906 | 7.29 | 15906 | 8.07 | 15906 | 2.37 | 15906 | 4.52 | 15906 | 4.14
15908 | 5.39 | 15908 | 10.87 | 15908 | 7.59 | 15908 | 6.7 | 15908 | 7.29 | 15908 | 8.07 | 15908 | 2.37 | 15908 | 4.52 | 15908 | 4.14
15910 | 5.39 | 15910 | 10.9 | 15910 | 7.6 | 15910 | 6.7 | 15910 | 7.3 | 15910 | 8.07 | 15910 | 2.37 | 15910 | 4.53 | 15910 | 4.15
15912 | 5.38 | 15912 | 10.89 | 15912 | 7.6 | 15912 | 6.7 | 15912 | 7.3 | 15912 | 8.07 | 15912 | 2.37 | 15912 | 4.52 | 15912 | 4.15
15914 | 5.39 | 15914 | 10.91 | 15914 | 7.6 | 15914 | 6.71 | 15914 | 7.3 | 15914 | 8.07 | 15914 | 2.37 | 15914 | 4.53 | 15914 | 4.15
15916 | 5.39 | 15916 | 10.9 | 15916 | 7.61 | 15916 | 6.71 | 15916 | 7.3 | 15916 | 8.07 | 15916 | 2.37 | 15916 | 4.53 | 15916 | 4.16
15918 | 5.39 | 15918 | 10.91 | 15918 | 7.6 | 15918 | 6.72 | 15918 | 7.3 | 15918 | 8.07 | 15918 | 2.37 | 15918 | 4.52 | 15918 | 4.15
15920 | 5.39 | 15920 | 10.92 | 15920 | 7.6 | 15920 | 6.71 | 15920 | 7.3 | 15920 | 8.07 | 15920 | 2.37 | 15920 | 4.53 | 15920 | 4.16
15922 | 5.39 | 15922 | 10.91 | 15922 | 7.6 | 15922 | 6.72 | 15922 | 7.31 | 15922 | 8.08 | 15922 | 2.37 | 15922 | 4.53 | 15922 | 4.15
15924 | 5.38 | 15924 | 10.91 | 15924 | 7.61 | 15924 | 6.71 | 15924 | 7.3 | 15924 | 8.08 | 15924 | 2.37 | 15924 | 4.53 | 15924 | 4.15
15926 | 5.39 | 15926 | 10.92 | 15926 | 7.6 | 15926 | 6.72 | 15926 | 7.3 | 15926 | 8.08 | 15926 | 2.37 | 15926 | 4.53 | 15926 | 4.15
15928 | 5.39 | 15928 | 10.92 | 15928 | 7.61 | 15928 | 6.72 | 15928 | 7.3 | 15928 | 8.08 | 15928 | 2.37 | 15928 | 4.53 | 15928 | 4.15
15930 | 5.39 | 15930 | 10.93 | 15930 | 7.6 | 15930 | 6.71 | 15930 | 7.31 | 15930 | 8.08 | 15930 | 2.37 | 15930 | 4.53 | 15930 | 4.16
15932 | 5.39 | 15932 | 10.92 | 15932 | 7.61 | 15932 | 6.72 | 15932 | 7.31 | 15932 | 8.08 | 15932 | 2.37 | 15932 | 4.53 | 15932 | 4.15
15934 | 5.39 | 15934 | 10.93 | 15934 | 7.62 | 15934 | 6.72 | 15934 | 7.31 | 15934 | 8.08 | 15934 | 2.37 | 15934 | 4.53 | 15934 | 4.15
15936 | 5.39 | 15936 | 10.93 | 15936 | 7.61 | 15936 | 6.72 | 15936 | 7.31 | 15936 | 8.08 | 15936 | 2.37 | 15936 | 4.53 | 15936 | 4.15
15938 | 5.39 | 15938 | 10.93 | 15938 | 7.61 | 15938 | 6.72 | 15938 | 7.31 | 15938 | 8.08 | 15938 | 2.37 | 15938 | 4.53 | 15938 | 4.15
15940 | 5.39 | 15940 | 10.93 | 15940 | 7.62 | 15940 | 6.72 | 15940 | 7.3 | 15940 | 8.08 | 15940 | 2.37 | 15940 | 4.53 | 15940 | 4.15
15942 | 5.39 | 15942 | 10.94 | 15942 | 7.62 | 15942 | 6.72 | 15942 | 7.31 | 15942 | 8.09 | 15942 | 2.37 | 15942 | 4.53 | 15942 | 4.15
15944 | 5.39 | 15944 | 10.93 | 15944 | 7.62 | 15944 | 6.72 | 15944 | 7.31 | 15944 | 8.08 | 15944 | 2.37 | 15944 | 4.53 | 15944 | 4.15
15946 | 5.39 | 15946 | 10.95 | 15946 | 7.63 | 15946 | 6.73 | 15946 | 7.32 | 15946 | 8.08 | 15946 | 2.37 | 15946 | 4.54 | 15946 | 4.16
15948 | 5.39 | 15948 | 10.94 | 15948 | 7.62 | 15948 | 6.72 | 15948 | 7.32 | 15948 | 8.09 | 15948 | 2.38 | 15948 | 4.54 | 15948 | 4.15
15950 | 5.39 | 15950 | 10.95 | 15950 | 7.64 | 15950 | 6.73 | 15950 | 7.32 | 15950 | 8.09 | 15950 | 2.37 | 15950 | 4.54 | 15950 | 4.15
15952 | 5.39 | 15952 | 10.94 | 15952 | 7.62 | 15952 | 6.73 | 15952 | 7.32 | 15952 | 8.09 | 15952 | 2.37 | 15952 | 4.53 | 15952 | 4.15
15954 | 5.4 | 15954 | 10.96 | 15954 | 7.63 | 15954 | 6.74 | 15954 | 7.31 | 15954 | 8.09 | 15954 | 2.37 | 15954 | 4.53 | 15954 | 4.15
15956 | 5.39 | 15956 | 10.95 | 15956 | 7.62 | 15956 | 6.74 | 15956 | 7.32 | 15956 | 8.09 | 15956 | 2.37 | 15956 | 4.54 | 15956 | 4.16
15958 | 5.4 | 15958 | 10.96 | 15958 | 7.63 | 15958 | 6.73 | 15958 | 7.32 | 15958 | 8.09 | 15958 | 2.37 | 15958 | 4.54 | 15958 | 4.16
15960 | 5.4 | 15960 | 10.95 | 15960 | 7.63 | 15960 | 6.74 | 15960 | 7.32 | 15960 | 8.09 | 15960 | 2.37 | 15960 | 4.54 | 15960 | 4.16
15962 | 5.4 | 15962 | 10.96 | 15962 | 7.61 | 15962 | 6.75 | 15962 | 7.32 | 15962 | 8.09 | 15962 | 2.37 | 15962 | 4.54 | 15962 | 4.16
15964 | 5.39 | 15964 | 10.96 | 15964 | 7.62 | 15964 | 6.74 | 15964 | 7.32 | 15964 | 8.1 | 15964 | 2.37 | 15964 | 4.54 | 15964 | 4.16
15966 | 5.39 | 15966 | 10.96 | 15966 | 7.63 | 15966 | 6.74 | 15966 | 7.33 | 15966 | 8.09 | 15966 | 2.37 | 15966 | 4.54 | 15966 | 4.16
15968 | 5.4 | 15968 | 10.97 | 15968 | 7.62 | 15968 | 6.74 | 15968 | 7.32 | 15968 | 8.1 | 15968 | 2.37 | 15968 | 4.54 | 15968 | 4.16
15970 | 5.4 | 15970 | 10.96 | 15970 | 7.63 | 15970 | 6.75 | 15970 | 7.33 | 15970 | 8.09 | 15970 | 2.37 | 15970 | 4.54 | 15970 | 4.16
15972 | 5.4 | 15972 | 10.96 | 15972 | 7.64 | 15972 | 6.74 | 15972 | 7.32 | 15972 | 8.1 | 15972 | 2.37 | 15972 | 4.54 | 15972 | 4.16
15974 | 5.4 | 15974 | 10.95 | 15974 | 7.63 | 15974 | 6.74 | 15974 | 7.33 | 15974 | 8.1 | 15974 | 2.38 | 15974 | 4.54 | 15974 | 4.16
15976 | 5.4 | 15976 | 10.96 | 15976 | 7.65 | 15976 | 6.74 | 15976 | 7.33 | 15976 | 8.1 | 15976 | 2.37 | 15976 | 4.55 | 15976 | 4.16
15978 | 5.4 | 15978 | 10.97 | 15978 | 7.65 | 15978 | 6.75 | 15978 | 7.33 | 15978 | 8.1 | 15978 | 2.37 | 15978 | 4.54 | 15978 | 4.16
15980 | 5.4 | 15980 | 10.98 | 15980 | 7.64 | 15980 | 6.74 | 15980 | 7.33 | 15980 | 8.1 | 15980 | 2.37 | 15980 | 4.54 | 15980 | 4.17
15982 | 5.4 | 15982 | 10.98 | 15982 | 7.64 | 15982 | 6.75 | 15982 | 7.33 | 15982 | 8.1 | 15982 | 2.37 | 15982 | 4.54 | 15982 | 4.16
15984 | 5.4 | 15984 | 10.98 | 15984 | 7.64 | 15984 | 6.75 | 15984 | 7.34 | 15984 | 8.1 | 15984 | 2.37 | 15984 | 4.55 | 15984 | 4.16
15986 | 5.4 | 15986 | 10.97 | 15986 | 7.63 | 15986 | 6.75 | 15986 | 7.34 | 15986 | 8.1 | 15986 | 2.38 | 15986 | 4.55 | 15986 | 4.16
15988 | 5.4 | 15988 | 10.98 | 15988 | 7.63 | 15988 | 6.76 | 15988 | 7.34 | 15988 | 8.1 | 15988 | 2.37 | 15988 | 4.55 | 15988 | 4.16
15990 | 5.4 | 15990 | 10.98 | 15990 | 7.63 | 15990 | 6.76 | 15990 | 7.34 | 15990 | 8.1 | 15990 | 2.38 | 15990 | 4.55 | 15990 | 4.16
15992 | 5.4 | 15992 | 10.98 | 15992 | 7.64 | 15992 | 6.76 | 15992 | 7.34 | 15992 | 8.11 | 15992 | 2.38 | 15992 | 4.55 | 15992 | 4.16
15994 | 5.4 | 15994 | 10.98 | 15994 | 7.65 | 15994 | 6.76 | 15994 | 7.34 | 15994 | 8.11 | 15994 | 2.37 | 15994 | 4.55 | 15994 | 4.16
15996 | 5.4 | 15996 | 10.99 | 15996 | 7.65 | 15996 | 6.76 | 15996 | 7.35 | 15996 | 8.1 | 15996 | 2.38 | 15996 | 4.55 | 15996 | 4.16
15998 | 5.4 | 15998 | 11 | 15998 | 7.65 | 15998 | 6.77 | 15998 | 7.35 | 15998 | 8.11 | 15998 | 2.38 | 15998 | 4.55 | 15998 | 4.16
16000 | 5.4 | 16000 | 11 | 16000 | 7.66 | 16000 | 6.77 | 16000 | 7.35 | 16000 | 8.1 | 16000 | 2.38 | 16000 | 4.55 | 16000 | 4.16
16002 | 5.4 | 16002 | 11 | 16002 | 7.66 | 16002 | 6.77 | 16002 | 7.35 | 16002 | 8.11 | 16002 | 2.37 | 16002 | 4.55 | 16002 | 4.17
16004 | 5.4 | 16004 | 11 | 16004 | 7.66 | 16004 | 6.77 | 16004 | 7.35 | 16004 | 8.11 | 16004 | 2.37 | 16004 | 4.55 | 16004 | 4.16
16006 | 5.41 | 16006 | 10.99 | 16006 | 7.66 | 16006 | 6.77 | 16006 | 7.35 | 16006 | 8.11 | 16006 | 2.38 | 16006 | 4.55 | 16006 | 4.16
16008 | 5.4 | 16008 | 11 | 16008 | 7.66 | 16008 | 6.77 | 16008 | 7.36 | 16008 | 8.11 | 16008 | 2.37 | 16008 | 4.55 | 16008 | 4.16
16010 | 5.41 | 16010 | 11.01 | 16010 | 7.66 | 16010 | 6.77 | 16010 | 7.35 | 16010 | 8.11 | 16010 | 2.38 | 16010 | 4.55 | 16010 | 4.16
16012 | 5.41 | 16012 | 11.01 | 16012 | 7.66 | 16012 | 6.77 | 16012 | 7.35 | 16012 | 8.12 | 16012 | 2.37 | 16012 | 4.55 | 16012 | 4.17
16014 | 5.41 | 16014 | 11.01 | 16014 | 7.65 | 16014 | 6.77 | 16014 | 7.35 | 16014 | 8.12 | 16014 | 2.38 | 16014 | 4.56 | 16014 | 4.17
16016 | 5.41 | 16016 | 11.01 | 16016 | 7.66 | 16016 | 6.77 | 16016 | 7.36 | 16016 | 8.12 | 16016 | 2.37 | 16016 | 4.55 | 16016 | 4.17
16018 | 5.41 | 16018 | 11.01 | 16018 | 7.66 | 16018 | 6.76 | 16018 | 7.36 | 16018 | 8.11 | 16018 | 2.38 | 16018 | 4.55 | 16018 | 4.16
16020 | 5.41 | 16020 | 11.01 | 16020 | 7.65 | 16020 | 6.77 | 16020 | 7.36 | 16020 | 8.12 | 16020 | 2.37 | 16020 | 4.56 | 16020 | 4.17
16022 | 5.41 | 16022 | 11.02 | 16022 | 7.67 | 16022 | 6.69 | 16022 | 7.36 | 16022 | 8.11 | 16022 | 2.38 | 16022 | 4.55 | 16022 | 4.17
16024 | 5.41 | 16024 | 11.01 | 16024 | 7.62 | 16024 | 6.75 | 16024 | 7.36 | 16024 | 8.12 | 16024 | 2.38 | 16024 | 4.56 | 16024 | 4.16
16026 | 5.41 | 16026 | 11.01 | 16026 | 7.65 | 16026 | 6.76 | 16026 | 7.36 | 16026 | 8.13 | 16026 | 2.38 | 16026 | 4.56 | 16026 | 4.17
16028 | 5.41 | 16028 | 11.02 | 16028 | 7.65 | 16028 | 6.76 | 16028 | 7.36 | 16028 | 8.12 | 16028 | 2.38 | 16028 | 4.56 | 16028 | 4.17
16030 | 5.41 | 16030 | 11.03 | 16030 | 7.66 | 16030 | 6.77 | 16030 | 7.37 | 16030 | 8.12 | 16030 | 2.38 | 16030 | 4.56 | 16030 | 4.16
16032 | 5.41 | 16032 | 11.03 | 16032 | 7.66 | 16032 | 6.77 | 16032 | 7.37 | 16032 | 8.13 | 16032 | 2.38 | 16032 | 4.56 | 16032 | 4.17
16034 | 5.41 | 16034 | 11 | 16034 | 7.66 | 16034 | 6.78 | 16034 | 7.37 | 16034 | 8.13 | 16034 | 2.38 | 16034 | 4.56 | 16034 | 4.17
16036 | 5.41 | 16036 | 11.02 | 16036 | 7.67 | 16036 | 6.78 | 16036 | 7.37 | 16036 | 8.12 | 16036 | 2.37 | 16036 | 4.56 | 16036 | 4.16
16038 | 5.41 | 16038 | 11.03 | 16038 | 7.67 | 16038 | 6.78 | 16038 | 7.37 | 16038 | 8.13 | 16038 | 2.38 | 16038 | 4.56 | 16038 | 4.17
16040 | 5.41 | 16040 | 11.03 | 16040 | 7.67 | 16040 | 6.78 | 16040 | 7.37 | 16040 | 8.13 | 16040 | 2.37 | 16040 | 4.56 | 16040 | 4.17
16042 | 5.41 | 16042 | 11.03 | 16042 | 7.67 | 16042 | 6.79 | 16042 | 7.38 | 16042 | 8.13 | 16042 | 2.38 | 16042 | 4.56 | 16042 | 4.17
16044 | 5.41 | 16044 | 11.04 | 16044 | 7.68 | 16044 | 6.78 | 16044 | 7.37 | 16044 | 8.13 | 16044 | 2.38 | 16044 | 4.56 | 16044 | 4.17
16046 | 5.41 | 16046 | 11.05 | 16046 | 7.67 | 16046 | 6.78 | 16046 | 7.37 | 16046 | 8.12 | 16046 | 2.38 | 16046 | 4.56 | 16046 | 4.17
16048 | 5.42 | 16048 | 11.04 | 16048 | 7.69 | 16048 | 6.78 | 16048 | 7.38 | 16048 | 8.13 | 16048 | 2.38 | 16048 | 4.56 | 16048 | 4.17
16050 | 5.41 | 16050 | 11.04 | 16050 | 7.68 | 16050 | 6.79 | 16050 | 7.38 | 16050 | 8.14 | 16050 | 2.38 | 16050 | 4.56 | 16050 | 4.17
16052 | 5.42 | 16052 | 11.04 | 16052 | 7.66 | 16052 | 6.79 | 16052 | 7.38 | 16052 | 8.13 | 16052 | 2.38 | 16052 | 4.56 | 16052 | 4.17
16054 | 5.42 | 16054 | 11.04 | 16054 | 7.68 | 16054 | 6.79 | 16054 | 7.38 | 16054 | 8.13 | 16054 | 2.38 | 16054 | 4.57 | 16054 | 4.18
16056 | 5.42 | 16056 | 11.12 | 16056 | 7.68 | 16056 | 6.79 | 16056 | 7.38 | 16056 | 8.13 | 16056 | 2.38 | 16056 | 4.56 | 16056 | 4.17
16058 | 5.42 | 16058 | 11.17 | 16058 | 7.68 | 16058 | 6.79 | 16058 | 7.38 | 16058 | 8.14 | 16058 | 2.38 | 16058 | 4.57 | 16058 | 4.17
16060 | 5.42 | 16060 | 11.2 | 16060 | 7.68 | 16060 | 6.8 | 16060 | 7.38 | 16060 | 8.13 | 16060 | 2.38 | 16060 | 4.57 | 16060 | 4.17
16062 | 5.42 | 16062 | 11.21 | 16062 | 7.69 | 16062 | 6.8 | 16062 | 7.39 | 16062 | 8.14 | 16062 | 2.38 | 16062 | 4.57 | 16062 | 4.17
16064 | 5.42 | 16064 | 11.22 | 16064 | 7.69 | 16064 | 6.8 | 16064 | 7.39 | 16064 | 8.14 | 16064 | 2.38 | 16064 | 4.57 | 16064 | 4.18
16066 | 5.41 | 16066 | 11.23 | 16066 | 7.68 | 16066 | 6.8 | 16066 | 7.38 | 16066 | 8.14 | 16066 | 2.38 | 16066 | 4.57 | 16066 | 4.17
16068 | 5.41 | 16068 | 11.24 | 16068 | 7.69 | 16068 | 6.8 | 16068 | 7.39 | 16068 | 8.13 | 16068 | 2.38 | 16068 | 4.57 | 16068 | 4.18
16070 | 5.41 | 16070 | 11.25 | 16070 | 7.69 | 16070 | 6.8 | 16070 | 7.39 | 16070 | 8.14 | 16070 | 2.38 | 16070 | 4.57 | 16070 | 4.18
16072 | 5.42 | 16072 | 11.24 | 16072 | 7.67 | 16072 | 6.8 | 16072 | 7.39 | 16072 | 8.14 | 16072 | 2.38 | 16072 | 4.57 | 16072 | 4.18
16074 | 5.42 | 16074 | 11.25 | 16074 | 7.69 | 16074 | 6.8 | 16074 | 7.39 | 16074 | 8.14 | 16074 | 2.38 | 16074 | 4.57 | 16074 | 4.18
16076 | 5.42 | 16076 | 11.26 | 16076 | 7.69 | 16076 | 6.8 | 16076 | 7.39 | 16076 | 8.14 | 16076 | 2.38 | 16076 | 4.57 | 16076 | 4.18
16078 | 5.42 | 16078 | 11.26 | 16078 | 7.69 | 16078 | 6.81 | 16078 | 7.39 | 16078 | 8.14 | 16078 | 2.38 | 16078 | 4.57 | 16078 | 4.18
16080 | 5.42 | 16080 | 11.27 | 16080 | 7.7 | 16080 | 6.81 | 16080 | 7.39 | 16080 | 8.15 | 16080 | 2.38 | 16080 | 4.57 | 16080 | 4.17
16082 | 5.42 | 16082 | 11.28 | 16082 | 7.7 | 16082 | 6.81 | 16082 | 7.4 | 16082 | 8.15 | 16082 | 2.38 | 16082 | 4.57 | 16082 | 4.18
16084 | 5.42 | 16084 | 11.28 | 16084 | 7.71 | 16084 | 6.81 | 16084 | 7.4 | 16084 | 8.15 | 16084 | 2.38 | 16084 | 4.57 | 16084 | 4.18
16086 | 5.42 | 16086 | 11.29 | 16086 | 7.71 | 16086 | 6.81 | 16086 | 7.4 | 16086 | 8.15 | 16086 | 2.38 | 16086 | 4.57 | 16086 | 4.17
16088 | 5.42 | 16088 | 11.29 | 16088 | 7.72 | 16088 | 6.81 | 16088 | 7.4 | 16088 | 8.15 | 16088 | 2.38 | 16088 | 4.58 | 16088 | 4.18
16090 | 5.42 | 16090 | 11.3 | 16090 | 7.71 | 16090 | 6.81 | 16090 | 7.4 | 16090 | 8.15 | 16090 | 2.38 | 16090 | 4.58 | 16090 | 4.17
16092 | 5.42 | 16092 | 11.3 | 16092 | 7.72 | 16092 | 6.82 | 16092 | 7.4 | 16092 | 8.15 | 16092 | 2.38 | 16092 | 4.57 | 16092 | 4.18
16094 | 5.42 | 16094 | 11.3 | 16094 | 7.71 | 16094 | 6.82 | 16094 | 7.4 | 16094 | 8.15 | 16094 | 2.38 | 16094 | 4.58 | 16094 | 4.18
16096 | 5.42 | 16096 | 11.29 | 16096 | 7.71 | 16096 | 6.82 | 16096 | 7.4 | 16096 | 8.15 | 16096 | 2.38 | 16096 | 4.57 | 16096 | 4.18
16098 | 5.42 | 16098 | 11.3 | 16098 | 7.71 | 16098 | 6.82 | 16098 | 7.4 | 16098 | 8.16 | 16098 | 2.38 | 16098 | 4.58 | 16098 | 4.18
16100 | 5.42 | 16100 | 11.3 | 16100 | 7.72 | 16100 | 6.82 | 16100 | 7.4 | 16100 | 8.16 | 16100 | 2.38 | 16100 | 4.58 | 16100 | 4.18
16102 | 5.42 | 16102 | 11.31 | 16102 | 7.72 | 16102 | 6.82 | 16102 | 7.4 | 16102 | 8.16 | 16102 | 2.38 | 16102 | 4.58 | 16102 | 4.18
16104 | 5.42 | 16104 | 11.3 | 16104 | 7.71 | 16104 | 6.82 | 16104 | 7.41 | 16104 | 8.16 | 16104 | 2.38 | 16104 | 4.58 | 16104 | 4.18
16106 | 5.42 | 16106 | 11.31 | 16106 | 7.71 | 16106 | 6.83 | 16106 | 7.41 | 16106 | 8.16 | 16106 | 2.38 | 16106 | 4.58 | 16106 | 4.18
16108 | 5.42 | 16108 | 11.31 | 16108 | 7.72 | 16108 | 6.83 | 16108 | 7.41 | 16108 | 8.16 | 16108 | 2.38 | 16108 | 4.58 | 16108 | 4.18
16110 | 5.42 | 16110 | 11.31 | 16110 | 7.69 | 16110 | 6.83 | 16110 | 7.41 | 16110 | 8.16 | 16110 | 2.38 | 16110 | 4.58 | 16110 | 4.18
16112 | 5.42 | 16112 | 11.32 | 16112 | 7.7 | 16112 | 6.83 | 16112 | 7.41 | 16112 | 8.16 | 16112 | 2.38 | 16112 | 4.58 | 16112 | 4.18
16114 | 5.43 | 16114 | 11.32 | 16114 | 7.72 | 16114 | 6.83 | 16114 | 7.41 | 16114 | 8.16 | 16114 | 2.38 | 16114 | 4.58 | 16114 | 4.18
16116 | 5.42 | 16116 | 11.32 | 16116 | 7.71 | 16116 | 6.83 | 16116 | 7.42 | 16116 | 8.17 | 16116 | 2.38 | 16116 | 4.58 | 16116 | 4.18
16118 | 5.43 | 16118 | 11.33 | 16118 | 7.71 | 16118 | 6.83 | 16118 | 7.41 | 16118 | 8.17 | 16118 | 2.38 | 16118 | 4.58 | 16118 | 4.18
16120 | 5.43 | 16120 | 11.33 | 16120 | 7.72 | 16120 | 6.83 | 16120 | 7.41 | 16120 | 8.16 | 16120 | 2.38 | 16120 | 4.58 | 16120 | 4.18
16122 | 5.43 | 16122 | 11.34 | 16122 | 7.72 | 16122 | 6.84 | 16122 | 7.42 | 16122 | 8.17 | 16122 | 2.38 | 16122 | 4.58 | 16122 | 4.19
16124 | 5.43 | 16124 | 11.34 | 16124 | 7.73 | 16124 | 6.84 | 16124 | 7.42 | 16124 | 8.17 | 16124 | 2.38 | 16124 | 4.58 | 16124 | 4.18
16126 | 5.43 | 16126 | 11.34 | 16126 | 7.74 | 16126 | 6.84 | 16126 | 7.42 | 16126 | 8.17 | 16126 | 2.38 | 16126 | 4.59 | 16126 | 4.19
16128 | 5.43 | 16128 | 11.33 | 16128 | 7.73 | 16128 | 6.84 | 16128 | 7.42 | 16128 | 8.17 | 16128 | 2.38 | 16128 | 4.59 | 16128 | 4.18
16130 | 5.43 | 16130 | 11.34 | 16130 | 7.72 | 16130 | 6.84 | 16130 | 7.42 | 16130 | 8.16 | 16130 | 2.38 | 16130 | 4.59 | 16130 | 4.19
16132 | 5.43 | 16132 | 11.33 | 16132 | 7.72 | 16132 | 6.84 | 16132 | 7.42 | 16132 | 8.17 | 16132 | 2.38 | 16132 | 4.59 | 16132 | 4.18
16134 | 5.43 | 16134 | 11.34 | 16134 | 7.73 | 16134 | 6.84 | 16134 | 7.42 | 16134 | 8.17 | 16134 | 2.38 | 16134 | 4.59 | 16134 | 4.2
16136 | 5.43 | 16136 | 11.35 | 16136 | 7.74 | 16136 | 6.84 | 16136 | 7.42 | 16136 | 8.17 | 16136 | 2.38 | 16136 | 4.59 | 16136 | 4.19
16138 | 5.43 | 16138 | 11.34 | 16138 | 7.75 | 16138 | 6.85 | 16138 | 7.42 | 16138 | 8.17 | 16138 | 2.38 | 16138 | 4.59 | 16138 | 4.19
16140 | 5.43 | 16140 | 11.36 | 16140 | 7.74 | 16140 | 6.85 | 16140 | 7.43 | 16140 | 8.17 | 16140 | 2.38 | 16140 | 4.59 | 16140 | 4.19
16142 | 5.43 | 16142 | 11.35 | 16142 | 7.74 | 16142 | 6.85 | 16142 | 7.42 | 16142 | 8.18 | 16142 | 2.39 | 16142 | 4.59 | 16142 | 4.19
16144 | 5.43 | 16144 | 11.34 | 16144 | 7.72 | 16144 | 6.85 | 16144 | 7.43 | 16144 | 8.18 | 16144 | 2.38 | 16144 | 4.59 | 16144 | 4.18
16146 | 5.43 | 16146 | 11.34 | 16146 | 7.68 | 16146 | 6.85 | 16146 | 7.43 | 16146 | 8.18 | 16146 | 2.38 | 16146 | 4.59 | 16146 | 4.19
16148 | 5.44 | 16148 | 11.34 | 16148 | 7.72 | 16148 | 6.85 | 16148 | 7.43 | 16148 | 8.19 | 16148 | 2.38 | 16148 | 4.59 | 16148 | 4.19
16150 | 5.44 | 16150 | 11.36 | 16150 | 7.73 | 16150 | 6.85 | 16150 | 7.43 | 16150 | 8.18 | 16150 | 2.39 | 16150 | 4.59 | 16150 | 4.19
16152 | 5.43 | 16152 | 11.36 | 16152 | 7.74 | 16152 | 6.86 | 16152 | 7.43 | 16152 | 8.18 | 16152 | 2.38 | 16152 | 4.6 | 16152 | 4.19
16154 | 5.44 | 16154 | 11.36 | 16154 | 7.73 | 16154 | 6.86 | 16154 | 7.43 | 16154 | 8.19 | 16154 | 2.38 | 16154 | 4.6 | 16154 | 4.19
16156 | 5.43 | 16156 | 11.36 | 16156 | 7.75 | 16156 | 6.86 | 16156 | 7.43 | 16156 | 8.19 | 16156 | 2.38 | 16156 | 4.6 | 16156 | 4.19
16158 | 5.44 | 16158 | 11.38 | 16158 | 7.74 | 16158 | 6.86 | 16158 | 7.43 | 16158 | 8.19 | 16158 | 2.38 | 16158 | 4.59 | 16158 | 4.19
16160 | 5.44 | 16160 | 11.37 | 16160 | 7.74 | 16160 | 6.86 | 16160 | 7.43 | 16160 | 8.19 | 16160 | 2.38 | 16160 | 4.6 | 16160 | 4.19
16162 | 5.44 | 16162 | 11.37 | 16162 | 7.75 | 16162 | 6.86 | 16162 | 7.43 | 16162 | 8.19 | 16162 | 2.39 | 16162 | 4.59 | 16162 | 4.19
16164 | 5.44 | 16164 | 11.37 | 16164 | 7.75 | 16164 | 6.86 | 16164 | 7.44 | 16164 | 8.19 | 16164 | 2.39 | 16164 | 4.6 | 16164 | 4.19
16166 | 5.44 | 16166 | 11.37 | 16166 | 7.76 | 16166 | 6.86 | 16166 | 7.44 | 16166 | 8.19 | 16166 | 2.38 | 16166 | 4.6 | 16166 | 4.19
16168 | 5.44 | 16168 | 11.39 | 16168 | 7.75 | 16168 | 6.87 | 16168 | 7.44 | 16168 | 8.2 | 16168 | 2.38 | 16168 | 4.6 | 16168 | 4.19
16170 | 5.44 | 16170 | 11.36 | 16170 | 7.73 | 16170 | 6.87 | 16170 | 7.44 | 16170 | 8.19 | 16170 | 2.38 | 16170 | 4.6 | 16170 | 4.19
16172 | 5.44 | 16172 | 11.38 | 16172 | 7.76 | 16172 | 6.87 | 16172 | 7.44 | 16172 | 8.19 | 16172 | 2.38 | 16172 | 4.6 | 16172 | 4.19
16174 | 5.44 | 16174 | 11.39 | 16174 | 7.75 | 16174 | 6.87 | 16174 | 7.44 | 16174 | 8.19 | 16174 | 2.38 | 16174 | 4.6 | 16174 | 4.18
16176 | 5.44 | 16176 | 11.39 | 16176 | 7.76 | 16176 | 6.87 | 16176 | 7.44 | 16176 | 8.2 | 16176 | 2.38 | 16176 | 4.6 | 16176 | 4.19
16178 | 5.44 | 16178 | 11.4 | 16178 | 7.76 | 16178 | 6.87 | 16178 | 7.44 | 16178 | 8.2 | 16178 | 2.38 | 16178 | 4.6 | 16178 | 4.19
16180 | 5.44 | 16180 | 11.4 | 16180 | 7.76 | 16180 | 6.87 | 16180 | 7.45 | 16180 | 8.2 | 16180 | 2.38 | 16180 | 4.6 | 16180 | 4.19
16182 | 5.44 | 16182 | 11.4 | 16182 | 7.76 | 16182 | 6.88 | 16182 | 7.45 | 16182 | 8.2 | 16182 | 2.38 | 16182 | 4.6 | 16182 | 4.19
16184 | 5.44 | 16184 | 11.39 | 16184 | 7.76 | 16184 | 6.88 | 16184 | 7.45 | 16184 | 8.2 | 16184 | 2.38 | 16184 | 4.6 | 16184 | 4.19
16186 | 5.44 | 16186 | 11.4 | 16186 | 7.76 | 16186 | 6.88 | 16186 | 7.45 | 16186 | 8.2 | 16186 | 2.39 | 16186 | 4.6 | 16186 | 4.19
16188 | 5.44 | 16188 | 11.41 | 16188 | 7.77 | 16188 | 6.88 | 16188 | 7.45 | 16188 | 8.2 | 16188 | 2.38 | 16188 | 4.6 | 16188 | 4.19
16190 | 5.44 | 16190 | 11.4 | 16190 | 7.68 | 16190 | 6.88 | 16190 | 7.45 | 16190 | 8.2 | 16190 | 2.39 | 16190 | 4.6 | 16190 | 4.19
16192 | 5.44 | 16192 | 11.41 | 16192 | 7.74 | 16192 | 6.88 | 16192 | 7.45 | 16192 | 8.2 | 16192 | 2.39 | 16192 | 4.6 | 16192 | 4.19
16194 | 5.45 | 16194 | 11.41 | 16194 | 7.76 | 16194 | 6.88 | 16194 | 7.45 | 16194 | 8.2 | 16194 | 2.38 | 16194 | 4.61 | 16194 | 4.2
16196 | 5.45 | 16196 | 11.41 | 16196 | 7.77 | 16196 | 6.89 | 16196 | 7.46 | 16196 | 8.21 | 16196 | 2.39 | 16196 | 4.6 | 16196 | 4.19
16198 | 5.45 | 16198 | 11.39 | 16198 | 7.76 | 16198 | 6.89 | 16198 | 7.45 | 16198 | 8.2 | 16198 | 2.39 | 16198 | 4.61 | 16198 | 4.2
16200 | 5.45 | 16200 | 11.42 | 16200 | 7.78 | 16200 | 6.89 | 16200 | 7.45 | 16200 | 8.2 | 16200 | 2.39 | 16200 | 4.6 | 16200 | 4.19
16202 | 5.45 | 16202 | 11.42 | 16202 | 7.78 | 16202 | 6.89 | 16202 | 7.46 | 16202 | 8.2 | 16202 | 2.38 | 16202 | 4.61 | 16202 | 4.2
16204 | 5.45 | 16204 | 11.42 | 16204 | 7.77 | 16204 | 6.89 | 16204 | 7.46 | 16204 | 8.21 | 16204 | 2.39 | 16204 | 4.61 | 16204 | 4.2
16206 | 5.45 | 16206 | 11.43 | 16206 | 7.77 | 16206 | 6.89 | 16206 | 7.46 | 16206 | 8.21 | 16206 | 2.39 | 16206 | 4.61 | 16206 | 4.2
16208 | 5.45 | 16208 | 11.42 | 16208 | 7.78 | 16208 | 6.89 | 16208 | 7.46 | 16208 | 8.21 | 16208 | 2.38 | 16208 | 4.61 | 16208 | 4.2
16210 | 5.45 | 16210 | 11.43 | 16210 | 7.74 | 16210 | 6.89 | 16210 | 7.46 | 16210 | 8.21 | 16210 | 2.38 | 16210 | 4.61 | 16210 | 4.2
16212 | 5.45 | 16212 | 11.44 | 16212 | 7.76 | 16212 | 6.9 | 16212 | 7.46 | 16212 | 8.21 | 16212 | 2.39 | 16212 | 4.61 | 16212 | 4.2
16214 | 5.45 | 16214 | 11.43 | 16214 | 7.77 | 16214 | 6.9 | 16214 | 7.46 | 16214 | 8.21 | 16214 | 2.39 | 16214 | 4.61 | 16214 | 4.21
16216 | 5.45 | 16216 | 11.45 | 16216 | 7.77 | 16216 | 6.9 | 16216 | 7.46 | 16216 | 8.21 | 16216 | 2.39 | 16216 | 4.61 | 16216 | 4.2
16218 | 5.45 | 16218 | 11.45 | 16218 | 7.78 | 16218 | 6.9 | 16218 | 7.46 | 16218 | 8.22 | 16218 | 2.38 | 16218 | 4.61 | 16218 | 4.2
16220 | 5.45 | 16220 | 11.44 | 16220 | 7.77 | 16220 | 6.9 | 16220 | 7.46 | 16220 | 8.22 | 16220 | 2.38 | 16220 | 4.61 | 16220 | 4.2
16222 | 5.45 | 16222 | 11.45 | 16222 | 7.78 | 16222 | 6.9 | 16222 | 7.46 | 16222 | 8.22 | 16222 | 2.38 | 16222 | 4.62 | 16222 | 4.2
16224 | 5.45 | 16224 | 11.46 | 16224 | 7.78 | 16224 | 6.9 | 16224 | 7.47 | 16224 | 8.21 | 16224 | 2.39 | 16224 | 4.61 | 16224 | 4.2
16226 | 5.45 | 16226 | 11.46 | 16226 | 7.79 | 16226 | 6.91 | 16226 | 7.47 | 16226 | 8.21 | 16226 | 2.39 | 16226 | 4.61 | 16226 | 4.2
16228 | 5.45 | 16228 | 11.46 | 16228 | 7.79 | 16228 | 6.91 | 16228 | 7.47 | 16228 | 8.22 | 16228 | 2.39 | 16228 | 4.62 | 16228 | 4.2
16230 | 5.45 | 16230 | 11.46 | 16230 | 7.76 | 16230 | 6.91 | 16230 | 7.47 | 16230 | 8.22 | 16230 | 2.38 | 16230 | 4.62 | 16230 | 4.2
16232 | 5.45 | 16232 | 11.46 | 16232 | 7.78 | 16232 | 6.91 | 16232 | 7.47 | 16232 | 8.22 | 16232 | 2.39 | 16232 | 4.62 | 16232 | 4.2
16234 | 5.45 | 16234 | 11.46 | 16234 | 7.8 | 16234 | 6.91 | 16234 | 7.47 | 16234 | 8.22 | 16234 | 2.39 | 16234 | 4.61 | 16234 | 4.2
16236 | 5.45 | 16236 | 11.46 | 16236 | 7.79 | 16236 | 6.91 | 16236 | 7.47 | 16236 | 8.22 | 16236 | 2.39 | 16236 | 4.62 | 16236 | 4.2
16238 | 5.46 | 16238 | 11.46 | 16238 | 7.79 | 16238 | 6.91 | 16238 | 7.47 | 16238 | 8.22 | 16238 | 2.39 | 16238 | 4.62 | 16238 | 4.21
16240 | 5.45 | 16240 | 11.46 | 16240 | 7.79 | 16240 | 6.91 | 16240 | 7.47 | 16240 | 8.22 | 16240 | 2.39 | 16240 | 4.61 | 16240 | 4.2
16242 | 5.45 | 16242 | 11.47 | 16242 | 7.79 | 16242 | 6.92 | 16242 | 7.47 | 16242 | 8.22 | 16242 | 2.39 | 16242 | 4.62 | 16242 | 4.2
16244 | 5.46 | 16244 | 11.48 | 16244 | 7.8 | 16244 | 6.92 | 16244 | 7.47 | 16244 | 8.23 | 16244 | 2.39 | 16244 | 4.62 | 16244 | 4.2
16246 | 5.46 | 16246 | 11.48 | 16246 | 7.79 | 16246 | 6.92 | 16246 | 7.47 | 16246 | 8.23 | 16246 | 2.39 | 16246 | 4.62 | 16246 | 4.2
16248 | 5.45 | 16248 | 11.48 | 16248 | 7.8 | 16248 | 6.92 | 16248 | 7.48 | 16248 | 8.21 | 16248 | 2.39 | 16248 | 4.62 | 16248 | 4.21
16250 | 5.46 | 16250 | 11.48 | 16250 | 7.8 | 16250 | 6.92 | 16250 | 7.48 | 16250 | 8.23 | 16250 | 2.39 | 16250 | 4.62 | 16250 | 4.21
16252 | 5.46 | 16252 | 11.49 | 16252 | 7.8 | 16252 | 6.92 | 16252 | 7.48 | 16252 | 8.23 | 16252 | 2.39 | 16252 | 4.62 | 16252 | 4.21
16254 | 5.46 | 16254 | 11.49 | 16254 | 7.81 | 16254 | 6.92 | 16254 | 7.48 | 16254 | 8.23 | 16254 | 2.39 | 16254 | 4.63 | 16254 | 4.21
16256 | 5.46 | 16256 | 11.48 | 16256 | 7.8 | 16256 | 6.93 | 16256 | 7.48 | 16256 | 8.23 | 16256 | 2.39 | 16256 | 4.62 | 16256 | 4.2
16258 | 5.46 | 16258 | 11.49 | 16258 | 7.82 | 16258 | 6.93 | 16258 | 7.49 | 16258 | 8.24 | 16258 | 2.39 | 16258 | 4.63 | 16258 | 4.21
16260 | 5.46 | 16260 | 11.49 | 16260 | 7.82 | 16260 | 6.93 | 16260 | 7.48 | 16260 | 8.22 | 16260 | 2.39 | 16260 | 4.63 | 16260 | 4.21
16262 | 5.46 | 16262 | 11.49 | 16262 | 7.81 | 16262 | 6.93 | 16262 | 7.48 | 16262 | 8.23 | 16262 | 2.39 | 16262 | 4.62 | 16262 | 4.2
16264 | 5.46 | 16264 | 11.49 | 16264 | 7.81 | 16264 | 6.93 | 16264 | 7.48 | 16264 | 8.23 | 16264 | 2.39 | 16264 | 4.63 | 16264 | 4.21
16266 | 5.46 | 16266 | 11.5 | 16266 | 7.81 | 16266 | 6.93 | 16266 | 7.48 | 16266 | 8.23 | 16266 | 2.39 | 16266 | 4.62 | 16266 | 4.21
16268 | 5.46 | 16268 | 11.5 | 16268 | 7.82 | 16268 | 6.93 | 16268 | 7.48 | 16268 | 8.23 | 16268 | 2.39 | 16268 | 4.63 | 16268 | 4.21
16270 | 5.46 | 16270 | 11.51 | 16270 | 7.82 | 16270 | 6.94 | 16270 | 7.49 | 16270 | 8.24 | 16270 | 2.39 | 16270 | 4.63 | 16270 | 4.21
16272 | 5.46 | 16272 | 11.5 | 16272 | 7.82 | 16272 | 6.94 | 16272 | 7.49 | 16272 | 8.24 | 16272 | 2.39 | 16272 | 4.63 | 16272 | 4.21
16274 | 5.46 | 16274 | 11.5 | 16274 | 7.82 | 16274 | 6.94 | 16274 | 7.49 | 16274 | 8.24 | 16274 | 2.39 | 16274 | 4.63 | 16274 | 4.21
16276 | 5.46 | 16276 | 11.52 | 16276 | 7.82 | 16276 | 6.94 | 16276 | 7.49 | 16276 | 8.24 | 16276 | 2.39 | 16276 | 4.63 | 16276 | 4.21
16278 | 5.46 | 16278 | 11.51 | 16278 | 7.83 | 16278 | 6.94 | 16278 | 7.49 | 16278 | 8.24 | 16278 | 2.39 | 16278 | 4.63 | 16278 | 4.21
16280 | 5.46 | 16280 | 11.52 | 16280 | 7.82 | 16280 | 6.94 | 16280 | 7.49 | 16280 | 8.24 | 16280 | 2.39 | 16280 | 4.63 | 16280 | 4.21
16282 | 5.47 | 16282 | 11.52 | 16282 | 7.81 | 16282 | 6.94 | 16282 | 7.49 | 16282 | 8.24 | 16282 | 2.39 | 16282 | 4.63 | 16282 | 4.21
16284 | 5.46 | 16284 | 11.53 | 16284 | 7.82 | 16284 | 6.94 | 16284 | 7.49 | 16284 | 8.25 | 16284 | 2.39 | 16284 | 4.63 | 16284 | 4.21
16286 | 5.46 | 16286 | 11.52 | 16286 | 7.82 | 16286 | 6.95 | 16286 | 7.49 | 16286 | 8.25 | 16286 | 2.39 | 16286 | 4.63 | 16286 | 4.21
16288 | 5.47 | 16288 | 11.52 | 16288 | 7.82 | 16288 | 6.95 | 16288 | 7.5 | 16288 | 8.24 | 16288 | 2.39 | 16288 | 4.63 | 16288 | 4.21
16290 | 5.46 | 16290 | 11.53 | 16290 | 7.83 | 16290 | 6.95 | 16290 | 7.5 | 16290 | 8.25 | 16290 | 2.39 | 16290 | 4.63 | 16290 | 4.21
16292 | 5.47 | 16292 | 11.53 | 16292 | 7.83 | 16292 | 6.95 | 16292 | 7.5 | 16292 | 8.25 | 16292 | 2.39 | 16292 | 4.63 | 16292 | 4.21
16294 | 5.46 | 16294 | 11.53 | 16294 | 7.83 | 16294 | 6.95 | 16294 | 7.5 | 16294 | 8.24 | 16294 | 2.39 | 16294 | 4.63 | 16294 | 4.21
16296 | 5.46 | 16296 | 11.53 | 16296 | 7.83 | 16296 | 6.95 | 16296 | 7.5 | 16296 | 8.25 | 16296 | 2.39 | 16296 | 4.64 | 16296 | 4.21
16298 | 5.47 | 16298 | 11.54 | 16298 | 7.84 | 16298 | 6.95 | 16298 | 7.5 | 16298 | 8.25 | 16298 | 2.39 | 16298 | 4.64 | 16298 | 4.22
16300 | 5.47 | 16300 | 11.53 | 16300 | 7.83 | 16300 | 6.96 | 16300 | 7.5 | 16300 | 8.25 | 16300 | 2.39 | 16300 | 4.64 | 16300 | 4.22
16302 | 5.47 | 16302 | 11.54 | 16302 | 7.82 | 16302 | 6.96 | 16302 | 7.51 | 16302 | 8.25 | 16302 | 2.39 | 16302 | 4.64 | 16302 | 4.22
16304 | 5.47 | 16304 | 11.53 | 16304 | 7.85 | 16304 | 6.96 | 16304 | 7.51 | 16304 | 8.25 | 16304 | 2.39 | 16304 | 4.64 | 16304 | 4.21
16306 | 5.46 | 16306 | 11.55 | 16306 | 7.84 | 16306 | 6.96 | 16306 | 7.5 | 16306 | 8.26 | 16306 | 2.39 | 16306 | 4.64 | 16306 | 4.21
16308 | 5.47 | 16308 | 11.55 | 16308 | 7.83 | 16308 | 6.96 | 16308 | 7.5 | 16308 | 8.25 | 16308 | 2.39 | 16308 | 4.64 | 16308 | 4.21
16310 | 5.47 | 16310 | 11.54 | 16310 | 7.83 | 16310 | 6.96 | 16310 | 7.5 | 16310 | 8.25 | 16310 | 2.39 | 16310 | 4.64 | 16310 | 4.21
16312 | 5.47 | 16312 | 11.54 | 16312 | 7.84 | 16312 | 6.96 | 16312 | 7.5 | 16312 | 8.25 | 16312 | 2.39 | 16312 | 4.64 | 16312 | 4.21
16314 | 5.47 | 16314 | 11.53 | 16314 | 7.83 | 16314 | 6.97 | 16314 | 7.5 | 16314 | 8.26 | 16314 | 2.39 | 16314 | 4.64 | 16314 | 4.22
16316 | 5.47 | 16316 | 11.55 | 16316 | 7.82 | 16316 | 6.97 | 16316 | 7.5 | 16316 | 8.26 | 16316 | 2.39 | 16316 | 4.64 | 16316 | 4.22
16318 | 5.47 | 16318 | 11.55 | 16318 | 7.83 | 16318 | 6.97 | 16318 | 7.51 | 16318 | 8.26 | 16318 | 2.39 | 16318 | 4.64 | 16318 | 4.21
16320 | 5.47 | 16320 | 11.55 | 16320 | 7.84 | 16320 | 6.97 | 16320 | 7.51 | 16320 | 8.26 | 16320 | 2.39 | 16320 | 4.64 | 16320 | 4.22
16322 | 5.47 | 16322 | 11.56 | 16322 | 7.84 | 16322 | 6.97 | 16322 | 7.51 | 16322 | 8.26 | 16322 | 2.39 | 16322 | 4.64 | 16322 | 4.22
16324 | 5.47 | 16324 | 11.56 | 16324 | 7.84 | 16324 | 6.97 | 16324 | 7.51 | 16324 | 8.27 | 16324 | 2.39 | 16324 | 4.65 | 16324 | 4.22
16326 | 5.47 | 16326 | 11.57 | 16326 | 7.85 | 16326 | 6.97 | 16326 | 7.51 | 16326 | 8.26 | 16326 | 2.39 | 16326 | 4.65 | 16326 | 4.22
16328 | 5.47 | 16328 | 11.55 | 16328 | 7.85 | 16328 | 6.97 | 16328 | 7.51 | 16328 | 8.26 | 16328 | 2.39 | 16328 | 4.65 | 16328 | 4.22
16330 | 5.47 | 16330 | 11.57 | 16330 | 7.86 | 16330 | 6.98 | 16330 | 7.51 | 16330 | 8.26 | 16330 | 2.39 | 16330 | 4.64 | 16330 | 4.22
16332 | 5.47 | 16332 | 11.57 | 16332 | 7.85 | 16332 | 6.98 | 16332 | 7.52 | 16332 | 8.27 | 16332 | 2.39 | 16332 | 4.65 | 16332 | 4.22
16334 | 5.47 | 16334 | 11.57 | 16334 | 7.85 | 16334 | 6.98 | 16334 | 7.51 | 16334 | 8.27 | 16334 | 2.39 | 16334 | 4.65 | 16334 | 4.22
16336 | 5.47 | 16336 | 11.57 | 16336 | 7.84 | 16336 | 6.98 | 16336 | 7.52 | 16336 | 8.28 | 16336 | 2.39 | 16336 | 4.65 | 16336 | 4.22
16338 | 5.47 | 16338 | 11.58 | 16338 | 7.87 | 16338 | 6.98 | 16338 | 7.52 | 16338 | 8.27 | 16338 | 2.39 | 16338 | 4.65 | 16338 | 4.22
16340 | 5.47 | 16340 | 11.57 | 16340 | 7.86 | 16340 | 6.98 | 16340 | 7.52 | 16340 | 8.27 | 16340 | 2.39 | 16340 | 4.65 | 16340 | 4.22
16342 | 5.47 | 16342 | 11.58 | 16342 | 7.87 | 16342 | 6.98 | 16342 | 7.52 | 16342 | 8.27 | 16342 | 2.39 | 16342 | 4.65 | 16342 | 4.22
16344 | 5.47 | 16344 | 11.58 | 16344 | 7.87 | 16344 | 6.99 | 16344 | 7.52 | 16344 | 8.27 | 16344 | 2.39 | 16344 | 4.65 | 16344 | 4.22
16346 | 5.48 | 16346 | 11.58 | 16346 | 7.86 | 16346 | 6.99 | 16346 | 7.52 | 16346 | 8.27 | 16346 | 2.39 | 16346 | 4.65 | 16346 | 4.23
16348 | 5.48 | 16348 | 11.58 | 16348 | 7.86 | 16348 | 6.99 | 16348 | 7.52 | 16348 | 8.27 | 16348 | 2.39 | 16348 | 4.65 | 16348 | 4.22
16350 | 5.48 | 16350 | 11.59 | 16350 | 7.87 | 16350 | 6.99 | 16350 | 7.53 | 16350 | 8.28 | 16350 | 2.39 | 16350 | 4.65 | 16350 | 4.23
16352 | 5.48 | 16352 | 11.59 | 16352 | 7.86 | 16352 | 6.99 | 16352 | 7.52 | 16352 | 8.27 | 16352 | 2.39 | 16352 | 4.66 | 16352 | 4.23
16354 | 5.48 | 16354 | 11.6 | 16354 | 7.87 | 16354 | 6.99 | 16354 | 7.52 | 16354 | 8.27 | 16354 | 2.39 | 16354 | 4.66 | 16354 | 4.23
16356 | 5.48 | 16356 | 11.6 | 16356 | 7.87 | 16356 | 6.99 | 16356 | 7.53 | 16356 | 8.27 | 16356 | 2.39 | 16356 | 4.66 | 16356 | 4.23
16358 | 5.48 | 16358 | 11.59 | 16358 | 7.87 | 16358 | 7 | 16358 | 7.53 | 16358 | 8.28 | 16358 | 2.39 | 16358 | 4.66 | 16358 | 4.22
16360 | 5.48 | 16360 | 11.6 | 16360 | 7.87 | 16360 | 7 | 16360 | 7.53 | 16360 | 8.28 | 16360 | 2.39 | 16360 | 4.66 | 16360 | 4.22
16362 | 5.48 | 16362 | 11.59 | 16362 | 7.88 | 16362 | 7 | 16362 | 7.52 | 16362 | 8.28 | 16362 | 2.39 | 16362 | 4.65 | 16362 | 4.22
16364 | 5.48 | 16364 | 11.6 | 16364 | 7.87 | 16364 | 7 | 16364 | 7.53 | 16364 | 8.28 | 16364 | 2.39 | 16364 | 4.65 | 16364 | 4.23
16366 | 5.48 | 16366 | 11.57 | 16366 | 7.87 | 16366 | 7 | 16366 | 7.53 | 16366 | 8.28 | 16366 | 2.39 | 16366 | 4.65 | 16366 | 4.23
16368 | 5.48 | 16368 | 11.6 | 16368 | 7.88 | 16368 | 7 | 16368 | 7.53 | 16368 | 8.28 | 16368 | 2.39 | 16368 | 4.66 | 16368 | 4.21
16370 | 5.48 | 16370 | 11.61 | 16370 | 7.88 | 16370 | 7 | 16370 | 7.53 | 16370 | 8.28 | 16370 | 2.39 | 16370 | 4.66 | 16370 | 4.23
16372 | 5.48 | 16372 | 11.61 | 16372 | 7.88 | 16372 | 7 | 16372 | 7.53 | 16372 | 8.28 | 16372 | 2.39 | 16372 | 4.66 | 16372 | 4.22
16374 | 5.48 | 16374 | 11.59 | 16374 | 7.86 | 16374 | 7.01 | 16374 | 7.53 | 16374 | 8.28 | 16374 | 2.39 | 16374 | 4.66 | 16374 | 4.22
16376 | 5.48 | 16376 | 11.61 | 16376 | 7.84 | 16376 | 7.01 | 16376 | 7.53 | 16376 | 8.28 | 16376 | 2.39 | 16376 | 4.66 | 16376 | 4.22
16378 | 5.48 | 16378 | 11.61 | 16378 | 7.87 | 16378 | 7.01 | 16378 | 7.53 | 16378 | 8.28 | 16378 | 2.4 | 16378 | 4.64 | 16378 | 4.18
16380 | 5.48 | 16380 | 11.6 | 16380 | 7.88 | 16380 | 7.01 | 16380 | 7.54 | 16380 | 8.29 | 16380 | 2.39 | 16380 | 4.65 | 16380 | 4.2
16382 | 5.48 | 16382 | 11.62 | 16382 | 7.88 | 16382 | 7.01 | 16382 | 7.54 | 16382 | 8.29 | 16382 | 2.39 | 16382 | 4.66 | 16382 | 4.21
16384 | 5.48 | 16384 | 11.61 | 16384 | 7.88 | 16384 | 7.01 | 16384 | 7.54 | 16384 | 8.29 | 16384 | 2.39 | 16384 | 4.66 | 16384 | 4.21
16386 | 5.49 | 16386 | 11.63 | 16386 | 7.89 | 16386 | 7.01 | 16386 | 7.54 | 16386 | 8.29 | 16386 | 2.39 | 16386 | 4.66 | 16386 | 4.22
16388 | 5.48 | 16388 | 11.62 | 16388 | 7.89 | 16388 | 7.02 | 16388 | 7.54 | 16388 | 8.29 | 16388 | 2.39 | 16388 | 4.66 | 16388 | 4.22
16390 | 5.49 | 16390 | 11.63 | 16390 | 7.9 | 16390 | 7.02 | 16390 | 7.54 | 16390 | 8.29 | 16390 | 2.39 | 16390 | 4.66 | 16390 | 4.22
16392 | 5.48 | 16392 | 11.64 | 16392 | 7.89 | 16392 | 7.02 | 16392 | 7.54 | 16392 | 8.29 | 16392 | 2.39 | 16392 | 4.66 | 16392 | 4.22
16394 | 5.49 | 16394 | 11.62 | 16394 | 7.89 | 16394 | 7.02 | 16394 | 7.54 | 16394 | 8.3 | 16394 | 2.39 | 16394 | 4.66 | 16394 | 4.22
16396 | 5.48 | 16396 | 11.63 | 16396 | 7.89 | 16396 | 7.02 | 16396 | 7.54 | 16396 | 8.3 | 16396 | 2.39 | 16396 | 4.66 | 16396 | 4.22
16398 | 5.48 | 16398 | 11.63 | 16398 | 7.9 | 16398 | 7.02 | 16398 | 7.54 | 16398 | 8.29 | 16398 | 2.39 | 16398 | 4.66 | 16398 | 4.22
16400 | 5.49 | 16400 | 11.63 | 16400 | 7.9 | 16400 | 7.02 | 16400 | 7.54 | 16400 | 8.3 | 16400 | 2.39 | 16400 | 4.67 | 16400 | 4.22
16402 | 5.48 | 16402 | 11.64 | 16402 | 7.9 | 16402 | 7.03 | 16402 | 7.55 | 16402 | 8.3 | 16402 | 2.39 | 16402 | 4.67 | 16402 | 4.22
16404 | 5.49 | 16404 | 11.64 | 16404 | 7.89 | 16404 | 7.03 | 16404 | 7.55 | 16404 | 8.31 | 16404 | 2.39 | 16404 | 4.67 | 16404 | 4.22
16406 | 5.49 | 16406 | 11.63 | 16406 | 7.9 | 16406 | 7.03 | 16406 | 7.54 | 16406 | 8.3 | 16406 | 2.39 | 16406 | 4.66 | 16406 | 4.22
16408 | 5.49 | 16408 | 11.65 | 16408 | 7.9 | 16408 | 7.03 | 16408 | 7.55 | 16408 | 8.31 | 16408 | 2.39 | 16408 | 4.67 | 16408 | 4.23
16410 | 5.49 | 16410 | 11.65 | 16410 | 7.9 | 16410 | 7.03 | 16410 | 7.55 | 16410 | 8.3 | 16410 | 2.4 | 16410 | 4.67 | 16410 | 4.23
16412 | 5.49 | 16412 | 11.65 | 16412 | 7.9 | 16412 | 7.03 | 16412 | 7.55 | 16412 | 8.31 | 16412 | 2.39 | 16412 | 4.67 | 16412 | 4.23
16414 | 5.49 | 16414 | 11.64 | 16414 | 7.91 | 16414 | 7.03 | 16414 | 7.56 | 16414 | 8.31 | 16414 | 2.39 | 16414 | 4.67 | 16414 | 4.23
16416 | 5.49 | 16416 | 11.66 | 16416 | 7.9 | 16416 | 7.04 | 16416 | 7.55 | 16416 | 8.3 | 16416 | 2.4 | 16416 | 4.67 | 16416 | 4.23
16418 | 5.49 | 16418 | 11.64 | 16418 | 7.91 | 16418 | 7.04 | 16418 | 7.55 | 16418 | 8.3 | 16418 | 2.39 | 16418 | 4.67 | 16418 | 4.23
16420 | 5.49 | 16420 | 11.65 | 16420 | 7.91 | 16420 | 7.04 | 16420 | 7.56 | 16420 | 8.31 | 16420 | 2.4 | 16420 | 4.67 | 16420 | 4.23
16422 | 5.49 | 16422 | 11.66 | 16422 | 7.9 | 16422 | 7.04 | 16422 | 7.55 | 16422 | 8.31 | 16422 | 2.39 | 16422 | 4.67 | 16422 | 4.23
16424 | 5.49 | 16424 | 11.66 | 16424 | 7.91 | 16424 | 7.04 | 16424 | 7.56 | 16424 | 8.31 | 16424 | 2.39 | 16424 | 4.67 | 16424 | 4.23
16426 | 5.49 | 16426 | 11.67 | 16426 | 7.9 | 16426 | 7.04 | 16426 | 7.56 | 16426 | 8.31 | 16426 | 2.4 | 16426 | 4.67 | 16426 | 4.23
16428 | 5.49 | 16428 | 11.66 | 16428 | 7.9 | 16428 | 7.04 | 16428 | 7.56 | 16428 | 8.31 | 16428 | 2.4 | 16428 | 4.68 | 16428 | 4.23
16430 | 5.49 | 16430 | 11.67 | 16430 | 7.89 | 16430 | 7.05 | 16430 | 7.56 | 16430 | 8.3 | 16430 | 2.39 | 16430 | 4.68 | 16430 | 4.24
16432 | 5.49 | 16432 | 11.66 | 16432 | 7.91 | 16432 | 7.05 | 16432 | 7.56 | 16432 | 8.31 | 16432 | 2.39 | 16432 | 4.67 | 16432 | 4.23
16434 | 5.49 | 16434 | 11.67 | 16434 | 7.9 | 16434 | 7.05 | 16434 | 7.56 | 16434 | 8.32 | 16434 | 2.4 | 16434 | 4.68 | 16434 | 4.24
16436 | 5.5 | 16436 | 11.67 | 16436 | 7.91 | 16436 | 7.05 | 16436 | 7.56 | 16436 | 8.31 | 16436 | 2.4 | 16436 | 4.68 | 16436 | 4.24
16438 | 5.5 | 16438 | 11.67 | 16438 | 7.91 | 16438 | 7.05 | 16438 | 7.56 | 16438 | 8.31 | 16438 | 2.4 | 16438 | 4.68 | 16438 | 4.24
16440 | 5.5 | 16440 | 11.67 | 16440 | 7.92 | 16440 | 7.05 | 16440 | 7.57 | 16440 | 8.32 | 16440 | 2.4 | 16440 | 4.68 | 16440 | 4.23
16442 | 5.5 | 16442 | 11.68 | 16442 | 7.93 | 16442 | 7.05 | 16442 | 7.57 | 16442 | 8.32 | 16442 | 2.4 | 16442 | 4.68 | 16442 | 4.24
16444 | 5.5 | 16444 | 11.69 | 16444 | 7.92 | 16444 | 7.06 | 16444 | 7.57 | 16444 | 8.32 | 16444 | 2.4 | 16444 | 4.68 | 16444 | 4.24
16446 | 5.5 | 16446 | 11.69 | 16446 | 7.93 | 16446 | 7.06 | 16446 | 7.57 | 16446 | 8.32 | 16446 | 2.4 | 16446 | 4.68 | 16446 | 4.24
16448 | 5.5 | 16448 | 11.68 | 16448 | 7.92 | 16448 | 7.06 | 16448 | 7.57 | 16448 | 8.32 | 16448 | 2.4 | 16448 | 4.68 | 16448 | 4.24
16450 | 5.5 | 16450 | 11.68 | 16450 | 7.92 | 16450 | 7.06 | 16450 | 7.57 | 16450 | 8.32 | 16450 | 2.4 | 16450 | 4.68 | 16450 | 4.24
16452 | 5.5 | 16452 | 11.69 | 16452 | 7.92 | 16452 | 7.06 | 16452 | 7.56 | 16452 | 8.32 | 16452 | 2.4 | 16452 | 4.68 | 16452 | 4.25
16454 | 5.5 | 16454 | 11.69 | 16454 | 7.92 | 16454 | 7.06 | 16454 | 7.57 | 16454 | 8.32 | 16454 | 2.39 | 16454 | 4.68 | 16454 | 4.24
16456 | 5.5 | 16456 | 11.69 | 16456 | 7.92 | 16456 | 7.06 | 16456 | 7.58 | 16456 | 8.32 | 16456 | 2.39 | 16456 | 4.69 | 16456 | 4.26
16458 | 5.5 | 16458 | 11.69 | 16458 | 7.92 | 16458 | 7.06 | 16458 | 7.57 | 16458 | 8.33 | 16458 | 2.39 | 16458 | 4.68 | 16458 | 4.25
16460 | 5.5 | 16460 | 11.68 | 16460 | 7.92 | 16460 | 7.07 | 16460 | 7.57 | 16460 | 8.32 | 16460 | 2.4 | 16460 | 4.68 | 16460 | 4.25
16462 | 5.5 | 16462 | 11.7 | 16462 | 7.93 | 16462 | 7.07 | 16462 | 7.57 | 16462 | 8.33 | 16462 | 2.4 | 16462 | 4.68 | 16462 | 4.25
16464 | 5.5 | 16464 | 11.7 | 16464 | 7.93 | 16464 | 7.07 | 16464 | 7.58 | 16464 | 8.33 | 16464 | 2.4 | 16464 | 4.68 | 16464 | 4.25
16466 | 5.5 | 16466 | 11.71 | 16466 | 7.94 | 16466 | 7.07 | 16466 | 7.58 | 16466 | 8.33 | 16466 | 2.4 | 16466 | 4.69 | 16466 | 4.25
16468 | 5.5 | 16468 | 11.71 | 16468 | 7.94 | 16468 | 7.07 | 16468 | 7.58 | 16468 | 8.33 | 16468 | 2.4 | 16468 | 4.69 | 16468 | 4.26
16470 | 5.5 | 16470 | 11.69 | 16470 | 7.93 | 16470 | 7.07 | 16470 | 7.58 | 16470 | 8.33 | 16470 | 2.4 | 16470 | 4.69 | 16470 | 4.25
16472 | 5.5 | 16472 | 11.7 | 16472 | 7.94 | 16472 | 7.07 | 16472 | 7.58 | 16472 | 8.33 | 16472 | 2.4 | 16472 | 4.69 | 16472 | 4.26
16474 | 5.5 | 16474 | 11.7 | 16474 | 7.94 | 16474 | 7.08 | 16474 | 7.58 | 16474 | 8.34 | 16474 | 2.4 | 16474 | 4.69 | 16474 | 4.25
16476 | 5.5 | 16476 | 11.72 | 16476 | 7.95 | 16476 | 7.08 | 16476 | 7.58 | 16476 | 8.33 | 16476 | 2.4 | 16476 | 4.69 | 16476 | 4.25
16478 | 5.5 | 16478 | 11.71 | 16478 | 7.94 | 16478 | 7.08 | 16478 | 7.58 | 16478 | 8.33 | 16478 | 2.4 | 16478 | 4.69 | 16478 | 4.25
16480 | 5.5 | 16480 | 11.71 | 16480 | 7.94 | 16480 | 7.08 | 16480 | 7.58 | 16480 | 8.34 | 16480 | 2.4 | 16480 | 4.69 | 16480 | 4.25
16482 | 5.5 | 16482 | 11.72 | 16482 | 7.95 | 16482 | 7.08 | 16482 | 7.58 | 16482 | 8.33 | 16482 | 2.4 | 16482 | 4.69 | 16482 | 4.25
16484 | 5.51 | 16484 | 11.72 | 16484 | 7.94 | 16484 | 7.08 | 16484 | 7.58 | 16484 | 8.33 | 16484 | 2.4 | 16484 | 4.69 | 16484 | 4.26
16486 | 5.51 | 16486 | 11.72 | 16486 | 7.95 | 16486 | 7.08 | 16486 | 7.58 | 16486 | 8.33 | 16486 | 2.4 | 16486 | 4.69 | 16486 | 4.26
16488 | 5.51 | 16488 | 11.73 | 16488 | 7.94 | 16488 | 7.09 | 16488 | 7.59 | 16488 | 8.33 | 16488 | 2.4 | 16488 | 4.69 | 16488 | 4.26
16490 | 5.51 | 16490 | 11.71 | 16490 | 7.95 | 16490 | 7.09 | 16490 | 7.58 | 16490 | 8.34 | 16490 | 2.4 | 16490 | 4.69 | 16490 | 4.25
16492 | 5.51 | 16492 | 11.72 | 16492 | 7.95 | 16492 | 7.09 | 16492 | 7.58 | 16492 | 8.34 | 16492 | 2.4 | 16492 | 4.69 | 16492 | 4.25
16494 | 5.51 | 16494 | 11.73 | 16494 | 7.94 | 16494 | 7.09 | 16494 | 7.59 | 16494 | 8.34 | 16494 | 2.4 | 16494 | 4.69 | 16494 | 4.25
16496 | 5.51 | 16496 | 11.73 | 16496 | 7.96 | 16496 | 7.09 | 16496 | 7.59 | 16496 | 8.34 | 16496 | 2.4 | 16496 | 4.7 | 16496 | 4.26
16498 | 5.51 | 16498 | 11.73 | 16498 | 7.95 | 16498 | 7.09 | 16498 | 7.59 | 16498 | 8.35 | 16498 | 2.4 | 16498 | 4.69 | 16498 | 4.26
16500 | 5.51 | 16500 | 11.74 | 16500 | 7.96 | 16500 | 7.09 | 16500 | 7.59 | 16500 | 8.35 | 16500 | 2.4 | 16500 | 4.69 | 16500 | 4.26
16502 | 5.51 | 16502 | 11.73 | 16502 | 7.96 | 16502 | 7.1 | 16502 | 7.59 | 16502 | 8.34 | 16502 | 2.4 | 16502 | 4.69 | 16502 | 4.26
16504 | 5.51 | 16504 | 11.74 | 16504 | 7.96 | 16504 | 7.1 | 16504 | 7.59 | 16504 | 8.35 | 16504 | 2.4 | 16504 | 4.7 | 16504 | 4.25
16506 | 5.51 | 16506 | 11.75 | 16506 | 7.96 | 16506 | 7.1 | 16506 | 7.59 | 16506 | 8.34 | 16506 | 2.4 | 16506 | 4.7 | 16506 | 4.25
16508 | 5.51 | 16508 | 11.75 | 16508 | 7.96 | 16508 | 7.1 | 16508 | 7.59 | 16508 | 8.35 | 16508 | 2.4 | 16508 | 4.7 | 16508 | 4.26
16510 | 5.51 | 16510 | 11.75 | 16510 | 7.95 | 16510 | 7.1 | 16510 | 7.6 | 16510 | 8.35 | 16510 | 2.4 | 16510 | 4.7 | 16510 | 4.25
16512 | 5.51 | 16512 | 11.75 | 16512 | 7.96 | 16512 | 7.1 | 16512 | 7.59 | 16512 | 8.34 | 16512 | 2.4 | 16512 | 4.69 | 16512 | 4.25
16514 | 5.51 | 16514 | 11.74 | 16514 | 7.96 | 16514 | 7.1 | 16514 | 7.6 | 16514 | 8.35 | 16514 | 2.4 | 16514 | 4.7 | 16514 | 4.26
16516 | 5.51 | 16516 | 11.75 | 16516 | 7.96 | 16516 | 7.11 | 16516 | 7.59 | 16516 | 8.35 | 16516 | 2.4 | 16516 | 4.7 | 16516 | 4.25
16518 | 5.51 | 16518 | 11.73 | 16518 | 7.95 | 16518 | 7.11 | 16518 | 7.6 | 16518 | 8.34 | 16518 | 2.4 | 16518 | 4.7 | 16518 | 4.26
16520 | 5.51 | 16520 | 11.75 | 16520 | 7.95 | 16520 | 7.11 | 16520 | 7.6 | 16520 | 8.35 | 16520 | 2.4 | 16520 | 4.7 | 16520 | 4.26
16522 | 5.51 | 16522 | 11.75 | 16522 | 7.96 | 16522 | 7.11 | 16522 | 7.6 | 16522 | 8.35 | 16522 | 2.4 | 16522 | 4.69 | 16522 | 4.24
16524 | 5.51 | 16524 | 11.76 | 16524 | 7.96 | 16524 | 7.11 | 16524 | 7.6 | 16524 | 8.36 | 16524 | 2.4 | 16524 | 4.7 | 16524 | 4.26
16526 | 5.51 | 16526 | 11.76 | 16526 | 7.95 | 16526 | 7.11 | 16526 | 7.6 | 16526 | 8.35 | 16526 | 2.4 | 16526 | 4.7 | 16526 | 4.26
16528 | 5.51 | 16528 | 11.76 | 16528 | 7.96 | 16528 | 7.11 | 16528 | 7.6 | 16528 | 8.35 | 16528 | 2.4 | 16528 | 4.71 | 16528 | 4.27
16530 | 5.51 | 16530 | 11.76 | 16530 | 7.97 | 16530 | 7.12 | 16530 | 7.6 | 16530 | 8.36 | 16530 | 2.4 | 16530 | 4.71 | 16530 | 4.27
16532 | 5.51 | 16532 | 11.76 | 16532 | 7.97 | 16532 | 7.12 | 16532 | 7.61 | 16532 | 8.36 | 16532 | 2.4 | 16532 | 4.7 | 16532 | 4.27
16534 | 5.51 | 16534 | 11.77 | 16534 | 7.97 | 16534 | 7.12 | 16534 | 7.61 | 16534 | 8.36 | 16534 | 2.4 | 16534 | 4.7 | 16534 | 4.26
16536 | 5.52 | 16536 | 11.76 | 16536 | 7.95 | 16536 | 7.12 | 16536 | 7.61 | 16536 | 8.36 | 16536 | 2.4 | 16536 | 4.71 | 16536 | 4.27
16538 | 5.51 | 16538 | 11.76 | 16538 | 7.92 | 16538 | 7.12 | 16538 | 7.61 | 16538 | 8.36 | 16538 | 2.4 | 16538 | 4.71 | 16538 | 4.27
16540 | 5.51 | 16540 | 11.77 | 16540 | 7.97 | 16540 | 7.12 | 16540 | 7.61 | 16540 | 8.36 | 16540 | 2.4 | 16540 | 4.71 | 16540 | 4.26
16542 | 5.52 | 16542 | 11.77 | 16542 | 7.98 | 16542 | 7.12 | 16542 | 7.61 | 16542 | 8.36 | 16542 | 2.4 | 16542 | 4.71 | 16542 | 4.27
16544 | 5.52 | 16544 | 11.78 | 16544 | 7.97 | 16544 | 7.13 | 16544 | 7.61 | 16544 | 8.36 | 16544 | 2.4 | 16544 | 4.71 | 16544 | 4.26
16546 | 5.52 | 16546 | 11.78 | 16546 | 7.97 | 16546 | 7.13 | 16546 | 7.61 | 16546 | 8.37 | 16546 | 2.4 | 16546 | 4.71 | 16546 | 4.27
16548 | 5.52 | 16548 | 11.78 | 16548 | 7.98 | 16548 | 7.13 | 16548 | 7.62 | 16548 | 8.37 | 16548 | 2.4 | 16548 | 4.71 | 16548 | 4.26
16550 | 5.52 | 16550 | 11.77 | 16550 | 7.99 | 16550 | 7.13 | 16550 | 7.61 | 16550 | 8.37 | 16550 | 2.4 | 16550 | 4.71 | 16550 | 4.27
16552 | 5.52 | 16552 | 11.78 | 16552 | 7.99 | 16552 | 7.13 | 16552 | 7.62 | 16552 | 8.37 | 16552 | 2.4 | 16552 | 4.71 | 16552 | 4.27
16554 | 5.52 | 16554 | 11.78 | 16554 | 7.99 | 16554 | 7.13 | 16554 | 7.61 | 16554 | 8.37 | 16554 | 2.4 | 16554 | 4.71 | 16554 | 4.27
16556 | 5.52 | 16556 | 11.78 | 16556 | 7.97 | 16556 | 7.13 | 16556 | 7.62 | 16556 | 8.37 | 16556 | 2.4 | 16556 | 4.72 | 16556 | 4.27
16558 | 5.52 | 16558 | 11.77 | 16558 | 7.98 | 16558 | 7.14 | 16558 | 7.61 | 16558 | 8.38 | 16558 | 2.4 | 16558 | 4.71 | 16558 | 4.27
16560 | 5.52 | 16560 | 11.79 | 16560 | 7.98 | 16560 | 7.14 | 16560 | 7.62 | 16560 | 8.38 | 16560 | 2.4 | 16560 | 4.71 | 16560 | 4.27
16562 | 5.52 | 16562 | 11.78 | 16562 | 7.98 | 16562 | 7.14 | 16562 | 7.61 | 16562 | 8.37 | 16562 | 2.4 | 16562 | 4.71 | 16562 | 4.27
16564 | 5.52 | 16564 | 11.8 | 16564 | 7.98 | 16564 | 7.14 | 16564 | 7.62 | 16564 | 8.38 | 16564 | 2.4 | 16564 | 4.71 | 16564 | 4.26
16566 | 5.52 | 16566 | 11.8 | 16566 | 7.99 | 16566 | 7.14 | 16566 | 7.62 | 16566 | 8.37 | 16566 | 2.4 | 16566 | 4.72 | 16566 | 4.27
16568 | 5.52 | 16568 | 11.79 | 16568 | 7.99 | 16568 | 7.14 | 16568 | 7.62 | 16568 | 8.38 | 16568 | 2.4 | 16568 | 4.71 | 16568 | 4.27
16570 | 5.52 | 16570 | 11.8 | 16570 | 7.99 | 16570 | 7.14 | 16570 | 7.62 | 16570 | 8.38 | 16570 | 2.4 | 16570 | 4.72 | 16570 | 4.27
16572 | 5.53 | 16572 | 11.8 | 16572 | 7.98 | 16572 | 7.15 | 16572 | 7.62 | 16572 | 8.37 | 16572 | 2.4 | 16572 | 4.72 | 16572 | 4.27
16574 | 5.52 | 16574 | 11.8 | 16574 | 7.98 | 16574 | 7.15 | 16574 | 7.63 | 16574 | 8.38 | 16574 | 2.4 | 16574 | 4.72 | 16574 | 4.27
16576 | 5.52 | 16576 | 11.8 | 16576 | 7.98 | 16576 | 7.15 | 16576 | 7.62 | 16576 | 8.38 | 16576 | 2.4 | 16576 | 4.72 | 16576 | 4.27
16578 | 5.53 | 16578 | 11.81 | 16578 | 8 | 16578 | 7.15 | 16578 | 7.62 | 16578 | 8.38 | 16578 | 2.4 | 16578 | 4.72 | 16578 | 4.27
16580 | 5.52 | 16580 | 11.81 | 16580 | 7.98 | 16580 | 7.15 | 16580 | 7.62 | 16580 | 8.38 | 16580 | 2.4 | 16580 | 4.72 | 16580 | 4.28
16582 | 5.52 | 16582 | 11.81 | 16582 | 8 | 16582 | 7.15 | 16582 | 7.62 | 16582 | 8.38 | 16582 | 2.4 | 16582 | 4.72 | 16582 | 4.27
16584 | 5.53 | 16584 | 11.81 | 16584 | 7.98 | 16584 | 7.15 | 16584 | 7.63 | 16584 | 8.38 | 16584 | 2.41 | 16584 | 4.72 | 16584 | 4.27
16586 | 5.53 | 16586 | 11.81 | 16586 | 8 | 16586 | 7.16 | 16586 | 7.63 | 16586 | 8.38 | 16586 | 2.4 | 16586 | 4.72 | 16586 | 4.28
16588 | 5.53 | 16588 | 11.82 | 16588 | 8 | 16588 | 7.16 | 16588 | 7.64 | 16588 | 8.38 | 16588 | 2.4 | 16588 | 4.72 | 16588 | 4.27
16590 | 5.53 | 16590 | 11.82 | 16590 | 8 | 16590 | 7.16 | 16590 | 7.63 | 16590 | 8.39 | 16590 | 2.4 | 16590 | 4.72 | 16590 | 4.28
16592 | 5.53 | 16592 | 11.82 | 16592 | 8 | 16592 | 7.16 | 16592 | 7.63 | 16592 | 8.38 | 16592 | 2.4 | 16592 | 4.72 | 16592 | 4.28
16594 | 5.53 | 16594 | 11.81 | 16594 | 8 | 16594 | 7.16 | 16594 | 7.64 | 16594 | 8.39 | 16594 | 2.4 | 16594 | 4.72 | 16594 | 4.28
16596 | 5.53 | 16596 | 11.83 | 16596 | 7.99 | 16596 | 7.16 | 16596 | 7.64 | 16596 | 8.39 | 16596 | 2.4 | 16596 | 4.72 | 16596 | 4.28
16598 | 5.53 | 16598 | 11.82 | 16598 | 8 | 16598 | 7.16 | 16598 | 7.64 | 16598 | 8.38 | 16598 | 2.4 | 16598 | 4.73 | 16598 | 4.28
16600 | 5.53 | 16600 | 11.82 | 16600 | 8 | 16600 | 7.17 | 16600 | 7.63 | 16600 | 8.38 | 16600 | 2.4 | 16600 | 4.72 | 16600 | 4.27
16602 | 5.53 | 16602 | 11.82 | 16602 | 8.01 | 16602 | 7.17 | 16602 | 7.64 | 16602 | 8.38 | 16602 | 2.4 | 16602 | 4.73 | 16602 | 4.28
16604 | 5.53 | 16604 | 11.83 | 16604 | 8.01 | 16604 | 7.17 | 16604 | 7.64 | 16604 | 8.39 | 16604 | 2.4 | 16604 | 4.73 | 16604 | 4.28
16606 | 5.53 | 16606 | 11.84 | 16606 | 8 | 16606 | 7.17 | 16606 | 7.64 | 16606 | 8.39 | 16606 | 2.4 | 16606 | 4.73 | 16606 | 4.28
16608 | 5.53 | 16608 | 11.84 | 16608 | 8.01 | 16608 | 7.17 | 16608 | 7.64 | 16608 | 8.39 | 16608 | 2.4 | 16608 | 4.73 | 16608 | 4.28
16610 | 5.53 | 16610 | 11.84 | 16610 | 8.01 | 16610 | 7.17 | 16610 | 7.64 | 16610 | 8.39 | 16610 | 2.41 | 16610 | 4.73 | 16610 | 4.28
16612 | 5.53 | 16612 | 11.84 | 16612 | 8.02 | 16612 | 7.17 | 16612 | 7.64 | 16612 | 8.39 | 16612 | 2.4 | 16612 | 4.73 | 16612 | 4.28
16614 | 5.53 | 16614 | 11.85 | 16614 | 8.01 | 16614 | 7.18 | 16614 | 7.64 | 16614 | 8.4 | 16614 | 2.41 | 16614 | 4.73 | 16614 | 4.28
16616 | 5.54 | 16616 | 11.85 | 16616 | 8.01 | 16616 | 7.18 | 16616 | 7.65 | 16616 | 8.4 | 16616 | 2.4 | 16616 | 4.73 | 16616 | 4.28
16618 | 5.53 | 16618 | 11.85 | 16618 | 8.02 | 16618 | 7.18 | 16618 | 7.64 | 16618 | 8.4 | 16618 | 2.4 | 16618 | 4.73 | 16618 | 4.28
16620 | 5.53 | 16620 | 11.85 | 16620 | 8.02 | 16620 | 7.18 | 16620 | 7.64 | 16620 | 8.4 | 16620 | 2.41 | 16620 | 4.73 | 16620 | 4.28
16622 | 5.53 | 16622 | 11.85 | 16622 | 8.03 | 16622 | 7.18 | 16622 | 7.65 | 16622 | 8.4 | 16622 | 2.4 | 16622 | 4.73 | 16622 | 4.28
16624 | 5.54 | 16624 | 11.86 | 16624 | 8.02 | 16624 | 7.18 | 16624 | 7.65 | 16624 | 8.4 | 16624 | 2.41 | 16624 | 4.73 | 16624 | 4.28
16626 | 5.54 | 16626 | 11.86 | 16626 | 8.03 | 16626 | 7.18 | 16626 | 7.65 | 16626 | 8.41 | 16626 | 2.4 | 16626 | 4.73 | 16626 | 4.28
16628 | 5.54 | 16628 | 11.86 | 16628 | 8.03 | 16628 | 7.19 | 16628 | 7.65 | 16628 | 8.41 | 16628 | 2.41 | 16628 | 4.74 | 16628 | 4.28
16630 | 5.54 | 16630 | 11.86 | 16630 | 8.02 | 16630 | 7.19 | 16630 | 7.65 | 16630 | 8.4 | 16630 | 2.4 | 16630 | 4.73 | 16630 | 4.28
16632 | 5.54 | 16632 | 11.87 | 16632 | 8.03 | 16632 | 7.19 | 16632 | 7.65 | 16632 | 8.4 | 16632 | 2.41 | 16632 | 4.73 | 16632 | 4.28
16634 | 5.54 | 16634 | 11.86 | 16634 | 8.03 | 16634 | 7.19 | 16634 | 7.64 | 16634 | 8.41 | 16634 | 2.41 | 16634 | 4.73 | 16634 | 4.28
16636 | 5.54 | 16636 | 11.87 | 16636 | 8.04 | 16636 | 7.19 | 16636 | 7.65 | 16636 | 8.41 | 16636 | 2.4 | 16636 | 4.74 | 16636 | 4.29
16638 | 5.54 | 16638 | 11.85 | 16638 | 8.03 | 16638 | 7.19 | 16638 | 7.65 | 16638 | 8.4 | 16638 | 2.4 | 16638 | 4.74 | 16638 | 4.28
16640 | 5.54 | 16640 | 11.87 | 16640 | 8.03 | 16640 | 7.19 | 16640 | 7.65 | 16640 | 8.4 | 16640 | 2.4 | 16640 | 4.73 | 16640 | 4.28
16642 | 5.54 | 16642 | 11.87 | 16642 | 8.02 | 16642 | 7.2 | 16642 | 7.65 | 16642 | 8.41 | 16642 | 2.41 | 16642 | 4.74 | 16642 | 4.28
16644 | 5.54 | 16644 | 11.87 | 16644 | 8.03 | 16644 | 7.2 | 16644 | 7.65 | 16644 | 8.41 | 16644 | 2.4 | 16644 | 4.74 | 16644 | 4.29
16646 | 5.54 | 16646 | 11.88 | 16646 | 8.03 | 16646 | 7.2 | 16646 | 7.66 | 16646 | 8.4 | 16646 | 2.41 | 16646 | 4.74 | 16646 | 4.29
16648 | 5.54 | 16648 | 11.88 | 16648 | 8.03 | 16648 | 7.2 | 16648 | 7.65 | 16648 | 8.41 | 16648 | 2.41 | 16648 | 4.74 | 16648 | 4.28
16650 | 5.54 | 16650 | 11.88 | 16650 | 8.03 | 16650 | 7.2 | 16650 | 7.66 | 16650 | 8.41 | 16650 | 2.41 | 16650 | 4.74 | 16650 | 4.29
16652 | 5.54 | 16652 | 11.88 | 16652 | 8.04 | 16652 | 7.2 | 16652 | 7.66 | 16652 | 8.41 | 16652 | 2.41 | 16652 | 4.74 | 16652 | 4.29
16654 | 5.54 | 16654 | 11.88 | 16654 | 8.03 | 16654 | 7.2 | 16654 | 7.66 | 16654 | 8.42 | 16654 | 2.41 | 16654 | 4.74 | 16654 | 4.29
16656 | 5.54 | 16656 | 11.89 | 16656 | 8.04 | 16656 | 7.21 | 16656 | 7.66 | 16656 | 8.41 | 16656 | 2.41 | 16656 | 4.74 | 16656 | 4.29
16658 | 5.55 | 16658 | 11.89 | 16658 | 8.04 | 16658 | 7.21 | 16658 | 7.66 | 16658 | 8.41 | 16658 | 2.41 | 16658 | 4.74 | 16658 | 4.29
16660 | 5.54 | 16660 | 11.88 | 16660 | 8.03 | 16660 | 7.21 | 16660 | 7.66 | 16660 | 8.41 | 16660 | 2.41 | 16660 | 4.74 | 16660 | 4.29
16662 | 5.54 | 16662 | 11.89 | 16662 | 8.05 | 16662 | 7.21 | 16662 | 7.66 | 16662 | 8.42 | 16662 | 2.41 | 16662 | 4.74 | 16662 | 4.29
16664 | 5.55 | 16664 | 11.9 | 16664 | 8.03 | 16664 | 7.21 | 16664 | 7.66 | 16664 | 8.42 | 16664 | 2.41 | 16664 | 4.74 | 16664 | 4.29
16666 | 5.54 | 16666 | 11.89 | 16666 | 8.03 | 16666 | 7.21 | 16666 | 7.66 | 16666 | 8.42 | 16666 | 2.41 | 16666 | 4.74 | 16666 | 4.29
16668 | 5.55 | 16668 | 11.9 | 16668 | 8.04 | 16668 | 7.21 | 16668 | 7.66 | 16668 | 8.43 | 16668 | 2.4 | 16668 | 4.75 | 16668 | 4.29
16670 | 5.54 | 16670 | 11.9 | 16670 | 8.05 | 16670 | 7.22 | 16670 | 7.66 | 16670 | 8.43 | 16670 | 2.41 | 16670 | 4.75 | 16670 | 4.29
16672 | 5.55 | 16672 | 11.89 | 16672 | 8.05 | 16672 | 7.22 | 16672 | 7.66 | 16672 | 8.43 | 16672 | 2.41 | 16672 | 4.75 | 16672 | 4.29
16674 | 5.54 | 16674 | 11.91 | 16674 | 8.05 | 16674 | 7.22 | 16674 | 7.67 | 16674 | 8.43 | 16674 | 2.41 | 16674 | 4.75 | 16674 | 4.29
16676 | 5.54 | 16676 | 11.89 | 16676 | 8.04 | 16676 | 7.22 | 16676 | 7.67 | 16676 | 8.43 | 16676 | 2.41 | 16676 | 4.75 | 16676 | 4.29
16678 | 5.54 | 16678 | 11.9 | 16678 | 8.06 | 16678 | 7.22 | 16678 | 7.67 | 16678 | 8.43 | 16678 | 2.41 | 16678 | 4.75 | 16678 | 4.29
16680 | 5.54 | 16680 | 11.91 | 16680 | 8.05 | 16680 | 7.22 | 16680 | 7.67 | 16680 | 8.43 | 16680 | 2.41 | 16680 | 4.75 | 16680 | 4.29
16682 | 5.54 | 16682 | 11.91 | 16682 | 8.06 | 16682 | 7.23 | 16682 | 7.67 | 16682 | 8.42 | 16682 | 2.41 | 16682 | 4.75 | 16682 | 4.3
16684 | 5.54 | 16684 | 11.91 | 16684 | 8.05 | 16684 | 7.23 | 16684 | 7.67 | 16684 | 8.43 | 16684 | 2.41 | 16684 | 4.75 | 16684 | 4.29
16686 | 5.54 | 16686 | 11.91 | 16686 | 8.05 | 16686 | 7.23 | 16686 | 7.68 | 16686 | 8.43 | 16686 | 2.41 | 16686 | 4.75 | 16686 | 4.29
16688 | 5.54 | 16688 | 11.92 | 16688 | 8.04 | 16688 | 7.23 | 16688 | 7.67 | 16688 | 8.43 | 16688 | 2.41 | 16688 | 4.75 | 16688 | 4.29
16690 | 5.54 | 16690 | 11.91 | 16690 | 8.06 | 16690 | 7.23 | 16690 | 7.67 | 16690 | 8.43 | 16690 | 2.41 | 16690 | 4.75 | 16690 | 4.3
16692 | 5.55 | 16692 | 11.91 | 16692 | 8.05 | 16692 | 7.23 | 16692 | 7.68 | 16692 | 8.43 | 16692 | 2.41 | 16692 | 4.75 | 16692 | 4.3
16694 | 5.54 | 16694 | 11.88 | 16694 | 8.05 | 16694 | 7.23 | 16694 | 7.68 | 16694 | 8.44 | 16694 | 2.41 | 16694 | 4.75 | 16694 | 4.3
16696 | 5.55 | 16696 | 11.92 | 16696 | 8.07 | 16696 | 7.24 | 16696 | 7.68 | 16696 | 8.43 | 16696 | 2.41 | 16696 | 4.75 | 16696 | 4.29
16698 | 5.55 | 16698 | 11.93 | 16698 | 8.06 | 16698 | 7.24 | 16698 | 7.68 | 16698 | 8.43 | 16698 | 2.41 | 16698 | 4.75 | 16698 | 4.3
16700 | 5.55 | 16700 | 11.93 | 16700 | 8.07 | 16700 | 7.24 | 16700 | 7.66 | 16700 | 8.44 | 16700 | 2.41 | 16700 | 4.75 | 16700 | 4.3
16702 | 5.55 | 16702 | 11.94 | 16702 | 8.06 | 16702 | 7.24 | 16702 | 7.68 | 16702 | 8.44 | 16702 | 2.41 | 16702 | 4.76 | 16702 | 4.3
16704 | 5.55 | 16704 | 11.91 | 16704 | 8.05 | 16704 | 7.24 | 16704 | 7.68 | 16704 | 8.44 | 16704 | 2.41 | 16704 | 4.76 | 16704 | 4.3
16706 | 5.55 | 16706 | 11.92 | 16706 | 8.06 | 16706 | 7.24 | 16706 | 7.68 | 16706 | 8.44 | 16706 | 2.41 | 16706 | 4.75 | 16706 | 4.3
16708 | 5.55 | 16708 | 11.93 | 16708 | 8.06 | 16708 | 7.24 | 16708 | 7.68 | 16708 | 8.45 | 16708 | 2.41 | 16708 | 4.75 | 16708 | 4.3
16710 | 5.55 | 16710 | 11.93 | 16710 | 8.07 | 16710 | 7.25 | 16710 | 7.67 | 16710 | 8.44 | 16710 | 2.41 | 16710 | 4.75 | 16710 | 4.3
16712 | 5.55 | 16712 | 11.94 | 16712 | 8.07 | 16712 | 7.25 | 16712 | 7.68 | 16712 | 8.45 | 16712 | 2.41 | 16712 | 4.76 | 16712 | 4.3
16714 | 5.55 | 16714 | 11.95 | 16714 | 8.07 | 16714 | 7.25 | 16714 | 7.68 | 16714 | 8.45 | 16714 | 2.41 | 16714 | 4.75 | 16714 | 4.3
16716 | 5.55 | 16716 | 11.94 | 16716 | 8.07 | 16716 | 7.25 | 16716 | 7.68 | 16716 | 8.45 | 16716 | 2.41 | 16716 | 4.76 | 16716 | 4.3
16718 | 5.55 | 16718 | 11.94 | 16718 | 8.07 | 16718 | 7.25 | 16718 | 7.68 | 16718 | 8.45 | 16718 | 2.41 | 16718 | 4.76 | 16718 | 4.3
16720 | 5.55 | 16720 | 11.95 | 16720 | 8.08 | 16720 | 7.25 | 16720 | 7.68 | 16720 | 8.45 | 16720 | 2.41 | 16720 | 4.76 | 16720 | 4.3
16722 | 5.56 | 16722 | 11.95 | 16722 | 8.08 | 16722 | 7.25 | 16722 | 7.68 | 16722 | 8.45 | 16722 | 2.41 | 16722 | 4.76 | 16722 | 4.31
16724 | 5.55 | 16724 | 11.94 | 16724 | 8.07 | 16724 | 7.26 | 16724 | 7.68 | 16724 | 8.45 | 16724 | 2.41 | 16724 | 4.76 | 16724 | 4.31
16726 | 5.56 | 16726 | 11.95 | 16726 | 8.08 | 16726 | 7.26 | 16726 | 7.68 | 16726 | 8.45 | 16726 | 2.41 | 16726 | 4.76 | 16726 | 4.3
16728 | 5.56 | 16728 | 11.96 | 16728 | 8.08 | 16728 | 7.26 | 16728 | 7.68 | 16728 | 8.45 | 16728 | 2.41 | 16728 | 4.76 | 16728 | 4.31
16730 | 5.56 | 16730 | 11.96 | 16730 | 8.08 | 16730 | 7.26 | 16730 | 7.69 | 16730 | 8.45 | 16730 | 2.42 | 16730 | 4.77 | 16730 | 4.3
16732 | 5.56 | 16732 | 11.96 | 16732 | 8.07 | 16732 | 7.26 | 16732 | 7.69 | 16732 | 8.45 | 16732 | 2.41 | 16732 | 4.76 | 16732 | 4.3
16734 | 5.56 | 16734 | 11.96 | 16734 | 8.08 | 16734 | 7.26 | 16734 | 7.69 | 16734 | 8.46 | 16734 | 2.42 | 16734 | 4.76 | 16734 | 4.3
16736 | 5.55 | 16736 | 11.97 | 16736 | 8.08 | 16736 | 7.26 | 16736 | 7.69 | 16736 | 8.46 | 16736 | 2.41 | 16736 | 4.76 | 16736 | 4.3
16738 | 5.56 | 16738 | 11.97 | 16738 | 8.09 | 16738 | 7.27 | 16738 | 7.69 | 16738 | 8.46 | 16738 | 2.41 | 16738 | 4.77 | 16738 | 4.31
16740 | 5.56 | 16740 | 11.95 | 16740 | 8.07 | 16740 | 7.27 | 16740 | 7.69 | 16740 | 8.45 | 16740 | 2.41 | 16740 | 4.76 | 16740 | 4.31
16742 | 5.56 | 16742 | 11.96 | 16742 | 8.08 | 16742 | 7.27 | 16742 | 7.69 | 16742 | 8.46 | 16742 | 2.41 | 16742 | 4.77 | 16742 | 4.31
16744 | 5.56 | 16744 | 11.96 | 16744 | 8.09 | 16744 | 7.27 | 16744 | 7.69 | 16744 | 8.46 | 16744 | 2.41 | 16744 | 4.76 | 16744 | 4.31
16746 | 5.56 | 16746 | 11.98 | 16746 | 8.09 | 16746 | 7.27 | 16746 | 7.7 | 16746 | 8.46 | 16746 | 2.41 | 16746 | 4.77 | 16746 | 4.31
16748 | 5.56 | 16748 | 11.98 | 16748 | 8.1 | 16748 | 7.27 | 16748 | 7.69 | 16748 | 8.46 | 16748 | 2.41 | 16748 | 4.77 | 16748 | 4.31
16750 | 5.56 | 16750 | 11.98 | 16750 | 8.09 | 16750 | 7.27 | 16750 | 7.7 | 16750 | 8.47 | 16750 | 2.41 | 16750 | 4.77 | 16750 | 4.31
16752 | 5.56 | 16752 | 11.97 | 16752 | 8.09 | 16752 | 7.28 | 16752 | 7.7 | 16752 | 8.43 | 16752 | 2.41 | 16752 | 4.77 | 16752 | 4.31
16754 | 5.56 | 16754 | 11.98 | 16754 | 8.09 | 16754 | 7.28 | 16754 | 7.7 | 16754 | 8.44 | 16754 | 2.41 | 16754 | 4.77 | 16754 | 4.31
16756 | 5.56 | 16756 | 11.98 | 16756 | 8.1 | 16756 | 7.28 | 16756 | 7.7 | 16756 | 8.45 | 16756 | 2.41 | 16756 | 4.77 | 16756 | 4.31
16758 | 5.56 | 16758 | 11.99 | 16758 | 8.1 | 16758 | 7.28 | 16758 | 7.7 | 16758 | 8.46 | 16758 | 2.41 | 16758 | 4.77 | 16758 | 4.31
16760 | 5.57 | 16760 | 11.98 | 16760 | 8.1 | 16760 | 7.28 | 16760 | 7.7 | 16760 | 8.46 | 16760 | 2.41 | 16760 | 4.77 | 16760 | 4.32
16762 | 5.56 | 16762 | 11.99 | 16762 | 8.09 | 16762 | 7.28 | 16762 | 7.71 | 16762 | 8.47 | 16762 | 2.42 | 16762 | 4.77 | 16762 | 4.31
16764 | 5.57 | 16764 | 11.99 | 16764 | 8.09 | 16764 | 7.29 | 16764 | 7.7 | 16764 | 8.46 | 16764 | 2.41 | 16764 | 4.77 | 16764 | 4.31
16766 | 5.56 | 16766 | 11.99 | 16766 | 8.09 | 16766 | 7.29 | 16766 | 7.7 | 16766 | 8.47 | 16766 | 2.41 | 16766 | 4.77 | 16766 | 4.31
16768 | 5.57 | 16768 | 12 | 16768 | 8.1 | 16768 | 7.29 | 16768 | 7.7 | 16768 | 8.47 | 16768 | 2.42 | 16768 | 4.77 | 16768 | 4.31
16770 | 5.57 | 16770 | 12 | 16770 | 8.1 | 16770 | 7.29 | 16770 | 7.71 | 16770 | 8.47 | 16770 | 2.42 | 16770 | 4.77 | 16770 | 4.31
16772 | 5.57 | 16772 | 12 | 16772 | 8.1 | 16772 | 7.29 | 16772 | 7.71 | 16772 | 8.46 | 16772 | 2.42 | 16772 | 4.77 | 16772 | 4.31
16774 | 5.57 | 16774 | 11.99 | 16774 | 8.1 | 16774 | 7.29 | 16774 | 7.71 | 16774 | 8.47 | 16774 | 2.41 | 16774 | 4.77 | 16774 | 4.31
16776 | 5.57 | 16776 | 12.01 | 16776 | 8.09 | 16776 | 7.29 | 16776 | 7.71 | 16776 | 8.48 | 16776 | 2.41 | 16776 | 4.78 | 16776 | 4.32
16778 | 5.57 | 16778 | 12 | 16778 | 8.1 | 16778 | 7.3 | 16778 | 7.71 | 16778 | 8.47 | 16778 | 2.41 | 16778 | 4.77 | 16778 | 4.31
16780 | 5.57 | 16780 | 12 | 16780 | 8.11 | 16780 | 7.3 | 16780 | 7.71 | 16780 | 8.47 | 16780 | 2.41 | 16780 | 4.78 | 16780 | 4.31
16782 | 5.57 | 16782 | 12.01 | 16782 | 8.11 | 16782 | 7.3 | 16782 | 7.71 | 16782 | 8.48 | 16782 | 2.41 | 16782 | 4.77 | 16782 | 4.31
16784 | 5.57 | 16784 | 12.02 | 16784 | 8.1 | 16784 | 7.3 | 16784 | 7.71 | 16784 | 8.48 | 16784 | 2.41 | 16784 | 4.78 | 16784 | 4.32
16786 | 5.57 | 16786 | 12.01 | 16786 | 8.08 | 16786 | 7.3 | 16786 | 7.71 | 16786 | 8.47 | 16786 | 2.42 | 16786 | 4.77 | 16786 | 4.31
16788 | 5.57 | 16788 | 12.02 | 16788 | 8.09 | 16788 | 7.3 | 16788 | 7.71 | 16788 | 8.48 | 16788 | 2.42 | 16788 | 4.78 | 16788 | 4.32
16790 | 5.58 | 16790 | 12.01 | 16790 | 8.09 | 16790 | 7.3 | 16790 | 7.72 | 16790 | 8.48 | 16790 | 2.42 | 16790 | 4.78 | 16790 | 4.32
16792 | 5.58 | 16792 | 12.02 | 16792 | 8.09 | 16792 | 7.31 | 16792 | 7.72 | 16792 | 8.49 | 16792 | 2.41 | 16792 | 4.78 | 16792 | 4.32
16794 | 5.57 | 16794 | 12.02 | 16794 | 8.09 | 16794 | 7.31 | 16794 | 7.72 | 16794 | 8.48 | 16794 | 2.42 | 16794 | 4.78 | 16794 | 4.32
16796 | 5.58 | 16796 | 12.02 | 16796 | 8.11 | 16796 | 7.31 | 16796 | 7.71 | 16796 | 8.49 | 16796 | 2.42 | 16796 | 4.78 | 16796 | 4.32
16798 | 5.57 | 16798 | 12.02 | 16798 | 8.11 | 16798 | 7.31 | 16798 | 7.72 | 16798 | 8.48 | 16798 | 2.41 | 16798 | 4.78 | 16798 | 4.32
16800 | 5.58 | 16800 | 12.03 | 16800 | 8.11 | 16800 | 7.31 | 16800 | 7.72 | 16800 | 8.48 | 16800 | 2.42 | 16800 | 4.78 | 16800 | 4.32
16802 | 5.58 | 16802 | 12.03 | 16802 | 8.12 | 16802 | 7.31 | 16802 | 7.72 | 16802 | 8.48 | 16802 | 2.42 | 16802 | 4.78 | 16802 | 4.32
16804 | 5.58 | 16804 | 12.03 | 16804 | 8.12 | 16804 | 7.31 | 16804 | 7.72 | 16804 | 8.48 | 16804 | 2.42 | 16804 | 4.78 | 16804 | 4.32
16806 | 5.58 | 16806 | 12.04 | 16806 | 8.12 | 16806 | 7.32 | 16806 | 7.72 | 16806 | 8.49 | 16806 | 2.42 | 16806 | 4.78 | 16806 | 4.32
16808 | 5.58 | 16808 | 12.04 | 16808 | 8.09 | 16808 | 7.32 | 16808 | 7.72 | 16808 | 8.48 | 16808 | 2.41 | 16808 | 4.78 | 16808 | 4.32
16810 | 5.58 | 16810 | 12.04 | 16810 | 8.12 | 16810 | 7.32 | 16810 | 7.72 | 16810 | 8.49 | 16810 | 2.42 | 16810 | 4.78 | 16810 | 4.32
16812 | 5.58 | 16812 | 12.04 | 16812 | 8.13 | 16812 | 7.32 | 16812 | 7.72 | 16812 | 8.48 | 16812 | 2.42 | 16812 | 4.78 | 16812 | 4.32
16814 | 5.58 | 16814 | 12.04 | 16814 | 8.13 | 16814 | 7.32 | 16814 | 7.73 | 16814 | 8.49 | 16814 | 2.41 | 16814 | 4.79 | 16814 | 4.32
16816 | 5.58 | 16816 | 12.04 | 16816 | 8.13 | 16816 | 7.32 | 16816 | 7.72 | 16816 | 8.49 | 16816 | 2.42 | 16816 | 4.78 | 16816 | 4.32
16818 | 5.58 | 16818 | 12.05 | 16818 | 8.13 | 16818 | 7.33 | 16818 | 7.72 | 16818 | 8.44 | 16818 | 2.42 | 16818 | 4.79 | 16818 | 4.33
16820 | 5.58 | 16820 | 12.05 | 16820 | 8.13 | 16820 | 7.33 | 16820 | 7.73 | 16820 | 8.4 | 16820 | 2.42 | 16820 | 4.79 | 16820 | 4.32
16822 | 5.58 | 16822 | 12.05 | 16822 | 8.13 | 16822 | 7.33 | 16822 | 7.73 | 16822 | 8.44 | 16822 | 2.42 | 16822 | 4.79 | 16822 | 4.32
16824 | 5.58 | 16824 | 12.05 | 16824 | 8.13 | 16824 | 7.33 | 16824 | 7.73 | 16824 | 8.47 | 16824 | 2.42 | 16824 | 4.79 | 16824 | 4.33
16826 | 5.58 | 16826 | 12.06 | 16826 | 8.14 | 16826 | 7.33 | 16826 | 7.73 | 16826 | 8.46 | 16826 | 2.42 | 16826 | 4.79 | 16826 | 4.32
16828 | 5.58 | 16828 | 12.06 | 16828 | 8.13 | 16828 | 7.33 | 16828 | 7.73 | 16828 | 8.47 | 16828 | 2.42 | 16828 | 4.79 | 16828 | 4.33
16830 | 5.58 | 16830 | 12.06 | 16830 | 8.12 | 16830 | 7.33 | 16830 | 7.73 | 16830 | 8.47 | 16830 | 2.42 | 16830 | 4.79 | 16830 | 4.33
16832 | 5.59 | 16832 | 12.06 | 16832 | 8.14 | 16832 | 7.34 | 16832 | 7.73 | 16832 | 8.48 | 16832 | 2.42 | 16832 | 4.79 | 16832 | 4.33
16834 | 5.59 | 16834 | 12.06 | 16834 | 8.12 | 16834 | 7.34 | 16834 | 7.73 | 16834 | 8.48 | 16834 | 2.42 | 16834 | 4.79 | 16834 | 4.32
16836 | 5.58 | 16836 | 12.06 | 16836 | 8.15 | 16836 | 7.34 | 16836 | 7.73 | 16836 | 8.48 | 16836 | 2.42 | 16836 | 4.79 | 16836 | 4.33
16838 | 5.59 | 16838 | 12.07 | 16838 | 8.14 | 16838 | 7.34 | 16838 | 7.74 | 16838 | 8.47 | 16838 | 2.42 | 16838 | 4.79 | 16838 | 4.33
16840 | 5.59 | 16840 | 12.06 | 16840 | 8.14 | 16840 | 7.34 | 16840 | 7.73 | 16840 | 8.48 | 16840 | 2.42 | 16840 | 4.8 | 16840 | 4.34
16842 | 5.59 | 16842 | 12.06 | 16842 | 8.14 | 16842 | 7.34 | 16842 | 7.74 | 16842 | 8.49 | 16842 | 2.42 | 16842 | 4.79 | 16842 | 4.33
16844 | 5.59 | 16844 | 12.07 | 16844 | 8.15 | 16844 | 7.34 | 16844 | 7.74 | 16844 | 8.47 | 16844 | 2.42 | 16844 | 4.79 | 16844 | 4.33
16846 | 5.59 | 16846 | 12.06 | 16846 | 8.14 | 16846 | 7.35 | 16846 | 7.74 | 16846 | 8.48 | 16846 | 2.42 | 16846 | 4.79 | 16846 | 4.33
16848 | 5.59 | 16848 | 12.08 | 16848 | 8.14 | 16848 | 7.35 | 16848 | 7.74 | 16848 | 8.48 | 16848 | 2.42 | 16848 | 4.79 | 16848 | 4.33
16850 | 5.59 | 16850 | 12.08 | 16850 | 8.13 | 16850 | 7.35 | 16850 | 7.74 | 16850 | 8.49 | 16850 | 2.42 | 16850 | 4.79 | 16850 | 4.33
16852 | 5.59 | 16852 | 12.09 | 16852 | 8.15 | 16852 | 7.35 | 16852 | 7.74 | 16852 | 8.49 | 16852 | 2.42 | 16852 | 4.8 | 16852 | 4.34
16854 | 5.59 | 16854 | 12.09 | 16854 | 8.15 | 16854 | 7.35 | 16854 | 7.74 | 16854 | 8.49 | 16854 | 2.42 | 16854 | 4.8 | 16854 | 4.33
16856 | 5.59 | 16856 | 12.09 | 16856 | 8.15 | 16856 | 7.35 | 16856 | 7.74 | 16856 | 8.5 | 16856 | 2.42 | 16856 | 4.79 | 16856 | 4.33
16858 | 5.59 | 16858 | 12.08 | 16858 | 8.14 | 16858 | 7.36 | 16858 | 7.74 | 16858 | 8.5 | 16858 | 2.42 | 16858 | 4.8 | 16858 | 4.33
16860 | 5.59 | 16860 | 12.1 | 16860 | 8.15 | 16860 | 7.36 | 16860 | 7.75 | 16860 | 8.5 | 16860 | 2.41 | 16860 | 4.8 | 16860 | 4.34
16862 | 5.59 | 16862 | 12.09 | 16862 | 8.15 | 16862 | 7.36 | 16862 | 7.74 | 16862 | 8.5 | 16862 | 2.42 | 16862 | 4.8 | 16862 | 4.33
16864 | 5.6 | 16864 | 12.09 | 16864 | 8.15 | 16864 | 7.36 | 16864 | 7.74 | 16864 | 8.5 | 16864 | 2.42 | 16864 | 4.8 | 16864 | 4.33
16866 | 5.59 | 16866 | 12.09 | 16866 | 8.16 | 16866 | 7.36 | 16866 | 7.74 | 16866 | 8.5 | 16866 | 2.42 | 16866 | 4.8 | 16866 | 4.34
16868 | 5.59 | 16868 | 12.09 | 16868 | 8.16 | 16868 | 7.36 | 16868 | 7.75 | 16868 | 8.51 | 16868 | 2.42 | 16868 | 4.8 | 16868 | 4.33
16870 | 5.58 | 16870 | 12.09 | 16870 | 8.16 | 16870 | 7.36 | 16870 | 7.75 | 16870 | 8.5 | 16870 | 2.42 | 16870 | 4.8 | 16870 | 4.33
16872 | 5.59 | 16872 | 12.1 | 16872 | 8.16 | 16872 | 7.37 | 16872 | 7.74 | 16872 | 8.51 | 16872 | 2.42 | 16872 | 4.8 | 16872 | 4.34
16874 | 5.59 | 16874 | 12.1 | 16874 | 8.17 | 16874 | 7.37 | 16874 | 7.75 | 16874 | 8.5 | 16874 | 2.42 | 16874 | 4.8 | 16874 | 4.34
16876 | 5.59 | 16876 | 12.1 | 16876 | 8.16 | 16876 | 7.37 | 16876 | 7.75 | 16876 | 8.51 | 16876 | 2.42 | 16876 | 4.8 | 16876 | 4.34
16878 | 5.59 | 16878 | 12.1 | 16878 | 8.16 | 16878 | 7.37 | 16878 | 7.75 | 16878 | 8.51 | 16878 | 2.42 | 16878 | 4.8 | 16878 | 4.34
16880 | 5.59 | 16880 | 12.1 | 16880 | 8.16 | 16880 | 7.37 | 16880 | 7.75 | 16880 | 8.51 | 16880 | 2.42 | 16880 | 4.8 | 16880 | 4.34
16882 | 5.59 | 16882 | 12.11 | 16882 | 8.17 | 16882 | 7.37 | 16882 | 7.75 | 16882 | 8.51 | 16882 | 2.42 | 16882 | 4.8 | 16882 | 4.33
16884 | 5.6 | 16884 | 12.11 | 16884 | 8.18 | 16884 | 7.37 | 16884 | 7.75 | 16884 | 8.52 | 16884 | 2.42 | 16884 | 4.81 | 16884 | 4.34
16886 | 5.59 | 16886 | 12.11 | 16886 | 8.17 | 16886 | 7.38 | 16886 | 7.75 | 16886 | 8.52 | 16886 | 2.42 | 16886 | 4.81 | 16886 | 4.34
16888 | 5.6 | 16888 | 12.12 | 16888 | 8.16 | 16888 | 7.38 | 16888 | 7.75 | 16888 | 8.52 | 16888 | 2.42 | 16888 | 4.8 | 16888 | 4.34
16890 | 5.59 | 16890 | 12.13 | 16890 | 8.18 | 16890 | 7.38 | 16890 | 7.75 | 16890 | 8.52 | 16890 | 2.42 | 16890 | 4.81 | 16890 | 4.34
16892 | 5.6 | 16892 | 12.13 | 16892 | 8.18 | 16892 | 7.38 | 16892 | 7.76 | 16892 | 8.51 | 16892 | 2.42 | 16892 | 4.81 | 16892 | 4.34
16894 | 5.6 | 16894 | 12.13 | 16894 | 8.17 | 16894 | 7.38 | 16894 | 7.75 | 16894 | 8.52 | 16894 | 2.42 | 16894 | 4.8 | 16894 | 4.34
16896 | 5.6 | 16896 | 12.13 | 16896 | 8.17 | 16896 | 7.38 | 16896 | 7.76 | 16896 | 8.52 | 16896 | 2.42 | 16896 | 4.81 | 16896 | 4.35
16898 | 5.6 | 16898 | 12.13 | 16898 | 8.18 | 16898 | 7.39 | 16898 | 7.76 | 16898 | 8.52 | 16898 | 2.42 | 16898 | 4.81 | 16898 | 4.34
16900 | 5.6 | 16900 | 12.12 | 16900 | 8.16 | 16900 | 7.39 | 16900 | 7.76 | 16900 | 8.52 | 16900 | 2.42 | 16900 | 4.81 | 16900 | 4.34
16902 | 5.6 | 16902 | 12.12 | 16902 | 8.18 | 16902 | 7.39 | 16902 | 7.75 | 16902 | 8.52 | 16902 | 2.42 | 16902 | 4.81 | 16902 | 4.35
16904 | 5.6 | 16904 | 12.13 | 16904 | 8.17 | 16904 | 7.39 | 16904 | 7.76 | 16904 | 8.52 | 16904 | 2.42 | 16904 | 4.81 | 16904 | 4.35
16906 | 5.6 | 16906 | 12.14 | 16906 | 8.18 | 16906 | 7.39 | 16906 | 7.76 | 16906 | 8.52 | 16906 | 2.42 | 16906 | 4.81 | 16906 | 4.34
16908 | 5.6 | 16908 | 12.13 | 16908 | 8.18 | 16908 | 7.39 | 16908 | 7.76 | 16908 | 8.52 | 16908 | 2.42 | 16908 | 4.82 | 16908 | 4.35
16910 | 5.6 | 16910 | 12.14 | 16910 | 8.18 | 16910 | 7.39 | 16910 | 7.76 | 16910 | 8.53 | 16910 | 2.42 | 16910 | 4.82 | 16910 | 4.35
16912 | 5.6 | 16912 | 12.14 | 16912 | 8.18 | 16912 | 7.4 | 16912 | 7.76 | 16912 | 8.53 | 16912 | 2.42 | 16912 | 4.81 | 16912 | 4.35
16914 | 5.6 | 16914 | 12.15 | 16914 | 8.18 | 16914 | 7.4 | 16914 | 7.76 | 16914 | 8.53 | 16914 | 2.42 | 16914 | 4.82 | 16914 | 4.35
16916 | 5.6 | 16916 | 12.14 | 16916 | 8.18 | 16916 | 7.4 | 16916 | 7.76 | 16916 | 8.53 | 16916 | 2.42 | 16916 | 4.82 | 16916 | 4.34
16918 | 5.6 | 16918 | 12.15 | 16918 | 8.19 | 16918 | 7.4 | 16918 | 7.77 | 16918 | 8.53 | 16918 | 2.42 | 16918 | 4.82 | 16918 | 4.35
16920 | 5.6 | 16920 | 12.15 | 16920 | 8.19 | 16920 | 7.4 | 16920 | 7.76 | 16920 | 8.53 | 16920 | 2.42 | 16920 | 4.81 | 16920 | 4.34
16922 | 5.61 | 16922 | 12.16 | 16922 | 8.19 | 16922 | 7.4 | 16922 | 7.77 | 16922 | 8.53 | 16922 | 2.42 | 16922 | 4.82 | 16922 | 4.35
16924 | 5.6 | 16924 | 12.15 | 16924 | 8.18 | 16924 | 7.41 | 16924 | 7.77 | 16924 | 8.53 | 16924 | 2.42 | 16924 | 4.81 | 16924 | 4.34
16926 | 5.61 | 16926 | 12.16 | 16926 | 8.18 | 16926 | 7.41 | 16926 | 7.77 | 16926 | 8.53 | 16926 | 2.42 | 16926 | 4.82 | 16926 | 4.35
16928 | 5.61 | 16928 | 12.16 | 16928 | 8.19 | 16928 | 7.41 | 16928 | 7.77 | 16928 | 8.54 | 16928 | 2.42 | 16928 | 4.82 | 16928 | 4.35
16930 | 5.61 | 16930 | 12.16 | 16930 | 8.18 | 16930 | 7.41 | 16930 | 7.77 | 16930 | 8.54 | 16930 | 2.42 | 16930 | 4.82 | 16930 | 4.35
16932 | 5.61 | 16932 | 12.16 | 16932 | 8.18 | 16932 | 7.41 | 16932 | 7.77 | 16932 | 8.54 | 16932 | 2.42 | 16932 | 4.82 | 16932 | 4.35
16934 | 5.61 | 16934 | 12.16 | 16934 | 8.19 | 16934 | 7.41 | 16934 | 7.77 | 16934 | 8.54 | 16934 | 2.42 | 16934 | 4.82 | 16934 | 4.35
16936 | 5.61 | 16936 | 12.16 | 16936 | 8.19 | 16936 | 7.41 | 16936 | 7.77 | 16936 | 8.54 | 16936 | 2.42 | 16936 | 4.82 | 16936 | 4.35
16938 | 5.61 | 16938 | 12.17 | 16938 | 8.19 | 16938 | 7.42 | 16938 | 7.77 | 16938 | 8.54 | 16938 | 2.42 | 16938 | 4.82 | 16938 | 4.35
16940 | 5.61 | 16940 | 12.17 | 16940 | 8.19 | 16940 | 7.42 | 16940 | 7.77 | 16940 | 8.54 | 16940 | 2.42 | 16940 | 4.82 | 16940 | 4.35
16942 | 5.61 | 16942 | 12.18 | 16942 | 8.2 | 16942 | 7.42 | 16942 | 7.78 | 16942 | 8.54 | 16942 | 2.42 | 16942 | 4.83 | 16942 | 4.35
16944 | 5.61 | 16944 | 12.18 | 16944 | 8.2 | 16944 | 7.42 | 16944 | 7.78 | 16944 | 8.53 | 16944 | 2.42 | 16944 | 4.82 | 16944 | 4.35
16946 | 5.61 | 16946 | 12.18 | 16946 | 8.21 | 16946 | 7.42 | 16946 | 7.78 | 16946 | 8.54 | 16946 | 2.42 | 16946 | 4.82 | 16946 | 4.35
16948 | 5.61 | 16948 | 12.19 | 16948 | 8.2 | 16948 | 7.42 | 16948 | 7.77 | 16948 | 8.54 | 16948 | 2.42 | 16948 | 4.83 | 16948 | 4.35
16950 | 5.61 | 16950 | 12.19 | 16950 | 8.2 | 16950 | 7.42 | 16950 | 7.78 | 16950 | 8.54 | 16950 | 2.42 | 16950 | 4.82 | 16950 | 4.35
16952 | 5.61 | 16952 | 12.19 | 16952 | 8.21 | 16952 | 7.43 | 16952 | 7.78 | 16952 | 8.55 | 16952 | 2.42 | 16952 | 4.83 | 16952 | 4.35
16954 | 5.62 | 16954 | 12.19 | 16954 | 8.2 | 16954 | 7.43 | 16954 | 7.77 | 16954 | 8.55 | 16954 | 2.42 | 16954 | 4.83 | 16954 | 4.36
16956 | 5.61 | 16956 | 12.19 | 16956 | 8.2 | 16956 | 7.43 | 16956 | 7.78 | 16956 | 8.55 | 16956 | 2.42 | 16956 | 4.83 | 16956 | 4.35
16958 | 5.61 | 16958 | 12.2 | 16958 | 8.21 | 16958 | 7.43 | 16958 | 7.78 | 16958 | 8.55 | 16958 | 2.42 | 16958 | 4.82 | 16958 | 4.35
16960 | 5.61 | 16960 | 12.2 | 16960 | 8.21 | 16960 | 7.43 | 16960 | 7.78 | 16960 | 8.55 | 16960 | 2.42 | 16960 | 4.83 | 16960 | 4.35
16962 | 5.62 | 16962 | 12.2 | 16962 | 8.21 | 16962 | 7.43 | 16962 | 7.78 | 16962 | 8.54 | 16962 | 2.42 | 16962 | 4.83 | 16962 | 4.35
16964 | 5.62 | 16964 | 12.2 | 16964 | 8.2 | 16964 | 7.44 | 16964 | 7.78 | 16964 | 8.55 | 16964 | 2.42 | 16964 | 4.83 | 16964 | 4.35
16966 | 5.62 | 16966 | 12.2 | 16966 | 8.2 | 16966 | 7.44 | 16966 | 7.79 | 16966 | 8.55 | 16966 | 2.42 | 16966 | 4.82 | 16966 | 4.35
16968 | 5.62 | 16968 | 12.2 | 16968 | 8.21 | 16968 | 7.44 | 16968 | 7.78 | 16968 | 8.56 | 16968 | 2.42 | 16968 | 4.82 | 16968 | 4.35
16970 | 5.62 | 16970 | 12.21 | 16970 | 8.22 | 16970 | 7.44 | 16970 | 7.78 | 16970 | 8.56 | 16970 | 2.42 | 16970 | 4.83 | 16970 | 4.35
16972 | 5.62 | 16972 | 12.21 | 16972 | 8.22 | 16972 | 7.44 | 16972 | 7.79 | 16972 | 8.56 | 16972 | 2.42 | 16972 | 4.83 | 16972 | 4.35
16974 | 5.62 | 16974 | 12.21 | 16974 | 8.22 | 16974 | 7.44 | 16974 | 7.78 | 16974 | 8.55 | 16974 | 2.42 | 16974 | 4.84 | 16974 | 4.36
16976 | 5.62 | 16976 | 12.21 | 16976 | 8.21 | 16976 | 7.44 | 16976 | 7.79 | 16976 | 8.56 | 16976 | 2.42 | 16976 | 4.83 | 16976 | 4.36
16978 | 5.62 | 16978 | 12.21 | 16978 | 8.21 | 16978 | 7.45 | 16978 | 7.79 | 16978 | 8.56 | 16978 | 2.42 | 16978 | 4.84 | 16978 | 4.36
16980 | 5.62 | 16980 | 12.21 | 16980 | 8.22 | 16980 | 7.45 | 16980 | 7.79 | 16980 | 8.56 | 16980 | 2.42 | 16980 | 4.84 | 16980 | 4.36
16982 | 5.62 | 16982 | 12.22 | 16982 | 8.23 | 16982 | 7.45 | 16982 | 7.79 | 16982 | 8.56 | 16982 | 2.42 | 16982 | 4.84 | 16982 | 4.36
16984 | 5.62 | 16984 | 12.22 | 16984 | 8.22 | 16984 | 7.45 | 16984 | 7.79 | 16984 | 8.56 | 16984 | 2.42 | 16984 | 4.84 | 16984 | 4.36
16986 | 5.62 | 16986 | 12.22 | 16986 | 8.21 | 16986 | 7.45 | 16986 | 7.79 | 16986 | 8.56 | 16986 | 2.42 | 16986 | 4.83 | 16986 | 4.36
16988 | 5.62 | 16988 | 12.23 | 16988 | 8.22 | 16988 | 7.45 | 16988 | 7.79 | 16988 | 8.56 | 16988 | 2.42 | 16988 | 4.84 | 16988 | 4.36
16990 | 5.62 | 16990 | 12.24 | 16990 | 8.21 | 16990 | 7.46 | 16990 | 7.79 | 16990 | 8.57 | 16990 | 2.42 | 16990 | 4.84 | 16990 | 4.36
16992 | 5.62 | 16992 | 12.24 | 16992 | 8.22 | 16992 | 7.46 | 16992 | 7.79 | 16992 | 8.57 | 16992 | 2.42 | 16992 | 4.84 | 16992 | 4.36
16994 | 5.62 | 16994 | 12.23 | 16994 | 8.22 | 16994 | 7.46 | 16994 | 7.79 | 16994 | 8.57 | 16994 | 2.42 | 16994 | 4.84 | 16994 | 4.36
16996 | 5.62 | 16996 | 12.24 | 16996 | 8.22 | 16996 | 7.46 | 16996 | 7.8 | 16996 | 8.57 | 16996 | 2.42 | 16996 | 4.84 | 16996 | 4.36
16998 | 5.62 | 16998 | 12.24 | 16998 | 8.22 | 16998 | 7.46 | 16998 | 7.8 | 16998 | 8.57 | 16998 | 2.42 | 16998 | 4.84 | 16998 | 4.36
17000 | 5.63 | 17000 | 12.24 | 17000 | 8.22 | 17000 | 7.46 | 17000 | 7.8 | 17000 | 8.57 | 17000 | 2.42 | 17000 | 4.84 | 17000 | 4.36
17002 | 5.63 | 17002 | 12.25 | 17002 | 8.22 | 17002 | 7.46 | 17002 | 7.8 | 17002 | 8.57 | 17002 | 2.42 | 17002 | 4.85 | 17002 | 4.36
17004 | 5.62 | 17004 | 12.24 | 17004 | 8.22 | 17004 | 7.47 | 17004 | 7.8 | 17004 | 8.57 | 17004 | 2.42 | 17004 | 4.84 | 17004 | 4.36
17006 | 5.63 | 17006 | 12.25 | 17006 | 8.22 | 17006 | 7.47 | 17006 | 7.8 | 17006 | 8.58 | 17006 | 2.42 | 17006 | 4.84 | 17006 | 4.35
17008 | 5.62 | 17008 | 12.25 | 17008 | 8.23 | 17008 | 7.47 | 17008 | 7.8 | 17008 | 8.57 | 17008 | 2.42 | 17008 | 4.84 | 17008 | 4.36
17010 | 5.63 | 17010 | 12.26 | 17010 | 8.22 | 17010 | 7.47 | 17010 | 7.8 | 17010 | 8.58 | 17010 | 2.42 | 17010 | 4.83 | 17010 | 4.36
17012 | 5.63 | 17012 | 12.25 | 17012 | 8.23 | 17012 | 7.47 | 17012 | 7.81 | 17012 | 8.58 | 17012 | 2.42 | 17012 | 4.84 | 17012 | 4.36
17014 | 5.63 | 17014 | 12.26 | 17014 | 8.23 | 17014 | 7.47 | 17014 | 7.8 | 17014 | 8.58 | 17014 | 2.42 | 17014 | 4.84 | 17014 | 4.36
17016 | 5.63 | 17016 | 12.26 | 17016 | 8.24 | 17016 | 7.48 | 17016 | 7.81 | 17016 | 8.57 | 17016 | 2.42 | 17016 | 4.85 | 17016 | 4.37
17018 | 5.6 | 17018 | 12.26 | 17018 | 8.23 | 17018 | 7.48 | 17018 | 7.81 | 17018 | 8.58 | 17018 | 2.42 | 17018 | 4.84 | 17018 | 4.36
17020 | 5.61 | 17020 | 12.27 | 17020 | 8.24 | 17020 | 7.48 | 17020 | 7.81 | 17020 | 8.58 | 17020 | 2.42 | 17020 | 4.85 | 17020 | 4.36
17022 | 5.62 | 17022 | 12.26 | 17022 | 8.23 | 17022 | 7.48 | 17022 | 7.8 | 17022 | 8.58 | 17022 | 2.42 | 17022 | 4.84 | 17022 | 4.36
17024 | 5.62 | 17024 | 12.26 | 17024 | 8.24 | 17024 | 7.48 | 17024 | 7.81 | 17024 | 8.58 | 17024 | 2.42 | 17024 | 4.85 | 17024 | 4.37
17026 | 5.62 | 17026 | 12.26 | 17026 | 8.24 | 17026 | 7.48 | 17026 | 7.81 | 17026 | 8.58 | 17026 | 2.42 | 17026 | 4.85 | 17026 | 4.37
17028 | 5.62 | 17028 | 12.27 | 17028 | 8.25 | 17028 | 7.48 | 17028 | 7.81 | 17028 | 8.59 | 17028 | 2.42 | 17028 | 4.85 | 17028 | 4.37
17030 | 5.62 | 17030 | 12.27 | 17030 | 8.24 | 17030 | 7.49 | 17030 | 7.81 | 17030 | 8.59 | 17030 | 2.42 | 17030 | 4.85 | 17030 | 4.37
17032 | 5.62 | 17032 | 12.27 | 17032 | 8.25 | 17032 | 7.49 | 17032 | 7.81 | 17032 | 8.59 | 17032 | 2.42 | 17032 | 4.85 | 17032 | 4.37
17034 | 5.63 | 17034 | 12.28 | 17034 | 8.25 | 17034 | 7.49 | 17034 | 7.81 | 17034 | 8.58 | 17034 | 2.42 | 17034 | 4.85 | 17034 | 4.37
17036 | 5.62 | 17036 | 12.28 | 17036 | 8.25 | 17036 | 7.49 | 17036 | 7.81 | 17036 | 8.59 | 17036 | 2.42 | 17036 | 4.85 | 17036 | 4.37
17038 | 5.63 | 17038 | 12.28 | 17038 | 8.24 | 17038 | 7.49 | 17038 | 7.81 | 17038 | 8.59 | 17038 | 2.42 | 17038 | 4.85 | 17038 | 4.37
17040 | 5.63 | 17040 | 12.27 | 17040 | 8.25 | 17040 | 7.49 | 17040 | 7.82 | 17040 | 8.59 | 17040 | 2.42 | 17040 | 4.85 | 17040 | 4.37
17042 | 5.63 | 17042 | 12.28 | 17042 | 8.25 | 17042 | 7.5 | 17042 | 7.81 | 17042 | 8.59 | 17042 | 2.42 | 17042 | 4.85 | 17042 | 4.37
17044 | 5.63 | 17044 | 12.28 | 17044 | 8.24 | 17044 | 7.5 | 17044 | 7.82 | 17044 | 8.59 | 17044 | 2.42 | 17044 | 4.85 | 17044 | 4.37
17046 | 5.63 | 17046 | 12.29 | 17046 | 8.24 | 17046 | 7.5 | 17046 | 7.82 | 17046 | 8.59 | 17046 | 2.42 | 17046 | 4.85 | 17046 | 4.37
17048 | 5.63 | 17048 | 12.29 | 17048 | 8.24 | 17048 | 7.5 | 17048 | 7.82 | 17048 | 8.6 | 17048 | 2.43 | 17048 | 4.86 | 17048 | 4.37
17050 | 5.63 | 17050 | 12.28 | 17050 | 8.25 | 17050 | 7.5 | 17050 | 7.82 | 17050 | 8.6 | 17050 | 2.42 | 17050 | 4.85 | 17050 | 4.37
17052 | 5.63 | 17052 | 12.29 | 17052 | 8.24 | 17052 | 7.5 | 17052 | 7.82 | 17052 | 8.59 | 17052 | 2.42 | 17052 | 4.86 | 17052 | 4.38
17054 | 5.63 | 17054 | 12.3 | 17054 | 8.25 | 17054 | 7.5 | 17054 | 7.82 | 17054 | 8.6 | 17054 | 2.42 | 17054 | 4.86 | 17054 | 4.38
17056 | 5.63 | 17056 | 12.3 | 17056 | 8.23 | 17056 | 7.51 | 17056 | 7.82 | 17056 | 8.6 | 17056 | 2.43 | 17056 | 4.86 | 17056 | 4.38
17058 | 5.63 | 17058 | 12.3 | 17058 | 8.24 | 17058 | 7.51 | 17058 | 7.82 | 17058 | 8.59 | 17058 | 2.42 | 17058 | 4.86 | 17058 | 4.38
17060 | 5.63 | 17060 | 12.3 | 17060 | 8.25 | 17060 | 7.51 | 17060 | 7.83 | 17060 | 8.6 | 17060 | 2.42 | 17060 | 4.86 | 17060 | 4.38
17062 | 5.64 | 17062 | 12.3 | 17062 | 8.26 | 17062 | 7.51 | 17062 | 7.82 | 17062 | 8.61 | 17062 | 2.42 | 17062 | 4.86 | 17062 | 4.38
17064 | 5.63 | 17064 | 12.31 | 17064 | 8.25 | 17064 | 7.51 | 17064 | 7.82 | 17064 | 8.6 | 17064 | 2.43 | 17064 | 4.86 | 17064 | 4.38
17066 | 5.64 | 17066 | 12.31 | 17066 | 8.25 | 17066 | 7.51 | 17066 | 7.83 | 17066 | 8.6 | 17066 | 2.42 | 17066 | 4.86 | 17066 | 4.38
17068 | 5.64 | 17068 | 12.31 | 17068 | 8.26 | 17068 | 7.52 | 17068 | 7.82 | 17068 | 8.61 | 17068 | 2.43 | 17068 | 4.86 | 17068 | 4.37
17070 | 5.63 | 17070 | 12.32 | 17070 | 8.25 | 17070 | 7.52 | 17070 | 7.83 | 17070 | 8.61 | 17070 | 2.42 | 17070 | 4.86 | 17070 | 4.38
17072 | 5.64 | 17072 | 12.3 | 17072 | 8.25 | 17072 | 7.52 | 17072 | 7.83 | 17072 | 8.6 | 17072 | 2.43 | 17072 | 4.86 | 17072 | 4.38
17074 | 5.64 | 17074 | 12.32 | 17074 | 8.26 | 17074 | 7.52 | 17074 | 7.83 | 17074 | 8.61 | 17074 | 2.42 | 17074 | 4.86 | 17074 | 4.38
17076 | 5.63 | 17076 | 12.28 | 17076 | 8.26 | 17076 | 7.52 | 17076 | 7.83 | 17076 | 8.61 | 17076 | 2.42 | 17076 | 4.87 | 17076 | 4.38
17078 | 5.63 | 17078 | 12.32 | 17078 | 8.26 | 17078 | 7.52 | 17078 | 7.83 | 17078 | 8.61 | 17078 | 2.43 | 17078 | 4.87 | 17078 | 4.38
17080 | 5.64 | 17080 | 12.32 | 17080 | 8.27 | 17080 | 7.52 | 17080 | 7.84 | 17080 | 8.61 | 17080 | 2.42 | 17080 | 4.86 | 17080 | 4.38
17082 | 5.64 | 17082 | 12.32 | 17082 | 8.27 | 17082 | 7.53 | 17082 | 7.83 | 17082 | 8.61 | 17082 | 2.43 | 17082 | 4.86 | 17082 | 4.38
17084 | 5.64 | 17084 | 12.33 | 17084 | 8.28 | 17084 | 7.53 | 17084 | 7.83 | 17084 | 8.61 | 17084 | 2.42 | 17084 | 4.87 | 17084 | 4.39
17086 | 5.64 | 17086 | 12.33 | 17086 | 8.27 | 17086 | 7.53 | 17086 | 7.84 | 17086 | 8.61 | 17086 | 2.43 | 17086 | 4.87 | 17086 | 4.38
17088 | 5.64 | 17088 | 12.33 | 17088 | 8.27 | 17088 | 7.53 | 17088 | 7.83 | 17088 | 8.61 | 17088 | 2.43 | 17088 | 4.87 | 17088 | 4.39
17090 | 5.64 | 17090 | 12.33 | 17090 | 8.28 | 17090 | 7.53 | 17090 | 7.83 | 17090 | 8.62 | 17090 | 2.43 | 17090 | 4.87 | 17090 | 4.39
17092 | 5.64 | 17092 | 12.33 | 17092 | 8.27 | 17092 | 7.53 | 17092 | 7.84 | 17092 | 8.62 | 17092 | 2.43 | 17092 | 4.87 | 17092 | 4.38
17094 | 5.64 | 17094 | 12.33 | 17094 | 8.28 | 17094 | 7.54 | 17094 | 7.84 | 17094 | 8.61 | 17094 | 2.43 | 17094 | 4.87 | 17094 | 4.39
17096 | 5.64 | 17096 | 12.34 | 17096 | 8.28 | 17096 | 7.54 | 17096 | 7.83 | 17096 | 8.62 | 17096 | 2.43 | 17096 | 4.87 | 17096 | 4.38
17098 | 5.64 | 17098 | 12.35 | 17098 | 8.28 | 17098 | 7.54 | 17098 | 7.84 | 17098 | 8.62 | 17098 | 2.43 | 17098 | 4.87 | 17098 | 4.38
17100 | 5.64 | 17100 | 12.34 | 17100 | 8.28 | 17100 | 7.54 | 17100 | 7.84 | 17100 | 8.62 | 17100 | 2.43 | 17100 | 4.87 | 17100 | 4.39
17102 | 5.64 | 17102 | 12.35 | 17102 | 8.27 | 17102 | 7.54 | 17102 | 7.84 | 17102 | 8.62 | 17102 | 2.43 | 17102 | 4.87 | 17102 | 4.39
17104 | 5.64 | 17104 | 12.34 | 17104 | 8.28 | 17104 | 7.54 | 17104 | 7.84 | 17104 | 8.62 | 17104 | 2.43 | 17104 | 4.87 | 17104 | 4.39
17106 | 5.64 | 17106 | 12.35 | 17106 | 8.28 | 17106 | 7.55 | 17106 | 7.84 | 17106 | 8.62 | 17106 | 2.43 | 17106 | 4.87 | 17106 | 4.38
17108 | 5.64 | 17108 | 12.35 | 17108 | 8.29 | 17108 | 7.55 | 17108 | 7.84 | 17108 | 8.63 | 17108 | 2.43 | 17108 | 4.87 | 17108 | 4.39
17110 | 5.65 | 17110 | 12.35 | 17110 | 8.28 | 17110 | 7.55 | 17110 | 7.84 | 17110 | 8.62 | 17110 | 2.43 | 17110 | 4.88 | 17110 | 4.39
17112 | 5.64 | 17112 | 12.34 | 17112 | 8.28 | 17112 | 7.55 | 17112 | 7.84 | 17112 | 8.63 | 17112 | 2.43 | 17112 | 4.87 | 17112 | 4.39
17114 | 5.64 | 17114 | 12.36 | 17114 | 8.28 | 17114 | 7.55 | 17114 | 7.85 | 17114 | 8.61 | 17114 | 2.43 | 17114 | 4.88 | 17114 | 4.39
17116 | 5.65 | 17116 | 12.36 | 17116 | 8.29 | 17116 | 7.55 | 17116 | 7.84 | 17116 | 8.63 | 17116 | 2.43 | 17116 | 4.88 | 17116 | 4.38
17118 | 5.64 | 17118 | 12.36 | 17118 | 8.28 | 17118 | 7.55 | 17118 | 7.85 | 17118 | 8.62 | 17118 | 2.43 | 17118 | 4.88 | 17118 | 4.39
17120 | 5.65 | 17120 | 12.36 | 17120 | 8.29 | 17120 | 7.56 | 17120 | 7.85 | 17120 | 8.63 | 17120 | 2.42 | 17120 | 4.88 | 17120 | 4.39
17122 | 5.65 | 17122 | 12.37 | 17122 | 8.28 | 17122 | 7.56 | 17122 | 7.84 | 17122 | 8.63 | 17122 | 2.43 | 17122 | 4.88 | 17122 | 4.39
17124 | 5.65 | 17124 | 12.37 | 17124 | 8.29 | 17124 | 7.56 | 17124 | 7.85 | 17124 | 8.63 | 17124 | 2.43 | 17124 | 4.88 | 17124 | 4.39
17126 | 5.64 | 17126 | 12.37 | 17126 | 8.29 | 17126 | 7.56 | 17126 | 7.85 | 17126 | 8.63 | 17126 | 2.43 | 17126 | 4.88 | 17126 | 4.39
17128 | 5.65 | 17128 | 12.37 | 17128 | 8.29 | 17128 | 7.56 | 17128 | 7.85 | 17128 | 8.63 | 17128 | 2.43 | 17128 | 4.88 | 17128 | 4.39
17130 | 5.65 | 17130 | 12.37 | 17130 | 8.29 | 17130 | 7.56 | 17130 | 7.85 | 17130 | 8.63 | 17130 | 2.43 | 17130 | 4.88 | 17130 | 4.4
17132 | 5.65 | 17132 | 12.37 | 17132 | 8.29 | 17132 | 7.57 | 17132 | 7.84 | 17132 | 8.64 | 17132 | 2.43 | 17132 | 4.88 | 17132 | 4.4
17134 | 5.65 | 17134 | 12.38 | 17134 | 8.29 | 17134 | 7.57 | 17134 | 7.85 | 17134 | 8.64 | 17134 | 2.43 | 17134 | 4.89 | 17134 | 4.4
17136 | 5.65 | 17136 | 12.39 | 17136 | 8.3 | 17136 | 7.57 | 17136 | 7.85 | 17136 | 8.64 | 17136 | 2.43 | 17136 | 4.89 | 17136 | 4.4
17138 | 5.65 | 17138 | 12.38 | 17138 | 8.29 | 17138 | 7.57 | 17138 | 7.85 | 17138 | 8.64 | 17138 | 2.43 | 17138 | 4.88 | 17138 | 4.39
17140 | 5.65 | 17140 | 12.38 | 17140 | 8.3 | 17140 | 7.57 | 17140 | 7.85 | 17140 | 8.64 | 17140 | 2.43 | 17140 | 4.89 | 17140 | 4.4
17142 | 5.65 | 17142 | 12.39 | 17142 | 8.3 | 17142 | 7.57 | 17142 | 7.86 | 17142 | 8.64 | 17142 | 2.43 | 17142 | 4.88 | 17142 | 4.39
17144 | 5.65 | 17144 | 12.38 | 17144 | 8.29 | 17144 | 7.57 | 17144 | 7.86 | 17144 | 8.64 | 17144 | 2.43 | 17144 | 4.89 | 17144 | 4.4
17146 | 5.65 | 17146 | 12.38 | 17146 | 8.3 | 17146 | 7.58 | 17146 | 7.86 | 17146 | 8.64 | 17146 | 2.43 | 17146 | 4.88 | 17146 | 4.4
17148 | 5.65 | 17148 | 12.39 | 17148 | 8.3 | 17148 | 7.58 | 17148 | 7.86 | 17148 | 8.64 | 17148 | 2.43 | 17148 | 4.89 | 17148 | 4.4
17150 | 5.65 | 17150 | 12.4 | 17150 | 8.31 | 17150 | 7.58 | 17150 | 7.86 | 17150 | 8.65 | 17150 | 2.43 | 17150 | 4.89 | 17150 | 4.4
17152 | 5.66 | 17152 | 12.4 | 17152 | 8.3 | 17152 | 7.58 | 17152 | 7.86 | 17152 | 8.65 | 17152 | 2.43 | 17152 | 4.89 | 17152 | 4.4
17154 | 5.65 | 17154 | 12.4 | 17154 | 8.3 | 17154 | 7.58 | 17154 | 7.85 | 17154 | 8.65 | 17154 | 2.43 | 17154 | 4.89 | 17154 | 4.4
17156 | 5.66 | 17156 | 12.4 | 17156 | 8.31 | 17156 | 7.58 | 17156 | 7.86 | 17156 | 8.64 | 17156 | 2.43 | 17156 | 4.89 | 17156 | 4.4
17158 | 5.66 | 17158 | 12.4 | 17158 | 8.3 | 17158 | 7.59 | 17158 | 7.85 | 17158 | 8.65 | 17158 | 2.43 | 17158 | 4.89 | 17158 | 4.4
17160 | 5.66 | 17160 | 12.4 | 17160 | 8.31 | 17160 | 7.59 | 17160 | 7.86 | 17160 | 8.65 | 17160 | 2.43 | 17160 | 4.89 | 17160 | 4.4
17162 | 5.66 | 17162 | 12.4 | 17162 | 8.28 | 17162 | 7.59 | 17162 | 7.86 | 17162 | 8.65 | 17162 | 2.43 | 17162 | 4.89 | 17162 | 4.4
17164 | 5.66 | 17164 | 12.41 | 17164 | 8.3 | 17164 | 7.59 | 17164 | 7.86 | 17164 | 8.65 | 17164 | 2.43 | 17164 | 4.89 | 17164 | 4.41
17166 | 5.66 | 17166 | 12.41 | 17166 | 8.29 | 17166 | 7.59 | 17166 | 7.86 | 17166 | 8.65 | 17166 | 2.43 | 17166 | 4.89 | 17166 | 4.41
17168 | 5.66 | 17168 | 12.41 | 17168 | 8.3 | 17168 | 7.59 | 17168 | 7.86 | 17168 | 8.66 | 17168 | 2.43 | 17168 | 4.9 | 17168 | 4.41
17170 | 5.66 | 17170 | 12.42 | 17170 | 8.31 | 17170 | 7.6 | 17170 | 7.86 | 17170 | 8.66 | 17170 | 2.43 | 17170 | 4.89 | 17170 | 4.4
17172 | 5.66 | 17172 | 12.4 | 17172 | 8.3 | 17172 | 7.6 | 17172 | 7.86 | 17172 | 8.66 | 17172 | 2.43 | 17172 | 4.9 | 17172 | 4.41
17174 | 5.66 | 17174 | 12.42 | 17174 | 8.3 | 17174 | 7.6 | 17174 | 7.86 | 17174 | 8.66 | 17174 | 2.43 | 17174 | 4.89 | 17174 | 4.41
17176 | 5.66 | 17176 | 12.41 | 17176 | 8.3 | 17176 | 7.6 | 17176 | 7.86 | 17176 | 8.66 | 17176 | 2.43 | 17176 | 4.89 | 17176 | 4.41
17178 | 5.67 | 17178 | 12.42 | 17178 | 8.31 | 17178 | 7.6 | 17178 | 7.86 | 17178 | 8.66 | 17178 | 2.43 | 17178 | 4.9 | 17178 | 4.41
17180 | 5.67 | 17180 | 12.42 | 17180 | 8.31 | 17180 | 7.6 | 17180 | 7.87 | 17180 | 8.66 | 17180 | 2.43 | 17180 | 4.9 | 17180 | 4.41
17182 | 5.67 | 17182 | 12.43 | 17182 | 8.32 | 17182 | 7.6 | 17182 | 7.87 | 17182 | 8.66 | 17182 | 2.43 | 17182 | 4.9 | 17182 | 4.41
17184 | 5.66 | 17184 | 12.43 | 17184 | 8.32 | 17184 | 7.61 | 17184 | 7.87 | 17184 | 8.66 | 17184 | 2.43 | 17184 | 4.9 | 17184 | 4.41
17186 | 5.67 | 17186 | 12.43 | 17186 | 8.32 | 17186 | 7.61 | 17186 | 7.87 | 17186 | 8.66 | 17186 | 2.43 | 17186 | 4.9 | 17186 | 4.41
17188 | 5.66 | 17188 | 12.43 | 17188 | 8.32 | 17188 | 7.61 | 17188 | 7.87 | 17188 | 8.66 | 17188 | 2.43 | 17188 | 4.9 | 17188 | 4.41
17190 | 5.67 | 17190 | 12.44 | 17190 | 8.31 | 17190 | 7.61 | 17190 | 7.87 | 17190 | 8.66 | 17190 | 2.43 | 17190 | 4.9 | 17190 | 4.42
17192 | 5.66 | 17192 | 12.45 | 17192 | 8.32 | 17192 | 7.61 | 17192 | 7.87 | 17192 | 8.67 | 17192 | 2.43 | 17192 | 4.9 | 17192 | 4.41
17194 | 5.66 | 17194 | 12.44 | 17194 | 8.32 | 17194 | 7.61 | 17194 | 7.87 | 17194 | 8.67 | 17194 | 2.43 | 17194 | 4.9 | 17194 | 4.41
17196 | 5.67 | 17196 | 12.44 | 17196 | 8.32 | 17196 | 7.62 | 17196 | 7.87 | 17196 | 8.67 | 17196 | 2.43 | 17196 | 4.9 | 17196 | 4.41
17198 | 5.67 | 17198 | 12.45 | 17198 | 8.33 | 17198 | 7.62 | 17198 | 7.87 | 17198 | 8.67 | 17198 | 2.43 | 17198 | 4.91 | 17198 | 4.42
17200 | 5.67 | 17200 | 12.45 | 17200 | 8.33 | 17200 | 7.62 | 17200 | 7.87 | 17200 | 8.67 | 17200 | 2.43 | 17200 | 4.9 | 17200 | 4.41
17202 | 5.67 | 17202 | 12.44 | 17202 | 8.32 | 17202 | 7.62 | 17202 | 7.87 | 17202 | 8.67 | 17202 | 2.43 | 17202 | 4.9 | 17202 | 4.42
17204 | 5.67 | 17204 | 12.44 | 17204 | 8.33 | 17204 | 7.62 | 17204 | 7.87 | 17204 | 8.67 | 17204 | 2.43 | 17204 | 4.9 | 17204 | 4.41
17206 | 5.67 | 17206 | 12.45 | 17206 | 8.25 | 17206 | 7.62 | 17206 | 7.87 | 17206 | 8.67 | 17206 | 2.43 | 17206 | 4.9 | 17206 | 4.42
17208 | 5.67 | 17208 | 12.45 | 17208 | 8.28 | 17208 | 7.63 | 17208 | 7.87 | 17208 | 8.67 | 17208 | 2.43 | 17208 | 4.91 | 17208 | 4.41
17210 | 5.67 | 17210 | 12.45 | 17210 | 8.29 | 17210 | 7.63 | 17210 | 7.87 | 17210 | 8.67 | 17210 | 2.43 | 17210 | 4.91 | 17210 | 4.41
17212 | 5.67 | 17212 | 12.46 | 17212 | 8.3 | 17212 | 7.63 | 17212 | 7.87 | 17212 | 8.68 | 17212 | 2.43 | 17212 | 4.91 | 17212 | 4.42
17214 | 5.67 | 17214 | 12.46 | 17214 | 8.31 | 17214 | 7.63 | 17214 | 7.88 | 17214 | 8.67 | 17214 | 2.43 | 17214 | 4.91 | 17214 | 4.42
17216 | 5.67 | 17216 | 12.47 | 17216 | 8.32 | 17216 | 7.63 | 17216 | 7.88 | 17216 | 8.68 | 17216 | 2.43 | 17216 | 4.91 | 17216 | 4.42
17218 | 5.67 | 17218 | 12.47 | 17218 | 8.31 | 17218 | 7.63 | 17218 | 7.87 | 17218 | 8.67 | 17218 | 2.43 | 17218 | 4.91 | 17218 | 4.42
17220 | 5.67 | 17220 | 12.46 | 17220 | 8.32 | 17220 | 7.64 | 17220 | 7.88 | 17220 | 8.68 | 17220 | 2.43 | 17220 | 4.91 | 17220 | 4.42
17222 | 5.67 | 17222 | 12.47 | 17222 | 8.33 | 17222 | 7.64 | 17222 | 7.88 | 17222 | 8.68 | 17222 | 2.43 | 17222 | 4.9 | 17222 | 4.42
17224 | 5.67 | 17224 | 12.47 | 17224 | 8.32 | 17224 | 7.64 | 17224 | 7.88 | 17224 | 8.68 | 17224 | 2.43 | 17224 | 4.91 | 17224 | 4.41
17226 | 5.67 | 17226 | 12.46 | 17226 | 8.34 | 17226 | 7.64 | 17226 | 7.88 | 17226 | 8.68 | 17226 | 2.43 | 17226 | 4.9 | 17226 | 4.42
17228 | 5.68 | 17228 | 12.47 | 17228 | 8.32 | 17228 | 7.64 | 17228 | 7.89 | 17228 | 8.68 | 17228 | 2.43 | 17228 | 4.91 | 17228 | 4.42
17230 | 5.68 | 17230 | 12.48 | 17230 | 8.33 | 17230 | 7.64 | 17230 | 7.88 | 17230 | 8.68 | 17230 | 2.43 | 17230 | 4.91 | 17230 | 4.42
17232 | 5.68 | 17232 | 12.49 | 17232 | 8.34 | 17232 | 7.64 | 17232 | 7.88 | 17232 | 8.68 | 17232 | 2.43 | 17232 | 4.91 | 17232 | 4.42
17234 | 5.67 | 17234 | 12.48 | 17234 | 8.34 | 17234 | 7.65 | 17234 | 7.88 | 17234 | 8.68 | 17234 | 2.43 | 17234 | 4.91 | 17234 | 4.42
17236 | 5.68 | 17236 | 12.49 | 17236 | 8.34 | 17236 | 7.65 | 17236 | 7.89 | 17236 | 8.68 | 17236 | 2.43 | 17236 | 4.91 | 17236 | 4.42
17238 | 5.68 | 17238 | 12.48 | 17238 | 8.34 | 17238 | 7.65 | 17238 | 7.89 | 17238 | 8.68 | 17238 | 2.43 | 17238 | 4.92 | 17238 | 4.43
17240 | 5.67 | 17240 | 12.5 | 17240 | 8.34 | 17240 | 7.65 | 17240 | 7.88 | 17240 | 8.69 | 17240 | 2.44 | 17240 | 4.91 | 17240 | 4.42
17242 | 5.68 | 17242 | 12.49 | 17242 | 8.33 | 17242 | 7.65 | 17242 | 7.89 | 17242 | 8.7 | 17242 | 2.43 | 17242 | 4.91 | 17242 | 4.42
17244 | 5.68 | 17244 | 12.5 | 17244 | 8.34 | 17244 | 7.65 | 17244 | 7.89 | 17244 | 8.69 | 17244 | 2.43 | 17244 | 4.91 | 17244 | 4.42
17246 | 5.68 | 17246 | 12.5 | 17246 | 8.34 | 17246 | 7.66 | 17246 | 7.89 | 17246 | 8.7 | 17246 | 2.44 | 17246 | 4.92 | 17246 | 4.42
17248 | 5.68 | 17248 | 12.5 | 17248 | 8.35 | 17248 | 7.66 | 17248 | 7.89 | 17248 | 8.7 | 17248 | 2.43 | 17248 | 4.91 | 17248 | 4.42
17250 | 5.68 | 17250 | 12.51 | 17250 | 8.35 | 17250 | 7.66 | 17250 | 7.89 | 17250 | 8.69 | 17250 | 2.43 | 17250 | 4.92 | 17250 | 4.43
17252 | 5.68 | 17252 | 12.5 | 17252 | 8.34 | 17252 | 7.66 | 17252 | 7.89 | 17252 | 8.69 | 17252 | 2.43 | 17252 | 4.92 | 17252 | 4.42
17254 | 5.68 | 17254 | 12.51 | 17254 | 8.34 | 17254 | 7.66 | 17254 | 7.89 | 17254 | 8.69 | 17254 | 2.43 | 17254 | 4.92 | 17254 | 4.43
17256 | 5.68 | 17256 | 12.51 | 17256 | 8.35 | 17256 | 7.66 | 17256 | 7.89 | 17256 | 8.7 | 17256 | 2.43 | 17256 | 4.92 | 17256 | 4.42
17258 | 5.68 | 17258 | 12.5 | 17258 | 8.34 | 17258 | 7.67 | 17258 | 7.89 | 17258 | 8.7 | 17258 | 2.44 | 17258 | 4.92 | 17258 | 4.43
17260 | 5.68 | 17260 | 12.5 | 17260 | 8.35 | 17260 | 7.67 | 17260 | 7.89 | 17260 | 8.7 | 17260 | 2.43 | 17260 | 4.92 | 17260 | 4.43
17262 | 5.68 | 17262 | 12.51 | 17262 | 8.35 | 17262 | 7.67 | 17262 | 7.89 | 17262 | 8.7 | 17262 | 2.43 | 17262 | 4.92 | 17262 | 4.43
17264 | 5.68 | 17264 | 12.52 | 17264 | 8.34 | 17264 | 7.67 | 17264 | 7.89 | 17264 | 8.7 | 17264 | 2.43 | 17264 | 4.91 | 17264 | 4.43
17266 | 5.69 | 17266 | 12.52 | 17266 | 8.35 | 17266 | 7.67 | 17266 | 7.89 | 17266 | 8.7 | 17266 | 2.43 | 17266 | 4.9 | 17266 | 4.42
17268 | 5.69 | 17268 | 12.52 | 17268 | 8.34 | 17268 | 7.67 | 17268 | 7.9 | 17268 | 8.71 | 17268 | 2.43 | 17268 | 4.92 | 17268 | 4.43
17270 | 5.69 | 17270 | 12.51 | 17270 | 8.35 | 17270 | 7.67 | 17270 | 7.9 | 17270 | 8.71 | 17270 | 2.43 | 17270 | 4.91 | 17270 | 4.43
17272 | 5.68 | 17272 | 12.52 | 17272 | 8.35 | 17272 | 7.68 | 17272 | 7.89 | 17272 | 8.7 | 17272 | 2.44 | 17272 | 4.92 | 17272 | 4.43
17274 | 5.69 | 17274 | 12.5 | 17274 | 8.35 | 17274 | 7.68 | 17274 | 7.9 | 17274 | 8.7 | 17274 | 2.43 | 17274 | 4.92 | 17274 | 4.43
17276 | 5.69 | 17276 | 12.48 | 17276 | 8.36 | 17276 | 7.68 | 17276 | 7.9 | 17276 | 8.71 | 17276 | 2.44 | 17276 | 4.92 | 17276 | 4.43
17278 | 5.69 | 17278 | 12.51 | 17278 | 8.36 | 17278 | 7.68 | 17278 | 7.9 | 17278 | 8.71 | 17278 | 2.43 | 17278 | 4.92 | 17278 | 4.43
17280 | 5.69 | 17280 | 12.51 | 17280 | 8.36 | 17280 | 7.68 | 17280 | 7.9 | 17280 | 8.7 | 17280 | 2.44 | 17280 | 4.93 | 17280 | 4.44
17282 | 5.69 | 17282 | 12.52 | 17282 | 8.36 | 17282 | 7.68 | 17282 | 7.9 | 17282 | 8.71 | 17282 | 2.44 | 17282 | 4.93 | 17282 | 4.44
17284 | 5.69 | 17284 | 12.52 | 17284 | 8.36 | 17284 | 7.69 | 17284 | 7.9 | 17284 | 8.71 | 17284 | 2.43 | 17284 | 4.93 | 17284 | 4.44
17286 | 5.69 | 17286 | 12.54 | 17286 | 8.36 | 17286 | 7.69 | 17286 | 7.9 | 17286 | 8.71 | 17286 | 2.44 | 17286 | 4.93 | 17286 | 4.43
17288 | 5.69 | 17288 | 12.51 | 17288 | 8.35 | 17288 | 7.69 | 17288 | 7.9 | 17288 | 8.71 | 17288 | 2.43 | 17288 | 4.92 | 17288 | 4.43
17290 | 5.69 | 17290 | 12.54 | 17290 | 8.36 | 17290 | 7.69 | 17290 | 7.9 | 17290 | 8.71 | 17290 | 2.44 | 17290 | 4.92 | 17290 | 4.43
17292 | 5.69 | 17292 | 12.52 | 17292 | 8.36 | 17292 | 7.69 | 17292 | 7.9 | 17292 | 8.71 | 17292 | 2.44 | 17292 | 4.93 | 17292 | 4.43
17294 | 5.69 | 17294 | 12.52 | 17294 | 8.36 | 17294 | 7.69 | 17294 | 7.91 | 17294 | 8.71 | 17294 | 2.44 | 17294 | 4.93 | 17294 | 4.43
17296 | 5.69 | 17296 | 12.53 | 17296 | 8.38 | 17296 | 7.7 | 17296 | 7.91 | 17296 | 8.69 | 17296 | 2.44 | 17296 | 4.93 | 17296 | 4.43
17298 | 5.69 | 17298 | 12.54 | 17298 | 8.37 | 17298 | 7.7 | 17298 | 7.91 | 17298 | 8.71 | 17298 | 2.44 | 17298 | 4.93 | 17298 | 4.43
17300 | 5.7 | 17300 | 12.55 | 17300 | 8.38 | 17300 | 7.7 | 17300 | 7.91 | 17300 | 8.71 | 17300 | 2.44 | 17300 | 4.93 | 17300 | 4.44
17302 | 5.7 | 17302 | 12.55 | 17302 | 8.37 | 17302 | 7.7 | 17302 | 7.91 | 17302 | 8.71 | 17302 | 2.44 | 17302 | 4.93 | 17302 | 4.44
17304 | 5.7 | 17304 | 12.55 | 17304 | 8.37 | 17304 | 7.7 | 17304 | 7.91 | 17304 | 8.71 | 17304 | 2.44 | 17304 | 4.93 | 17304 | 4.44
17306 | 5.69 | 17306 | 12.55 | 17306 | 8.38 | 17306 | 7.7 | 17306 | 7.91 | 17306 | 8.71 | 17306 | 2.44 | 17306 | 4.93 | 17306 | 4.44
17308 | 5.69 | 17308 | 12.56 | 17308 | 8.37 | 17308 | 7.71 | 17308 | 7.91 | 17308 | 8.71 | 17308 | 2.44 | 17308 | 4.93 | 17308 | 4.44
17310 | 5.7 | 17310 | 12.57 | 17310 | 8.37 | 17310 | 7.71 | 17310 | 7.91 | 17310 | 8.72 | 17310 | 2.44 | 17310 | 4.93 | 17310 | 4.44
17312 | 5.7 | 17312 | 12.56 | 17312 | 8.37 | 17312 | 7.71 | 17312 | 7.91 | 17312 | 8.72 | 17312 | 2.44 | 17312 | 4.94 | 17312 | 4.44
17314 | 5.69 | 17314 | 12.57 | 17314 | 8.37 | 17314 | 7.71 | 17314 | 7.91 | 17314 | 8.72 | 17314 | 2.44 | 17314 | 4.94 | 17314 | 4.44
17316 | 5.7 | 17316 | 12.55 | 17316 | 8.37 | 17316 | 7.71 | 17316 | 7.92 | 17316 | 8.72 | 17316 | 2.44 | 17316 | 4.94 | 17316 | 4.45
17318 | 5.7 | 17318 | 12.55 | 17318 | 8.38 | 17318 | 7.71 | 17318 | 7.92 | 17318 | 8.72 | 17318 | 2.43 | 17318 | 4.94 | 17318 | 4.44
17320 | 5.7 | 17320 | 12.57 | 17320 | 8.39 | 17320 | 7.72 | 17320 | 7.92 | 17320 | 8.72 | 17320 | 2.44 | 17320 | 4.94 | 17320 | 4.45
17322 | 5.7 | 17322 | 12.57 | 17322 | 8.38 | 17322 | 7.72 | 17322 | 7.91 | 17322 | 8.73 | 17322 | 2.44 | 17322 | 4.94 | 17322 | 4.44
17324 | 5.7 | 17324 | 12.58 | 17324 | 8.38 | 17324 | 7.72 | 17324 | 7.92 | 17324 | 8.73 | 17324 | 2.44 | 17324 | 4.94 | 17324 | 4.44
17326 | 5.7 | 17326 | 12.57 | 17326 | 8.38 | 17326 | 7.72 | 17326 | 7.92 | 17326 | 8.73 | 17326 | 2.44 | 17326 | 4.94 | 17326 | 4.44
17328 | 5.7 | 17328 | 12.58 | 17328 | 8.39 | 17328 | 7.72 | 17328 | 7.92 | 17328 | 8.73 | 17328 | 2.44 | 17328 | 4.95 | 17328 | 4.45
17330 | 5.7 | 17330 | 12.58 | 17330 | 8.38 | 17330 | 7.72 | 17330 | 7.92 | 17330 | 8.73 | 17330 | 2.44 | 17330 | 4.94 | 17330 | 4.45
17332 | 5.7 | 17332 | 12.58 | 17332 | 8.38 | 17332 | 7.72 | 17332 | 7.92 | 17332 | 8.73 | 17332 | 2.44 | 17332 | 4.95 | 17332 | 4.44
17334 | 5.7 | 17334 | 12.58 | 17334 | 8.38 | 17334 | 7.73 | 17334 | 7.92 | 17334 | 8.73 | 17334 | 2.44 | 17334 | 4.94 | 17334 | 4.44
17336 | 5.7 | 17336 | 12.58 | 17336 | 8.37 | 17336 | 7.73 | 17336 | 7.93 | 17336 | 8.73 | 17336 | 2.44 | 17336 | 4.95 | 17336 | 4.44
17338 | 5.7 | 17338 | 12.58 | 17338 | 8.36 | 17338 | 7.73 | 17338 | 7.92 | 17338 | 8.73 | 17338 | 2.44 | 17338 | 4.95 | 17338 | 4.45
17340 | 5.7 | 17340 | 12.68 | 17340 | 8.36 | 17340 | 7.73 | 17340 | 7.93 | 17340 | 8.73 | 17340 | 2.44 | 17340 | 4.95 | 17340 | 4.44
17342 | 5.7 | 17342 | 12.74 | 17342 | 8.37 | 17342 | 7.73 | 17342 | 7.93 | 17342 | 8.73 | 17342 | 2.44 | 17342 | 4.95 | 17342 | 4.45
17344 | 5.7 | 17344 | 12.79 | 17344 | 8.38 | 17344 | 7.73 | 17344 | 7.93 | 17344 | 8.73 | 17344 | 2.44 | 17344 | 4.96 | 17344 | 4.45
17346 | 5.7 | 17346 | 12.82 | 17346 | 8.37 | 17346 | 7.74 | 17346 | 7.93 | 17346 | 8.74 | 17346 | 2.44 | 17346 | 4.95 | 17346 | 4.45
17348 | 5.71 | 17348 | 12.84 | 17348 | 8.39 | 17348 | 7.74 | 17348 | 7.93 | 17348 | 8.73 | 17348 | 2.44 | 17348 | 4.95 | 17348 | 4.45
17350 | 5.71 | 17350 | 12.82 | 17350 | 8.38 | 17350 | 7.74 | 17350 | 7.93 | 17350 | 8.74 | 17350 | 2.44 | 17350 | 4.96 | 17350 | 4.45
17352 | 5.71 | 17352 | 12.86 | 17352 | 8.39 | 17352 | 7.74 | 17352 | 7.93 | 17352 | 8.74 | 17352 | 2.44 | 17352 | 4.95 | 17352 | 4.45
17354 | 5.71 | 17354 | 12.88 | 17354 | 8.39 | 17354 | 7.74 | 17354 | 7.93 | 17354 | 8.74 | 17354 | 2.44 | 17354 | 4.95 | 17354 | 4.45
17356 | 5.7 | 17356 | 12.89 | 17356 | 8.4 | 17356 | 7.74 | 17356 | 7.93 | 17356 | 8.74 | 17356 | 2.44 | 17356 | 4.96 | 17356 | 4.46
17358 | 5.71 | 17358 | 12.9 | 17358 | 8.39 | 17358 | 7.75 | 17358 | 7.93 | 17358 | 8.75 | 17358 | 2.44 | 17358 | 4.95 | 17358 | 4.45
17360 | 5.71 | 17360 | 12.89 | 17360 | 8.4 | 17360 | 7.75 | 17360 | 7.93 | 17360 | 8.74 | 17360 | 2.44 | 17360 | 4.96 | 17360 | 4.45
17362 | 5.71 | 17362 | 12.91 | 17362 | 8.41 | 17362 | 7.75 | 17362 | 7.93 | 17362 | 8.74 | 17362 | 2.44 | 17362 | 4.96 | 17362 | 4.46
17364 | 5.71 | 17364 | 12.91 | 17364 | 8.41 | 17364 | 7.75 | 17364 | 7.94 | 17364 | 8.74 | 17364 | 2.44 | 17364 | 4.96 | 17364 | 4.46
17366 | 5.71 | 17366 | 12.91 | 17366 | 8.41 | 17366 | 7.75 | 17366 | 7.94 | 17366 | 8.75 | 17366 | 2.44 | 17366 | 4.96 | 17366 | 4.46
17368 | 5.71 | 17368 | 12.92 | 17368 | 8.41 | 17368 | 7.75 | 17368 | 7.94 | 17368 | 8.75 | 17368 | 2.44 | 17368 | 4.96 | 17368 | 4.46
17370 | 5.71 | 17370 | 12.92 | 17370 | 8.4 | 17370 | 7.76 | 17370 | 7.94 | 17370 | 8.74 | 17370 | 2.44 | 17370 | 4.96 | 17370 | 4.45
17372 | 5.71 | 17372 | 12.93 | 17372 | 8.41 | 17372 | 7.76 | 17372 | 7.94 | 17372 | 8.75 | 17372 | 2.44 | 17372 | 4.96 | 17372 | 4.45
17374 | 5.71 | 17374 | 12.93 | 17374 | 8.41 | 17374 | 7.76 | 17374 | 7.93 | 17374 | 8.75 | 17374 | 2.44 | 17374 | 4.96 | 17374 | 4.46
17376 | 5.71 | 17376 | 12.94 | 17376 | 8.41 | 17376 | 7.76 | 17376 | 7.93 | 17376 | 8.75 | 17376 | 2.44 | 17376 | 4.97 | 17376 | 4.46
17378 | 5.71 | 17378 | 12.94 | 17378 | 8.4 | 17378 | 7.76 | 17378 | 7.94 | 17378 | 8.75 | 17378 | 2.44 | 17378 | 4.96 | 17378 | 4.46
17380 | 5.71 | 17380 | 12.94 | 17380 | 8.41 | 17380 | 7.76 | 17380 | 7.94 | 17380 | 8.75 | 17380 | 2.44 | 17380 | 4.96 | 17380 | 4.46
17382 | 5.72 | 17382 | 12.94 | 17382 | 8.4 | 17382 | 7.77 | 17382 | 7.94 | 17382 | 8.76 | 17382 | 2.44 | 17382 | 4.96 | 17382 | 4.46
17384 | 5.72 | 17384 | 12.94 | 17384 | 8.39 | 17384 | 7.77 | 17384 | 7.95 | 17384 | 8.75 | 17384 | 2.44 | 17384 | 4.97 | 17384 | 4.46
17386 | 5.71 | 17386 | 12.95 | 17386 | 8.4 | 17386 | 7.77 | 17386 | 7.94 | 17386 | 8.76 | 17386 | 2.44 | 17386 | 4.97 | 17386 | 4.46
17388 | 5.71 | 17388 | 12.96 | 17388 | 8.41 | 17388 | 7.77 | 17388 | 7.95 | 17388 | 8.76 | 17388 | 2.44 | 17388 | 4.96 | 17388 | 4.46
17390 | 5.72 | 17390 | 12.96 | 17390 | 8.4 | 17390 | 7.77 | 17390 | 7.95 | 17390 | 8.75 | 17390 | 2.44 | 17390 | 4.97 | 17390 | 4.46
17392 | 5.71 | 17392 | 12.96 | 17392 | 8.41 | 17392 | 7.77 | 17392 | 7.94 | 17392 | 8.76 | 17392 | 2.44 | 17392 | 4.96 | 17392 | 4.46
17394 | 5.71 | 17394 | 12.97 | 17394 | 8.42 | 17394 | 7.78 | 17394 | 7.95 | 17394 | 8.76 | 17394 | 2.44 | 17394 | 4.97 | 17394 | 4.46
17396 | 5.72 | 17396 | 12.97 | 17396 | 8.42 | 17396 | 7.78 | 17396 | 7.95 | 17396 | 8.76 | 17396 | 2.44 | 17396 | 4.97 | 17396 | 4.46
17398 | 5.72 | 17398 | 12.98 | 17398 | 8.41 | 17398 | 7.78 | 17398 | 7.95 | 17398 | 8.76 | 17398 | 2.45 | 17398 | 4.97 | 17398 | 4.46
17400 | 5.72 | 17400 | 12.98 | 17400 | 8.41 | 17400 | 7.78 | 17400 | 7.96 | 17400 | 8.76 | 17400 | 2.44 | 17400 | 4.97 | 17400 | 4.46
17402 | 5.72 | 17402 | 12.99 | 17402 | 8.43 | 17402 | 7.78 | 17402 | 7.95 | 17402 | 8.76 | 17402 | 2.44 | 17402 | 4.97 | 17402 | 4.46
17404 | 5.72 | 17404 | 12.98 | 17404 | 8.42 | 17404 | 7.78 | 17404 | 7.91 | 17404 | 8.76 | 17404 | 2.44 | 17404 | 4.96 | 17404 | 4.46
17406 | 5.72 | 17406 | 12.98 | 17406 | 8.42 | 17406 | 7.79 | 17406 | 7.94 | 17406 | 8.75 | 17406 | 2.44 | 17406 | 4.97 | 17406 | 4.46
17408 | 5.72 | 17408 | 12.99 | 17408 | 8.42 | 17408 | 7.79 | 17408 | 7.94 | 17408 | 8.76 | 17408 | 2.44 | 17408 | 4.97 | 17408 | 4.46
17410 | 5.72 | 17410 | 12.99 | 17410 | 8.42 | 17410 | 7.79 | 17410 | 7.95 | 17410 | 8.76 | 17410 | 2.44 | 17410 | 4.97 | 17410 | 4.46
17412 | 5.72 | 17412 | 12.99 | 17412 | 8.42 | 17412 | 7.79 | 17412 | 7.95 | 17412 | 8.77 | 17412 | 2.44 | 17412 | 4.97 | 17412 | 4.46
17414 | 5.72 | 17414 | 12.99 | 17414 | 8.42 | 17414 | 7.79 | 17414 | 7.95 | 17414 | 8.77 | 17414 | 2.44 | 17414 | 4.97 | 17414 | 4.46
17416 | 5.72 | 17416 | 13 | 17416 | 8.42 | 17416 | 7.79 | 17416 | 7.95 | 17416 | 8.76 | 17416 | 2.44 | 17416 | 4.97 | 17416 | 4.46
17418 | 5.73 | 17418 | 13 | 17418 | 8.43 | 17418 | 7.8 | 17418 | 7.95 | 17418 | 8.77 | 17418 | 2.44 | 17418 | 4.97 | 17418 | 4.46
17420 | 5.73 | 17420 | 13 | 17420 | 8.42 | 17420 | 7.8 | 17420 | 7.96 | 17420 | 8.76 | 17420 | 2.44 | 17420 | 4.98 | 17420 | 4.46
17422 | 5.72 | 17422 | 13 | 17422 | 8.41 | 17422 | 7.8 | 17422 | 7.96 | 17422 | 8.77 | 17422 | 2.44 | 17422 | 4.97 | 17422 | 4.46
17424 | 5.73 | 17424 | 13 | 17424 | 8.42 | 17424 | 7.8 | 17424 | 7.96 | 17424 | 8.75 | 17424 | 2.44 | 17424 | 4.98 | 17424 | 4.47
17426 | 5.73 | 17426 | 13 | 17426 | 8.43 | 17426 | 7.8 | 17426 | 7.95 | 17426 | 8.76 | 17426 | 2.44 | 17426 | 4.98 | 17426 | 4.46
17428 | 5.72 | 17428 | 13 | 17428 | 8.43 | 17428 | 7.8 | 17428 | 7.96 | 17428 | 8.77 | 17428 | 2.45 | 17428 | 4.98 | 17428 | 4.46
17430 | 5.73 | 17430 | 13.01 | 17430 | 8.44 | 17430 | 7.8 | 17430 | 7.96 | 17430 | 8.77 | 17430 | 2.44 | 17430 | 4.98 | 17430 | 4.46
17432 | 5.73 | 17432 | 13.03 | 17432 | 8.43 | 17432 | 7.81 | 17432 | 7.96 | 17432 | 8.77 | 17432 | 2.45 | 17432 | 4.98 | 17432 | 4.46
17434 | 5.72 | 17434 | 13.02 | 17434 | 8.44 | 17434 | 7.81 | 17434 | 7.96 | 17434 | 8.78 | 17434 | 2.44 | 17434 | 4.98 | 17434 | 4.46
17436 | 5.73 | 17436 | 13.03 | 17436 | 8.45 | 17436 | 7.81 | 17436 | 7.96 | 17436 | 8.77 | 17436 | 2.44 | 17436 | 4.98 | 17436 | 4.46
17438 | 5.73 | 17438 | 13.03 | 17438 | 8.44 | 17438 | 7.81 | 17438 | 7.96 | 17438 | 8.78 | 17438 | 2.44 | 17438 | 4.98 | 17438 | 4.47
17440 | 5.73 | 17440 | 13.03 | 17440 | 8.41 | 17440 | 7.81 | 17440 | 7.96 | 17440 | 8.78 | 17440 | 2.44 | 17440 | 4.99 | 17440 | 4.47
17442 | 5.73 | 17442 | 13.04 | 17442 | 8.42 | 17442 | 7.81 | 17442 | 7.97 | 17442 | 8.78 | 17442 | 2.44 | 17442 | 4.98 | 17442 | 4.46
17444 | 5.73 | 17444 | 13.03 | 17444 | 8.44 | 17444 | 7.82 | 17444 | 7.97 | 17444 | 8.79 | 17444 | 2.44 | 17444 | 4.99 | 17444 | 4.47
17446 | 5.73 | 17446 | 13.03 | 17446 | 8.45 | 17446 | 7.82 | 17446 | 7.97 | 17446 | 8.78 | 17446 | 2.44 | 17446 | 4.99 | 17446 | 4.47
17448 | 5.73 | 17448 | 13.02 | 17448 | 8.43 | 17448 | 7.82 | 17448 | 7.97 | 17448 | 8.77 | 17448 | 2.44 | 17448 | 4.99 | 17448 | 4.47
17450 | 5.73 | 17450 | 13.03 | 17450 | 8.42 | 17450 | 7.82 | 17450 | 7.97 | 17450 | 8.78 | 17450 | 2.44 | 17450 | 4.99 | 17450 | 4.47
17452 | 5.73 | 17452 | 13.04 | 17452 | 8.44 | 17452 | 7.82 | 17452 | 7.97 | 17452 | 8.79 | 17452 | 2.44 | 17452 | 4.99 | 17452 | 4.47
17454 | 5.73 | 17454 | 13.04 | 17454 | 8.44 | 17454 | 7.82 | 17454 | 7.97 | 17454 | 8.78 | 17454 | 2.44 | 17454 | 4.99 | 17454 | 4.47
17456 | 5.73 | 17456 | 13.05 | 17456 | 8.44 | 17456 | 7.83 | 17456 | 7.97 | 17456 | 8.79 | 17456 | 2.44 | 17456 | 4.99 | 17456 | 4.47
17458 | 5.73 | 17458 | 13.06 | 17458 | 8.44 | 17458 | 7.83 | 17458 | 7.98 | 17458 | 8.79 | 17458 | 2.44 | 17458 | 4.99 | 17458 | 4.47
17460 | 5.73 | 17460 | 13.06 | 17460 | 8.46 | 17460 | 7.83 | 17460 | 7.97 | 17460 | 8.79 | 17460 | 2.44 | 17460 | 4.99 | 17460 | 4.47
17462 | 5.73 | 17462 | 13.06 | 17462 | 8.44 | 17462 | 7.83 | 17462 | 7.97 | 17462 | 8.79 | 17462 | 2.44 | 17462 | 4.99 | 17462 | 4.47
17464 | 5.73 | 17464 | 13.05 | 17464 | 8.46 | 17464 | 7.83 | 17464 | 7.98 | 17464 | 8.79 | 17464 | 2.44 | 17464 | 4.99 | 17464 | 4.47
17466 | 5.73 | 17466 | 13.05 | 17466 | 8.46 | 17466 | 7.83 | 17466 | 7.98 | 17466 | 8.79 | 17466 | 2.44 | 17466 | 4.99 | 17466 | 4.47
17468 | 5.74 | 17468 | 13.05 | 17468 | 8.45 | 17468 | 7.84 | 17468 | 7.98 | 17468 | 8.79 | 17468 | 2.45 | 17468 | 4.99 | 17468 | 4.47
17470 | 5.73 | 17470 | 13.05 | 17470 | 8.44 | 17470 | 7.84 | 17470 | 7.98 | 17470 | 8.79 | 17470 | 2.44 | 17470 | 5 | 17470 | 4.47
17472 | 5.74 | 17472 | 13.06 | 17472 | 8.46 | 17472 | 7.84 | 17472 | 7.98 | 17472 | 8.8 | 17472 | 2.45 | 17472 | 5 | 17472 | 4.47
17474 | 5.74 | 17474 | 13.06 | 17474 | 8.46 | 17474 | 7.84 | 17474 | 7.99 | 17474 | 8.79 | 17474 | 2.44 | 17474 | 5 | 17474 | 4.47
17476 | 5.74 | 17476 | 13.06 | 17476 | 8.45 | 17476 | 7.84 | 17476 | 7.98 | 17476 | 8.8 | 17476 | 2.45 | 17476 | 5 | 17476 | 4.47
17478 | 5.74 | 17478 | 13.06 | 17478 | 8.45 | 17478 | 7.84 | 17478 | 7.97 | 17478 | 8.8 | 17478 | 2.45 | 17478 | 5 | 17478 | 4.47
17480 | 5.74 | 17480 | 13.07 | 17480 | 8.46 | 17480 | 7.85 | 17480 | 7.98 | 17480 | 8.8 | 17480 | 2.45 | 17480 | 5 | 17480 | 4.47
17482 | 5.74 | 17482 | 13.07 | 17482 | 8.45 | 17482 | 7.85 | 17482 | 7.98 | 17482 | 8.8 | 17482 | 2.44 | 17482 | 4.98 | 17482 | 4.47
17484 | 5.74 | 17484 | 13.07 | 17484 | 8.46 | 17484 | 7.85 | 17484 | 7.99 | 17484 | 8.8 | 17484 | 2.45 | 17484 | 4.99 | 17484 | 4.47
17486 | 5.74 | 17486 | 13.08 | 17486 | 8.47 | 17486 | 7.85 | 17486 | 7.98 | 17486 | 8.8 | 17486 | 2.45 | 17486 | 4.99 | 17486 | 4.47
17488 | 5.74 | 17488 | 13.08 | 17488 | 8.47 | 17488 | 7.85 | 17488 | 7.98 | 17488 | 8.81 | 17488 | 2.45 | 17488 | 4.98 | 17488 | 4.42
17490 | 5.74 | 17490 | 13.08 | 17490 | 8.47 | 17490 | 7.85 | 17490 | 7.99 | 17490 | 8.8 | 17490 | 2.44 | 17490 | 4.99 | 17490 | 4.46
17492 | 5.74 | 17492 | 13.08 | 17492 | 8.46 | 17492 | 7.86 | 17492 | 7.98 | 17492 | 8.81 | 17492 | 2.45 | 17492 | 4.99 | 17492 | 4.47
17494 | 5.74 | 17494 | 13.09 | 17494 | 8.47 | 17494 | 7.86 | 17494 | 7.98 | 17494 | 8.8 | 17494 | 2.45 | 17494 | 5 | 17494 | 4.48
17496 | 5.74 | 17496 | 13.09 | 17496 | 8.46 | 17496 | 7.86 | 17496 | 7.99 | 17496 | 8.8 | 17496 | 2.45 | 17496 | 5 | 17496 | 4.48
17498 | 5.74 | 17498 | 13.09 | 17498 | 8.47 | 17498 | 7.86 | 17498 | 7.98 | 17498 | 8.81 | 17498 | 2.45 | 17498 | 5 | 17498 | 4.48
17500 | 5.74 | 17500 | 13.07 | 17500 | 8.45 | 17500 | 7.86 | 17500 | 7.99 | 17500 | 8.81 | 17500 | 2.45 | 17500 | 5.01 | 17500 | 4.48
17502 | 5.74 | 17502 | 13.08 | 17502 | 8.46 | 17502 | 7.86 | 17502 | 7.99 | 17502 | 8.81 | 17502 | 2.44 | 17502 | 5.01 | 17502 | 4.48
17504 | 5.74 | 17504 | 13.09 | 17504 | 8.45 | 17504 | 7.87 | 17504 | 7.99 | 17504 | 8.8 | 17504 | 2.45 | 17504 | 5.01 | 17504 | 4.48
17506 | 5.74 | 17506 | 13.1 | 17506 | 8.46 | 17506 | 7.87 | 17506 | 7.99 | 17506 | 8.81 | 17506 | 2.44 | 17506 | 5 | 17506 | 4.48
17508 | 5.74 | 17508 | 13.09 | 17508 | 8.46 | 17508 | 7.87 | 17508 | 7.99 | 17508 | 8.81 | 17508 | 2.44 | 17508 | 5 | 17508 | 4.48
17510 | 5.74 | 17510 | 13.1 | 17510 | 8.47 | 17510 | 7.87 | 17510 | 7.99 | 17510 | 8.82 | 17510 | 2.44 | 17510 | 5 | 17510 | 4.48
17512 | 5.74 | 17512 | 13.1 | 17512 | 8.46 | 17512 | 7.87 | 17512 | 7.99 | 17512 | 8.81 | 17512 | 2.44 | 17512 | 5.01 | 17512 | 4.47
17514 | 5.74 | 17514 | 13.1 | 17514 | 8.47 | 17514 | 7.87 | 17514 | 8 | 17514 | 8.82 | 17514 | 2.45 | 17514 | 5.01 | 17514 | 4.48
17516 | 5.74 | 17516 | 13.13 | 17516 | 8.48 | 17516 | 7.88 | 17516 | 7.99 | 17516 | 8.81 | 17516 | 2.45 | 17516 | 5.01 | 17516 | 4.48
17518 | 5.74 | 17518 | 13.15 | 17518 | 8.46 | 17518 | 7.88 | 17518 | 8 | 17518 | 8.82 | 17518 | 2.44 | 17518 | 5.01 | 17518 | 4.48
17520 | 5.74 | 17520 | 13.16 | 17520 | 8.47 | 17520 | 7.88 | 17520 | 8 | 17520 | 8.81 | 17520 | 2.45 | 17520 | 5.01 | 17520 | 4.48
17522 | 5.75 | 17522 | 13.17 | 17522 | 8.47 | 17522 | 7.88 | 17522 | 8 | 17522 | 8.82 | 17522 | 2.45 | 17522 | 5.01 | 17522 | 4.48
17524 | 5.75 | 17524 | 13.17 | 17524 | 8.47 | 17524 | 7.88 | 17524 | 8 | 17524 | 8.82 | 17524 | 2.45 | 17524 | 5.01 | 17524 | 4.48
17526 | 5.75 | 17526 | 13.17 | 17526 | 8.48 | 17526 | 7.88 | 17526 | 8 | 17526 | 8.82 | 17526 | 2.45 | 17526 | 5.01 | 17526 | 4.47
17528 | 5.75 | 17528 | 13.17 | 17528 | 8.49 | 17528 | 7.89 | 17528 | 8 | 17528 | 8.82 | 17528 | 2.45 | 17528 | 5.02 | 17528 | 4.48
17530 | 5.75 | 17530 | 13.16 | 17530 | 8.47 | 17530 | 7.89 | 17530 | 8 | 17530 | 8.83 | 17530 | 2.45 | 17530 | 5.01 | 17530 | 4.48
17532 | 5.75 | 17532 | 13.18 | 17532 | 8.48 | 17532 | 7.89 | 17532 | 8 | 17532 | 8.82 | 17532 | 2.45 | 17532 | 5.02 | 17532 | 4.48
17534 | 5.75 | 17534 | 13.19 | 17534 | 8.48 | 17534 | 7.89 | 17534 | 8 | 17534 | 8.83 | 17534 | 2.45 | 17534 | 5.02 | 17534 | 4.49
17536 | 5.75 | 17536 | 13.19 | 17536 | 8.48 | 17536 | 7.89 | 17536 | 8 | 17536 | 8.83 | 17536 | 2.45 | 17536 | 5.02 | 17536 | 4.48
17538 | 5.75 | 17538 | 13.19 | 17538 | 8.48 | 17538 | 7.89 | 17538 | 8 | 17538 | 8.83 | 17538 | 2.45 | 17538 | 5.02 | 17538 | 4.48
17540 | 5.75 | 17540 | 13.2 | 17540 | 8.48 | 17540 | 7.9 | 17540 | 8 | 17540 | 8.84 | 17540 | 2.45 | 17540 | 5.02 | 17540 | 4.48
17542 | 5.75 | 17542 | 13.2 | 17542 | 8.48 | 17542 | 7.9 | 17542 | 8.01 | 17542 | 8.83 | 17542 | 2.45 | 17542 | 5.02 | 17542 | 4.48
17544 | 5.75 | 17544 | 13.19 | 17544 | 8.48 | 17544 | 7.9 | 17544 | 8 | 17544 | 8.84 | 17544 | 2.45 | 17544 | 5.02 | 17544 | 4.49
17546 | 5.75 | 17546 | 13.21 | 17546 | 8.49 | 17546 | 7.9 | 17546 | 8 | 17546 | 8.84 | 17546 | 2.45 | 17546 | 5.02 | 17546 | 4.49
17548 | 5.75 | 17548 | 13.2 | 17548 | 8.49 | 17548 | 7.9 | 17548 | 8 | 17548 | 8.84 | 17548 | 2.45 | 17548 | 5.03 | 17548 | 4.49
17550 | 5.75 | 17550 | 13.21 | 17550 | 8.49 | 17550 | 7.9 | 17550 | 8.01 | 17550 | 8.83 | 17550 | 2.45 | 17550 | 5.02 | 17550 | 4.49
17552 | 5.76 | 17552 | 13.22 | 17552 | 8.47 | 17552 | 7.91 | 17552 | 8 | 17552 | 8.83 | 17552 | 2.45 | 17552 | 5.02 | 17552 | 4.49
17554 | 5.75 | 17554 | 13.22 | 17554 | 8.49 | 17554 | 7.91 | 17554 | 8.01 | 17554 | 8.83 | 17554 | 2.45 | 17554 | 5.03 | 17554 | 4.49
17556 | 5.76 | 17556 | 13.22 | 17556 | 8.5 | 17556 | 7.91 | 17556 | 8.01 | 17556 | 8.84 | 17556 | 2.45 | 17556 | 5.03 | 17556 | 4.49
17558 | 5.76 | 17558 | 13.21 | 17558 | 8.48 | 17558 | 7.91 | 17558 | 8.01 | 17558 | 8.83 | 17558 | 2.45 | 17558 | 5.03 | 17558 | 4.48
17560 | 5.75 | 17560 | 13.22 | 17560 | 8.49 | 17560 | 7.91 | 17560 | 8.01 | 17560 | 8.84 | 17560 | 2.45 | 17560 | 5.03 | 17560 | 4.49
17562 | 5.76 | 17562 | 13.22 | 17562 | 8.48 | 17562 | 7.91 | 17562 | 8.02 | 17562 | 8.84 | 17562 | 2.45 | 17562 | 5.03 | 17562 | 4.49
17564 | 5.75 | 17564 | 13.22 | 17564 | 8.48 | 17564 | 7.92 | 17564 | 8.01 | 17564 | 8.84 | 17564 | 2.45 | 17564 | 5.03 | 17564 | 4.49
17566 | 5.76 | 17566 | 13.23 | 17566 | 8.49 | 17566 | 7.92 | 17566 | 8.01 | 17566 | 8.84 | 17566 | 2.45 | 17566 | 5.03 | 17566 | 4.49
17568 | 5.76 | 17568 | 13.24 | 17568 | 8.47 | 17568 | 7.92 | 17568 | 8.01 | 17568 | 8.84 | 17568 | 2.45 | 17568 | 5.03 | 17568 | 4.49
17570 | 5.76 | 17570 | 13.24 | 17570 | 8.48 | 17570 | 7.92 | 17570 | 8.02 | 17570 | 8.84 | 17570 | 2.45 | 17570 | 5.04 | 17570 | 4.49
17572 | 5.76 | 17572 | 13.24 | 17572 | 8.5 | 17572 | 7.92 | 17572 | 8.02 | 17572 | 8.84 | 17572 | 2.45 | 17572 | 5.03 | 17572 | 4.5
17574 | 5.76 | 17574 | 13.24 | 17574 | 8.5 | 17574 | 7.92 | 17574 | 8.02 | 17574 | 8.84 | 17574 | 2.45 | 17574 | 5.04 | 17574 | 4.49
17576 | 5.76 | 17576 | 13.24 | 17576 | 8.5 | 17576 | 7.93 | 17576 | 8.02 | 17576 | 8.85 | 17576 | 2.45 | 17576 | 5.04 | 17576 | 4.5
17578 | 5.76 | 17578 | 13.25 | 17578 | 8.5 | 17578 | 7.93 | 17578 | 8.02 | 17578 | 8.84 | 17578 | 2.45 | 17578 | 5.03 | 17578 | 4.49
17580 | 5.76 | 17580 | 13.25 | 17580 | 8.51 | 17580 | 7.93 | 17580 | 8.01 | 17580 | 8.84 | 17580 | 2.45 | 17580 | 5.03 | 17580 | 4.49
17582 | 5.76 | 17582 | 13.25 | 17582 | 8.5 | 17582 | 7.93 | 17582 | 8.02 | 17582 | 8.85 | 17582 | 2.45 | 17582 | 5.04 | 17582 | 4.5
17584 | 5.76 | 17584 | 13.25 | 17584 | 8.51 | 17584 | 7.93 | 17584 | 8.02 | 17584 | 8.85 | 17584 | 2.45 | 17584 | 5.04 | 17584 | 4.49
17586 | 5.76 | 17586 | 13.26 | 17586 | 8.51 | 17586 | 7.94 | 17586 | 8.01 | 17586 | 8.85 | 17586 | 2.45 | 17586 | 5.04 | 17586 | 4.5
17588 | 5.76 | 17588 | 13.27 | 17588 | 8.51 | 17588 | 7.94 | 17588 | 8.02 | 17588 | 8.85 | 17588 | 2.45 | 17588 | 5.04 | 17588 | 4.49
17590 | 5.77 | 17590 | 13.26 | 17590 | 8.51 | 17590 | 7.94 | 17590 | 8.02 | 17590 | 8.86 | 17590 | 2.45 | 17590 | 5.04 | 17590 | 4.49
17592 | 5.77 | 17592 | 13.26 | 17592 | 8.51 | 17592 | 7.94 | 17592 | 8.02 | 17592 | 8.86 | 17592 | 2.45 | 17592 | 5.04 | 17592 | 4.5
17594 | 5.77 | 17594 | 13.27 | 17594 | 8.51 | 17594 | 7.94 | 17594 | 8.02 | 17594 | 8.86 | 17594 | 2.45 | 17594 | 5.05 | 17594 | 4.5
17596 | 5.76 | 17596 | 13.26 | 17596 | 8.5 | 17596 | 7.94 | 17596 | 8.02 | 17596 | 8.85 | 17596 | 2.45 | 17596 | 5.04 | 17596 | 4.5
17598 | 5.76 | 17598 | 13.27 | 17598 | 8.51 | 17598 | 7.95 | 17598 | 8.02 | 17598 | 8.86 | 17598 | 2.45 | 17598 | 5.05 | 17598 | 4.5
17600 | 5.76 | 17600 | 13.27 | 17600 | 8.51 | 17600 | 7.95 | 17600 | 8.02 | 17600 | 8.85 | 17600 | 2.45 | 17600 | 5.05 | 17600 | 4.51
17602 | 5.77 | 17602 | 13.27 | 17602 | 8.52 | 17602 | 7.95 | 17602 | 8.03 | 17602 | 8.85 | 17602 | 2.45 | 17602 | 5.05 | 17602 | 4.49
17604 | 5.77 | 17604 | 13.27 | 17604 | 8.51 | 17604 | 7.95 | 17604 | 8.02 | 17604 | 8.85 | 17604 | 2.45 | 17604 | 5.05 | 17604 | 4.5
17606 | 5.77 | 17606 | 13.28 | 17606 | 8.52 | 17606 | 7.95 | 17606 | 8.02 | 17606 | 8.86 | 17606 | 2.45 | 17606 | 5.05 | 17606 | 4.5
17608 | 5.77 | 17608 | 13.28 | 17608 | 8.52 | 17608 | 7.95 | 17608 | 8.02 | 17608 | 8.86 | 17608 | 2.45 | 17608 | 5.05 | 17608 | 4.5
17610 | 5.77 | 17610 | 13.28 | 17610 | 8.52 | 17610 | 7.96 | 17610 | 8.03 | 17610 | 8.86 | 17610 | 2.45 | 17610 | 5.05 | 17610 | 4.5
17612 | 5.77 | 17612 | 13.27 | 17612 | 8.53 | 17612 | 7.96 | 17612 | 8.02 | 17612 | 8.86 | 17612 | 2.45 | 17612 | 5.05 | 17612 | 4.5
17614 | 5.77 | 17614 | 13.29 | 17614 | 8.52 | 17614 | 7.96 | 17614 | 8.03 | 17614 | 8.86 | 17614 | 2.45 | 17614 | 5.05 | 17614 | 4.5
17616 | 5.77 | 17616 | 13.28 | 17616 | 8.52 | 17616 | 7.96 | 17616 | 8.03 | 17616 | 8.86 | 17616 | 2.45 | 17616 | 5.06 | 17616 | 4.51
17618 | 5.77 | 17618 | 13.3 | 17618 | 8.52 | 17618 | 7.96 | 17618 | 8.03 | 17618 | 8.86 | 17618 | 2.45 | 17618 | 5.06 | 17618 | 4.51
17620 | 5.77 | 17620 | 13.29 | 17620 | 8.52 | 17620 | 7.96 | 17620 | 8.03 | 17620 | 8.87 | 17620 | 2.45 | 17620 | 5.05 | 17620 | 4.5
17622 | 5.77 | 17622 | 13.3 | 17622 | 8.52 | 17622 | 7.97 | 17622 | 8.03 | 17622 | 8.86 | 17622 | 2.45 | 17622 | 5.06 | 17622 | 4.5
17624 | 5.77 | 17624 | 13.3 | 17624 | 8.53 | 17624 | 7.97 | 17624 | 8.03 | 17624 | 8.86 | 17624 | 2.45 | 17624 | 5.05 | 17624 | 4.5
17626 | 5.78 | 17626 | 13.29 | 17626 | 8.52 | 17626 | 7.97 | 17626 | 8.03 | 17626 | 8.87 | 17626 | 2.45 | 17626 | 5.06 | 17626 | 4.5
17628 | 5.77 | 17628 | 13.31 | 17628 | 8.5 | 17628 | 7.97 | 17628 | 8.03 | 17628 | 8.86 | 17628 | 2.45 | 17628 | 5.05 | 17628 | 4.51
17630 | 5.78 | 17630 | 13.3 | 17630 | 8.52 | 17630 | 7.97 | 17630 | 8.03 | 17630 | 8.86 | 17630 | 2.45 | 17630 | 5.05 | 17630 | 4.5
17632 | 5.77 | 17632 | 13.31 | 17632 | 8.52 | 17632 | 7.97 | 17632 | 8.03 | 17632 | 8.87 | 17632 | 2.45 | 17632 | 5.05 | 17632 | 4.5
17634 | 5.78 | 17634 | 13.3 | 17634 | 8.53 | 17634 | 7.98 | 17634 | 8.04 | 17634 | 8.88 | 17634 | 2.45 | 17634 | 5.06 | 17634 | 4.5
17636 | 5.77 | 17636 | 13.31 | 17636 | 8.53 | 17636 | 7.98 | 17636 | 8.04 | 17636 | 8.87 | 17636 | 2.45 | 17636 | 5.06 | 17636 | 4.51
17638 | 5.78 | 17638 | 13.31 | 17638 | 8.52 | 17638 | 7.98 | 17638 | 8.04 | 17638 | 8.87 | 17638 | 2.45 | 17638 | 5.06 | 17638 | 4.51
17640 | 5.77 | 17640 | 13.31 | 17640 | 8.53 | 17640 | 7.98 | 17640 | 8.04 | 17640 | 8.88 | 17640 | 2.45 | 17640 | 5.06 | 17640 | 4.51
17642 | 5.78 | 17642 | 13.31 | 17642 | 8.53 | 17642 | 7.98 | 17642 | 8.04 | 17642 | 8.88 | 17642 | 2.45 | 17642 | 5.06 | 17642 | 4.51
17644 | 5.78 | 17644 | 13.29 | 17644 | 8.53 | 17644 | 7.98 | 17644 | 8.04 | 17644 | 8.87 | 17644 | 2.45 | 17644 | 5.06 | 17644 | 4.51
17646 | 5.78 | 17646 | 13.32 | 17646 | 8.53 | 17646 | 7.99 | 17646 | 8.04 | 17646 | 8.88 | 17646 | 2.45 | 17646 | 5.06 | 17646 | 4.51
17648 | 5.78 | 17648 | 13.31 | 17648 | 8.52 | 17648 | 7.99 | 17648 | 8.04 | 17648 | 8.89 | 17648 | 2.45 | 17648 | 5.07 | 17648 | 4.51
17650 | 5.78 | 17650 | 13.31 | 17650 | 8.52 | 17650 | 7.99 | 17650 | 8.04 | 17650 | 8.88 | 17650 | 2.45 | 17650 | 5.07 | 17650 | 4.51
17652 | 5.78 | 17652 | 13.32 | 17652 | 8.54 | 17652 | 7.99 | 17652 | 8.04 | 17652 | 8.88 | 17652 | 2.45 | 17652 | 5.07 | 17652 | 4.51
17654 | 5.78 | 17654 | 13.33 | 17654 | 8.54 | 17654 | 7.99 | 17654 | 8.04 | 17654 | 8.88 | 17654 | 2.45 | 17654 | 5.07 | 17654 | 4.51
17656 | 5.78 | 17656 | 13.33 | 17656 | 8.54 | 17656 | 7.99 | 17656 | 8.04 | 17656 | 8.88 | 17656 | 2.46 | 17656 | 5.06 | 17656 | 4.51
17658 | 5.79 | 17658 | 13.33 | 17658 | 8.54 | 17658 | 8 | 17658 | 8.05 | 17658 | 8.89 | 17658 | 2.45 | 17658 | 5.07 | 17658 | 4.51
17660 | 5.78 | 17660 | 13.34 | 17660 | 8.54 | 17660 | 8 | 17660 | 8.04 | 17660 | 8.88 | 17660 | 2.46 | 17660 | 5.07 | 17660 | 4.51
17662 | 5.79 | 17662 | 13.34 | 17662 | 8.55 | 17662 | 8 | 17662 | 8.05 | 17662 | 8.89 | 17662 | 2.46 | 17662 | 5.07 | 17662 | 4.52
17664 | 5.78 | 17664 | 13.34 | 17664 | 8.54 | 17664 | 8 | 17664 | 8.05 | 17664 | 8.88 | 17664 | 2.46 | 17664 | 5.07 | 17664 | 4.52
17666 | 5.78 | 17666 | 13.33 | 17666 | 8.54 | 17666 | 8 | 17666 | 8.05 | 17666 | 8.89 | 17666 | 2.46 | 17666 | 5.07 | 17666 | 4.51
17668 | 5.78 | 17668 | 13.34 | 17668 | 8.54 | 17668 | 8 | 17668 | 8.05 | 17668 | 8.88 | 17668 | 2.46 | 17668 | 5.07 | 17668 | 4.51
17670 | 5.78 | 17670 | 13.35 | 17670 | 8.55 | 17670 | 8.01 | 17670 | 8.05 | 17670 | 8.89 | 17670 | 2.46 | 17670 | 5.07 | 17670 | 4.52
17672 | 5.78 | 17672 | 13.31 | 17672 | 8.54 | 17672 | 8.01 | 17672 | 8.05 | 17672 | 8.89 | 17672 | 2.46 | 17672 | 5.07 | 17672 | 4.51
17674 | 5.79 | 17674 | 13.34 | 17674 | 8.55 | 17674 | 8.01 | 17674 | 8.05 | 17674 | 8.88 | 17674 | 2.46 | 17674 | 5.08 | 17674 | 4.52
17676 | 5.79 | 17676 | 13.36 | 17676 | 8.56 | 17676 | 8.01 | 17676 | 8.05 | 17676 | 8.89 | 17676 | 2.46 | 17676 | 5.08 | 17676 | 4.52
17678 | 5.79 | 17678 | 13.36 | 17678 | 8.56 | 17678 | 8.01 | 17678 | 8.05 | 17678 | 8.89 | 17678 | 2.46 | 17678 | 5.08 | 17678 | 4.52
17680 | 5.79 | 17680 | 13.36 | 17680 | 8.55 | 17680 | 8.01 | 17680 | 8.06 | 17680 | 8.9 | 17680 | 2.46 | 17680 | 5.08 | 17680 | 4.51
17682 | 5.79 | 17682 | 13.37 | 17682 | 8.56 | 17682 | 8.02 | 17682 | 8.05 | 17682 | 8.89 | 17682 | 2.46 | 17682 | 5.07 | 17682 | 4.52
17684 | 5.79 | 17684 | 13.36 | 17684 | 8.46 | 17684 | 8.02 | 17684 | 8.03 | 17684 | 8.89 | 17684 | 2.45 | 17684 | 5.08 | 17684 | 4.52
17686 | 5.79 | 17686 | 13.37 | 17686 | 8.51 | 17686 | 8.02 | 17686 | 8.05 | 17686 | 8.9 | 17686 | 2.46 | 17686 | 5.08 | 17686 | 4.52
17688 | 5.79 | 17688 | 13.36 | 17688 | 8.54 | 17688 | 8.02 | 17688 | 8.05 | 17688 | 8.9 | 17688 | 2.46 | 17688 | 5.08 | 17688 | 4.52
17690 | 5.79 | 17690 | 13.38 | 17690 | 8.53 | 17690 | 8.02 | 17690 | 8.05 | 17690 | 8.9 | 17690 | 2.46 | 17690 | 5.08 | 17690 | 4.52
17692 | 5.79 | 17692 | 13.38 | 17692 | 8.54 | 17692 | 8.03 | 17692 | 8.05 | 17692 | 8.9 | 17692 | 2.45 | 17692 | 5.08 | 17692 | 4.52
17694 | 5.79 | 17694 | 13.38 | 17694 | 8.55 | 17694 | 8.03 | 17694 | 8.06 | 17694 | 8.9 | 17694 | 2.46 | 17694 | 5.08 | 17694 | 4.52
17696 | 5.79 | 17696 | 13.38 | 17696 | 8.56 | 17696 | 8.03 | 17696 | 8.06 | 17696 | 8.91 | 17696 | 2.45 | 17696 | 5.08 | 17696 | 4.52
17698 | 5.79 | 17698 | 13.38 | 17698 | 8.56 | 17698 | 8.03 | 17698 | 8.06 | 17698 | 8.91 | 17698 | 2.46 | 17698 | 5.08 | 17698 | 4.52
17700 | 5.79 | 17700 | 13.39 | 17700 | 8.55 | 17700 | 8.03 | 17700 | 8.05 | 17700 | 8.9 | 17700 | 2.46 | 17700 | 5.08 | 17700 | 4.52
17702 | 5.79 | 17702 | 13.39 | 17702 | 8.55 | 17702 | 8.03 | 17702 | 8.06 | 17702 | 8.91 | 17702 | 2.46 | 17702 | 5.08 | 17702 | 4.52
17704 | 5.8 | 17704 | 13.4 | 17704 | 8.57 | 17704 | 8.04 | 17704 | 8.06 | 17704 | 8.9 | 17704 | 2.46 | 17704 | 5.08 | 17704 | 4.5
17706 | 5.79 | 17706 | 13.4 | 17706 | 8.55 | 17706 | 8.04 | 17706 | 8.06 | 17706 | 8.9 | 17706 | 2.46 | 17706 | 5.08 | 17706 | 4.52
17708 | 5.8 | 17708 | 13.41 | 17708 | 8.56 | 17708 | 8.04 | 17708 | 8.06 | 17708 | 8.91 | 17708 | 2.46 | 17708 | 5.08 | 17708 | 4.52
17710 | 5.8 | 17710 | 13.4 | 17710 | 8.58 | 17710 | 8.04 | 17710 | 8.06 | 17710 | 8.9 | 17710 | 2.45 | 17710 | 5.09 | 17710 | 4.52
17712 | 5.8 | 17712 | 13.41 | 17712 | 8.57 | 17712 | 8.04 | 17712 | 8.06 | 17712 | 8.91 | 17712 | 2.46 | 17712 | 5.08 | 17712 | 4.52
17714 | 5.8 | 17714 | 13.4 | 17714 | 8.58 | 17714 | 8.04 | 17714 | 8.06 | 17714 | 8.91 | 17714 | 2.46 | 17714 | 5.09 | 17714 | 4.52
17716 | 5.8 | 17716 | 13.4 | 17716 | 8.58 | 17716 | 8.05 | 17716 | 8.07 | 17716 | 8.91 | 17716 | 2.46 | 17716 | 5.09 | 17716 | 4.53
17718 | 5.8 | 17718 | 13.41 | 17718 | 8.57 | 17718 | 8.05 | 17718 | 8.07 | 17718 | 8.91 | 17718 | 2.46 | 17718 | 5.09 | 17718 | 4.52
17720 | 5.8 | 17720 | 13.41 | 17720 | 8.57 | 17720 | 8.05 | 17720 | 8.07 | 17720 | 8.91 | 17720 | 2.46 | 17720 | 5.08 | 17720 | 4.52
17722 | 5.8 | 17722 | 13.41 | 17722 | 8.57 | 17722 | 8.05 | 17722 | 8.07 | 17722 | 8.92 | 17722 | 2.46 | 17722 | 5.09 | 17722 | 4.53
17724 | 5.8 | 17724 | 13.42 | 17724 | 8.58 | 17724 | 8.05 | 17724 | 8.07 | 17724 | 8.92 | 17724 | 2.45 | 17724 | 5.09 | 17724 | 4.53
17726 | 5.8 | 17726 | 13.42 | 17726 | 8.59 | 17726 | 8.05 | 17726 | 8.07 | 17726 | 8.92 | 17726 | 2.46 | 17726 | 5.09 | 17726 | 4.53
17728 | 5.8 | 17728 | 13.43 | 17728 | 8.59 | 17728 | 8.06 | 17728 | 8.07 | 17728 | 8.92 | 17728 | 2.46 | 17728 | 5.09 | 17728 | 4.53
17730 | 5.8 | 17730 | 13.43 | 17730 | 8.57 | 17730 | 8.06 | 17730 | 8.07 | 17730 | 8.92 | 17730 | 2.46 | 17730 | 5.09 | 17730 | 4.53
17732 | 5.8 | 17732 | 13.43 | 17732 | 8.56 | 17732 | 8.06 | 17732 | 8.07 | 17732 | 8.92 | 17732 | 2.46 | 17732 | 5.09 | 17732 | 4.53
17734 | 5.8 | 17734 | 13.44 | 17734 | 8.58 | 17734 | 8.06 | 17734 | 8.08 | 17734 | 8.91 | 17734 | 2.46 | 17734 | 5.1 | 17734 | 4.53
17736 | 5.8 | 17736 | 13.42 | 17736 | 8.58 | 17736 | 8.06 | 17736 | 8.07 | 17736 | 8.92 | 17736 | 2.46 | 17736 | 5.09 | 17736 | 4.53
17738 | 5.8 | 17738 | 13.43 | 17738 | 8.58 | 17738 | 8.06 | 17738 | 8.08 | 17738 | 8.92 | 17738 | 2.46 | 17738 | 5.1 | 17738 | 4.53
17740 | 5.8 | 17740 | 13.44 | 17740 | 8.58 | 17740 | 8.07 | 17740 | 8.08 | 17740 | 8.92 | 17740 | 2.46 | 17740 | 5.1 | 17740 | 4.54
17742 | 5.79 | 17742 | 13.44 | 17742 | 8.59 | 17742 | 8.07 | 17742 | 8.08 | 17742 | 8.93 | 17742 | 2.46 | 17742 | 5.09 | 17742 | 4.53
17744 | 5.8 | 17744 | 13.45 | 17744 | 8.59 | 17744 | 8.07 | 17744 | 8.07 | 17744 | 8.93 | 17744 | 2.46 | 17744 | 5.09 | 17744 | 4.53
17746 | 5.8 | 17746 | 13.45 | 17746 | 8.6 | 17746 | 8.07 | 17746 | 8.08 | 17746 | 8.93 | 17746 | 2.46 | 17746 | 5.09 | 17746 | 4.53
17748 | 5.8 | 17748 | 13.45 | 17748 | 8.59 | 17748 | 8.07 | 17748 | 8.08 | 17748 | 8.93 | 17748 | 2.46 | 17748 | 5.1 | 17748 | 4.53
17750 | 5.8 | 17750 | 13.45 | 17750 | 8.6 | 17750 | 8.08 | 17750 | 8.07 | 17750 | 8.93 | 17750 | 2.46 | 17750 | 5.09 | 17750 | 4.53
17752 | 5.8 | 17752 | 13.45 | 17752 | 8.59 | 17752 | 8.08 | 17752 | 8.08 | 17752 | 8.93 | 17752 | 2.45 | 17752 | 5.1 | 17752 | 4.53
17754 | 5.81 | 17754 | 13.46 | 17754 | 8.59 | 17754 | 8.08 | 17754 | 8.07 | 17754 | 8.93 | 17754 | 2.46 | 17754 | 5.1 | 17754 | 4.53
17756 | 5.8 | 17756 | 13.46 | 17756 | 8.6 | 17756 | 8.08 | 17756 | 8.08 | 17756 | 8.93 | 17756 | 2.46 | 17756 | 5.1 | 17756 | 4.54
17758 | 5.81 | 17758 | 13.46 | 17758 | 8.6 | 17758 | 8.08 | 17758 | 8.08 | 17758 | 8.93 | 17758 | 2.46 | 17758 | 5.1 | 17758 | 4.53
17760 | 5.81 | 17760 | 13.46 | 17760 | 8.6 | 17760 | 8.08 | 17760 | 8.08 | 17760 | 8.93 | 17760 | 2.46 | 17760 | 5.1 | 17760 | 4.53
17762 | 5.8 | 17762 | 13.45 | 17762 | 8.6 | 17762 | 8.09 | 17762 | 8.09 | 17762 | 8.93 | 17762 | 2.46 | 17762 | 5.1 | 17762 | 4.54
17764 | 5.81 | 17764 | 13.46 | 17764 | 8.61 | 17764 | 8.09 | 17764 | 8.08 | 17764 | 8.93 | 17764 | 2.46 | 17764 | 5.1 | 17764 | 4.53
17766 | 5.81 | 17766 | 13.44 | 17766 | 8.6 | 17766 | 8.09 | 17766 | 8.08 | 17766 | 8.94 | 17766 | 2.46 | 17766 | 5.1 | 17766 | 4.54
17768 | 5.81 | 17768 | 13.45 | 17768 | 8.6 | 17768 | 8.09 | 17768 | 8.08 | 17768 | 8.94 | 17768 | 2.46 | 17768 | 5.1 | 17768 | 4.54
17770 | 5.81 | 17770 | 13.45 | 17770 | 8.6 | 17770 | 8.09 | 17770 | 8.08 | 17770 | 8.94 | 17770 | 2.46 | 17770 | 5.11 | 17770 | 4.54
17772 | 5.81 | 17772 | 13.47 | 17772 | 8.59 | 17772 | 8.09 | 17772 | 8.08 | 17772 | 8.94 | 17772 | 2.46 | 17772 | 5.1 | 17772 | 4.54
17774 | 5.81 | 17774 | 13.47 | 17774 | 8.59 | 17774 | 8.1 | 17774 | 8.08 | 17774 | 8.94 | 17774 | 2.46 | 17774 | 5.11 | 17774 | 4.54
17776 | 5.81 | 17776 | 13.47 | 17776 | 8.61 | 17776 | 8.1 | 17776 | 8.09 | 17776 | 8.94 | 17776 | 2.46 | 17776 | 5.11 | 17776 | 4.54
17778 | 5.81 | 17778 | 13.48 | 17778 | 8.61 | 17778 | 8.1 | 17778 | 8.08 | 17778 | 8.94 | 17778 | 2.46 | 17778 | 5.11 | 17778 | 4.54
17780 | 5.81 | 17780 | 13.47 | 17780 | 8.61 | 17780 | 8.1 | 17780 | 8.09 | 17780 | 8.95 | 17780 | 2.46 | 17780 | 5.11 | 17780 | 4.54
17782 | 5.81 | 17782 | 13.49 | 17782 | 8.61 | 17782 | 8.1 | 17782 | 8.09 | 17782 | 8.94 | 17782 | 2.46 | 17782 | 5.11 | 17782 | 4.54
17784 | 5.81 | 17784 | 13.49 | 17784 | 8.59 | 17784 | 8.1 | 17784 | 8.09 | 17784 | 8.94 | 17784 | 2.46 | 17784 | 5.11 | 17784 | 4.54
17786 | 5.81 | 17786 | 13.5 | 17786 | 8.6 | 17786 | 8.11 | 17786 | 8.09 | 17786 | 8.94 | 17786 | 2.46 | 17786 | 5.11 | 17786 | 4.54
17788 | 5.82 | 17788 | 13.49 | 17788 | 8.6 | 17788 | 8.11 | 17788 | 8.09 | 17788 | 8.94 | 17788 | 2.46 | 17788 | 5.11 | 17788 | 4.54
17790 | 5.81 | 17790 | 13.5 | 17790 | 8.61 | 17790 | 8.11 | 17790 | 8.09 | 17790 | 8.95 | 17790 | 2.46 | 17790 | 5.11 | 17790 | 4.54
17792 | 5.81 | 17792 | 13.49 | 17792 | 8.62 | 17792 | 8.11 | 17792 | 8.09 | 17792 | 8.95 | 17792 | 2.46 | 17792 | 5.11 | 17792 | 4.54
17794 | 5.81 | 17794 | 13.5 | 17794 | 8.61 | 17794 | 8.11 | 17794 | 8.09 | 17794 | 8.95 | 17794 | 2.46 | 17794 | 5.12 | 17794 | 4.55
17796 | 5.82 | 17796 | 13.51 | 17796 | 8.63 | 17796 | 8.12 | 17796 | 8.09 | 17796 | 8.95 | 17796 | 2.46 | 17796 | 5.12 | 17796 | 4.54
17798 | 5.81 | 17798 | 13.51 | 17798 | 8.61 | 17798 | 8.12 | 17798 | 8.09 | 17798 | 8.95 | 17798 | 2.46 | 17798 | 5.11 | 17798 | 4.54
17800 | 5.82 | 17800 | 13.5 | 17800 | 8.62 | 17800 | 8.12 | 17800 | 8.1 | 17800 | 8.95 | 17800 | 2.46 | 17800 | 5.11 | 17800 | 4.55
17802 | 5.82 | 17802 | 13.51 | 17802 | 8.62 | 17802 | 8.12 | 17802 | 8.1 | 17802 | 8.95 | 17802 | 2.46 | 17802 | 5.12 | 17802 | 4.54
17804 | 5.82 | 17804 | 13.51 | 17804 | 8.62 | 17804 | 8.12 | 17804 | 8.1 | 17804 | 8.95 | 17804 | 2.46 | 17804 | 5.12 | 17804 | 4.55
17806 | 5.82 | 17806 | 13.51 | 17806 | 8.62 | 17806 | 8.12 | 17806 | 8.1 | 17806 | 8.95 | 17806 | 2.46 | 17806 | 5.12 | 17806 | 4.55
17808 | 5.82 | 17808 | 13.51 | 17808 | 8.63 | 17808 | 8.13 | 17808 | 8.1 | 17808 | 8.95 | 17808 | 2.46 | 17808 | 5.12 | 17808 | 4.55
17810 | 5.82 | 17810 | 13.53 | 17810 | 8.62 | 17810 | 8.13 | 17810 | 8.1 | 17810 | 8.95 | 17810 | 2.46 | 17810 | 5.12 | 17810 | 4.55
17812 | 5.82 | 17812 | 13.53 | 17812 | 8.63 | 17812 | 8.13 | 17812 | 8.1 | 17812 | 8.96 | 17812 | 2.46 | 17812 | 5.12 | 17812 | 4.54
17814 | 5.82 | 17814 | 13.52 | 17814 | 8.64 | 17814 | 8.13 | 17814 | 8.1 | 17814 | 8.96 | 17814 | 2.46 | 17814 | 5.12 | 17814 | 4.55
17816 | 5.82 | 17816 | 13.53 | 17816 | 8.63 | 17816 | 8.13 | 17816 | 8.11 | 17816 | 8.96 | 17816 | 2.46 | 17816 | 5.12 | 17816 | 4.55
17818 | 5.82 | 17818 | 13.51 | 17818 | 8.61 | 17818 | 8.13 | 17818 | 8.11 | 17818 | 8.96 | 17818 | 2.46 | 17818 | 5.12 | 17818 | 4.55
17820 | 5.82 | 17820 | 13.52 | 17820 | 8.63 | 17820 | 8.14 | 17820 | 8.11 | 17820 | 8.96 | 17820 | 2.46 | 17820 | 5.12 | 17820 | 4.55
17822 | 5.82 | 17822 | 13.51 | 17822 | 8.62 | 17822 | 8.14 | 17822 | 8.1 | 17822 | 8.95 | 17822 | 2.46 | 17822 | 5.13 | 17822 | 4.55
17824 | 5.82 | 17824 | 13.53 | 17824 | 8.63 | 17824 | 8.14 | 17824 | 8.1 | 17824 | 8.96 | 17824 | 2.46 | 17824 | 5.13 | 17824 | 4.55
17826 | 5.82 | 17826 | 13.54 | 17826 | 8.63 | 17826 | 8.14 | 17826 | 8.09 | 17826 | 8.96 | 17826 | 2.46 | 17826 | 5.12 | 17826 | 4.55
17828 | 5.82 | 17828 | 13.54 | 17828 | 8.62 | 17828 | 8.14 | 17828 | 8.1 | 17828 | 8.96 | 17828 | 2.46 | 17828 | 5.13 | 17828 | 4.55
17830 | 5.82 | 17830 | 13.54 | 17830 | 8.64 | 17830 | 8.14 | 17830 | 8.11 | 17830 | 8.97 | 17830 | 2.46 | 17830 | 5.12 | 17830 | 4.55
17832 | 5.82 | 17832 | 13.54 | 17832 | 8.65 | 17832 | 8.15 | 17832 | 8.11 | 17832 | 8.96 | 17832 | 2.46 | 17832 | 5.12 | 17832 | 4.55
17834 | 5.82 | 17834 | 13.54 | 17834 | 8.65 | 17834 | 8.15 | 17834 | 8.11 | 17834 | 8.96 | 17834 | 2.46 | 17834 | 5.13 | 17834 | 4.55
17836 | 5.82 | 17836 | 13.55 | 17836 | 8.64 | 17836 | 8.15 | 17836 | 8.11 | 17836 | 8.97 | 17836 | 2.46 | 17836 | 5.13 | 17836 | 4.55
17838 | 5.83 | 17838 | 13.55 | 17838 | 8.65 | 17838 | 8.15 | 17838 | 8.12 | 17838 | 8.96 | 17838 | 2.46 | 17838 | 5.13 | 17838 | 4.56
17840 | 5.83 | 17840 | 13.54 | 17840 | 8.65 | 17840 | 8.15 | 17840 | 8.1 | 17840 | 8.97 | 17840 | 2.46 | 17840 | 5.13 | 17840 | 4.56
17842 | 5.83 | 17842 | 13.56 | 17842 | 8.64 | 17842 | 8.16 | 17842 | 8.11 | 17842 | 8.97 | 17842 | 2.46 | 17842 | 5.13 | 17842 | 4.55
17844 | 5.83 | 17844 | 13.56 | 17844 | 8.64 | 17844 | 8.16 | 17844 | 8.11 | 17844 | 8.97 | 17844 | 2.46 | 17844 | 5.13 | 17844 | 4.55
17846 | 5.83 | 17846 | 13.57 | 17846 | 8.63 | 17846 | 8.16 | 17846 | 8.12 | 17846 | 8.98 | 17846 | 2.46 | 17846 | 5.13 | 17846 | 4.56
17848 | 5.83 | 17848 | 13.57 | 17848 | 8.65 | 17848 | 8.16 | 17848 | 8.12 | 17848 | 8.97 | 17848 | 2.46 | 17848 | 5.13 | 17848 | 4.55
17850 | 5.82 | 17850 | 13.57 | 17850 | 8.65 | 17850 | 8.16 | 17850 | 8.12 | 17850 | 8.98 | 17850 | 2.46 | 17850 | 5.13 | 17850 | 4.56
17852 | 5.83 | 17852 | 13.57 | 17852 | 8.64 | 17852 | 8.16 | 17852 | 8.12 | 17852 | 8.97 | 17852 | 2.46 | 17852 | 5.13 | 17852 | 4.55
17854 | 5.83 | 17854 | 13.57 | 17854 | 8.65 | 17854 | 8.17 | 17854 | 8.12 | 17854 | 8.97 | 17854 | 2.46 | 17854 | 5.13 | 17854 | 4.56
17856 | 5.83 | 17856 | 13.57 | 17856 | 8.66 | 17856 | 8.17 | 17856 | 8.13 | 17856 | 8.98 | 17856 | 2.46 | 17856 | 5.14 | 17856 | 4.55
17858 | 5.83 | 17858 | 13.57 | 17858 | 8.66 | 17858 | 8.17 | 17858 | 8.12 | 17858 | 8.98 | 17858 | 2.46 | 17858 | 5.14 | 17858 | 4.56
17860 | 5.83 | 17860 | 13.58 | 17860 | 8.66 | 17860 | 8.17 | 17860 | 8.13 | 17860 | 8.98 | 17860 | 2.46 | 17860 | 5.14 | 17860 | 4.56
17862 | 5.83 | 17862 | 13.59 | 17862 | 8.65 | 17862 | 8.17 | 17862 | 8.13 | 17862 | 8.98 | 17862 | 2.46 | 17862 | 5.14 | 17862 | 4.56
17864 | 5.83 | 17864 | 13.59 | 17864 | 8.65 | 17864 | 8.17 | 17864 | 8.13 | 17864 | 8.98 | 17864 | 2.46 | 17864 | 5.14 | 17864 | 4.56
17866 | 5.83 | 17866 | 13.58 | 17866 | 8.65 | 17866 | 8.18 | 17866 | 8.13 | 17866 | 8.98 | 17866 | 2.46 | 17866 | 5.14 | 17866 | 4.56
17868 | 5.83 | 17868 | 13.6 | 17868 | 8.65 | 17868 | 8.18 | 17868 | 8.13 | 17868 | 8.98 | 17868 | 2.46 | 17868 | 5.14 | 17868 | 4.56
17870 | 5.83 | 17870 | 13.6 | 17870 | 8.66 | 17870 | 8.18 | 17870 | 8.13 | 17870 | 8.98 | 17870 | 2.46 | 17870 | 5.14 | 17870 | 4.56
17872 | 5.83 | 17872 | 13.6 | 17872 | 8.67 | 17872 | 8.18 | 17872 | 8.13 | 17872 | 8.98 | 17872 | 2.46 | 17872 | 5.15 | 17872 | 4.56
17874 | 5.83 | 17874 | 13.6 | 17874 | 8.65 | 17874 | 8.18 | 17874 | 8.13 | 17874 | 8.98 | 17874 | 2.46 | 17874 | 5.14 | 17874 | 4.56
17876 | 5.83 | 17876 | 13.61 | 17876 | 8.66 | 17876 | 8.19 | 17876 | 8.13 | 17876 | 8.98 | 17876 | 2.46 | 17876 | 5.14 | 17876 | 4.56
17878 | 5.83 | 17878 | 13.58 | 17878 | 8.66 | 17878 | 8.19 | 17878 | 8.14 | 17878 | 8.99 | 17878 | 2.46 | 17878 | 5.14 | 17878 | 4.56
17880 | 5.83 | 17880 | 13.6 | 17880 | 8.66 | 17880 | 8.19 | 17880 | 8.13 | 17880 | 8.99 | 17880 | 2.46 | 17880 | 5.14 | 17880 | 4.56
17882 | 5.84 | 17882 | 13.61 | 17882 | 8.66 | 17882 | 8.19 | 17882 | 8.14 | 17882 | 8.99 | 17882 | 2.46 | 17882 | 5.15 | 17882 | 4.56
17884 | 5.84 | 17884 | 13.61 | 17884 | 8.66 | 17884 | 8.19 | 17884 | 8.14 | 17884 | 8.99 | 17884 | 2.46 | 17884 | 5.14 | 17884 | 4.56
17886 | 5.84 | 17886 | 13.61 | 17886 | 8.67 | 17886 | 8.19 | 17886 | 8.14 | 17886 | 9 | 17886 | 2.46 | 17886 | 5.14 | 17886 | 4.56
17888 | 5.84 | 17888 | 13.62 | 17888 | 8.67 | 17888 | 8.2 | 17888 | 8.14 | 17888 | 8.99 | 17888 | 2.46 | 17888 | 5.15 | 17888 | 4.56
17890 | 5.84 | 17890 | 13.62 | 17890 | 8.67 | 17890 | 8.2 | 17890 | 8.15 | 17890 | 8.99 | 17890 | 2.46 | 17890 | 5.15 | 17890 | 4.57
17892 | 5.84 | 17892 | 13.62 | 17892 | 8.67 | 17892 | 8.2 | 17892 | 8.14 | 17892 | 8.99 | 17892 | 2.46 | 17892 | 5.15 | 17892 | 4.57
17894 | 5.84 | 17894 | 13.63 | 17894 | 8.68 | 17894 | 8.2 | 17894 | 8.15 | 17894 | 9 | 17894 | 2.46 | 17894 | 5.14 | 17894 | 4.56
17896 | 5.84 | 17896 | 13.62 | 17896 | 8.65 | 17896 | 8.2 | 17896 | 8.14 | 17896 | 9 | 17896 | 2.46 | 17896 | 5.15 | 17896 | 4.57
17898 | 5.84 | 17898 | 13.62 | 17898 | 8.66 | 17898 | 8.2 | 17898 | 8.15 | 17898 | 8.99 | 17898 | 2.46 | 17898 | 5.15 | 17898 | 4.57
17900 | 5.84 | 17900 | 13.62 | 17900 | 8.66 | 17900 | 8.21 | 17900 | 8.14 | 17900 | 9 | 17900 | 2.46 | 17900 | 5.15 | 17900 | 4.56
17902 | 5.84 | 17902 | 13.64 | 17902 | 8.67 | 17902 | 8.21 | 17902 | 8.14 | 17902 | 9 | 17902 | 2.46 | 17902 | 5.15 | 17902 | 4.57
17904 | 5.84 | 17904 | 13.63 | 17904 | 8.68 | 17904 | 8.21 | 17904 | 8.14 | 17904 | 9 | 17904 | 2.46 | 17904 | 5.15 | 17904 | 4.57
17906 | 5.84 | 17906 | 13.64 | 17906 | 8.67 | 17906 | 8.21 | 17906 | 8.15 | 17906 | 9 | 17906 | 2.47 | 17906 | 5.16 | 17906 | 4.57
17908 | 5.84 | 17908 | 13.64 | 17908 | 8.67 | 17908 | 8.21 | 17908 | 8.15 | 17908 | 9 | 17908 | 2.46 | 17908 | 5.15 | 17908 | 4.56
17910 | 5.84 | 17910 | 13.63 | 17910 | 8.68 | 17910 | 8.22 | 17910 | 8.14 | 17910 | 9.01 | 17910 | 2.46 | 17910 | 5.15 | 17910 | 4.57
17912 | 5.84 | 17912 | 13.64 | 17912 | 8.65 | 17912 | 8.22 | 17912 | 8.15 | 17912 | 9.01 | 17912 | 2.46 | 17912 | 5.15 | 17912 | 4.57
17914 | 5.84 | 17914 | 13.64 | 17914 | 8.67 | 17914 | 8.22 | 17914 | 8.14 | 17914 | 9 | 17914 | 2.46 | 17914 | 5.15 | 17914 | 4.57
17916 | 5.84 | 17916 | 13.64 | 17916 | 8.68 | 17916 | 8.22 | 17916 | 8.15 | 17916 | 9 | 17916 | 2.46 | 17916 | 5.16 | 17916 | 4.57
17918 | 5.84 | 17918 | 13.65 | 17918 | 8.67 | 17918 | 8.22 | 17918 | 8.15 | 17918 | 9.01 | 17918 | 2.46 | 17918 | 5.16 | 17918 | 4.57
17920 | 5.85 | 17920 | 13.65 | 17920 | 8.68 | 17920 | 8.22 | 17920 | 8.15 | 17920 | 9 | 17920 | 2.46 | 17920 | 5.15 | 17920 | 4.57
17922 | 5.85 | 17922 | 13.66 | 17922 | 8.68 | 17922 | 8.23 | 17922 | 8.15 | 17922 | 9.01 | 17922 | 2.47 | 17922 | 5.16 | 17922 | 4.57
17924 | 5.85 | 17924 | 13.64 | 17924 | 8.6 | 17924 | 8.23 | 17924 | 8.15 | 17924 | 9.01 | 17924 | 2.47 | 17924 | 5.17 | 17924 | 4.58
17926 | 5.84 | 17926 | 13.66 | 17926 | 8.68 | 17926 | 8.23 | 17926 | 8.15 | 17926 | 9.01 | 17926 | 2.47 | 17926 | 5.16 | 17926 | 4.57
17928 | 5.85 | 17928 | 13.66 | 17928 | 8.68 | 17928 | 8.23 | 17928 | 8.15 | 17928 | 9.01 | 17928 | 2.46 | 17928 | 5.16 | 17928 | 4.58
17930 | 5.85 | 17930 | 13.65 | 17930 | 8.67 | 17930 | 8.23 | 17930 | 8.16 | 17930 | 9.01 | 17930 | 2.46 | 17930 | 5.16 | 17930 | 4.58
17932 | 5.85 | 17932 | 13.65 | 17932 | 8.69 | 17932 | 8.24 | 17932 | 8.16 | 17932 | 9.01 | 17932 | 2.47 | 17932 | 5.16 | 17932 | 4.58
17934 | 5.85 | 17934 | 13.67 | 17934 | 8.69 | 17934 | 8.24 | 17934 | 8.16 | 17934 | 9.02 | 17934 | 2.47 | 17934 | 5.16 | 17934 | 4.57
17936 | 5.85 | 17936 | 13.66 | 17936 | 8.69 | 17936 | 8.24 | 17936 | 8.16 | 17936 | 9.01 | 17936 | 2.46 | 17936 | 5.16 | 17936 | 4.58
17938 | 5.85 | 17938 | 13.65 | 17938 | 8.68 | 17938 | 8.24 | 17938 | 8.16 | 17938 | 9.02 | 17938 | 2.46 | 17938 | 5.16 | 17938 | 4.58
17940 | 5.85 | 17940 | 13.65 | 17940 | 8.69 | 17940 | 8.24 | 17940 | 8.16 | 17940 | 9.02 | 17940 | 2.46 | 17940 | 5.16 | 17940 | 4.57
17942 | 5.85 | 17942 | 13.66 | 17942 | 8.7 | 17942 | 8.24 | 17942 | 8.16 | 17942 | 9.01 | 17942 | 2.47 | 17942 | 5.16 | 17942 | 4.58
17944 | 5.85 | 17944 | 13.68 | 17944 | 8.69 | 17944 | 8.25 | 17944 | 8.16 | 17944 | 9.02 | 17944 | 2.47 | 17944 | 5.17 | 17944 | 4.58
17946 | 5.85 | 17946 | 13.68 | 17946 | 8.69 | 17946 | 8.25 | 17946 | 8.16 | 17946 | 9.02 | 17946 | 2.47 | 17946 | 5.17 | 17946 | 4.58
17948 | 5.85 | 17948 | 13.68 | 17948 | 8.7 | 17948 | 8.25 | 17948 | 8.17 | 17948 | 9.02 | 17948 | 2.47 | 17948 | 5.17 | 17948 | 4.58
17950 | 5.86 | 17950 | 13.68 | 17950 | 8.69 | 17950 | 8.25 | 17950 | 8.17 | 17950 | 9.02 | 17950 | 2.47 | 17950 | 5.17 | 17950 | 4.58
17952 | 5.85 | 17952 | 13.69 | 17952 | 8.7 | 17952 | 8.25 | 17952 | 8.17 | 17952 | 9.03 | 17952 | 2.47 | 17952 | 5.17 | 17952 | 4.58
17954 | 5.86 | 17954 | 13.68 | 17954 | 8.71 | 17954 | 8.25 | 17954 | 8.17 | 17954 | 9.02 | 17954 | 2.47 | 17954 | 5.17 | 17954 | 4.58
17956 | 5.85 | 17956 | 13.69 | 17956 | 8.7 | 17956 | 8.26 | 17956 | 8.17 | 17956 | 9.03 | 17956 | 2.47 | 17956 | 5.17 | 17956 | 4.58
17958 | 5.86 | 17958 | 13.69 | 17958 | 8.71 | 17958 | 8.26 | 17958 | 8.17 | 17958 | 9.02 | 17958 | 2.47 | 17958 | 5.17 | 17958 | 4.58
17960 | 5.85 | 17960 | 13.7 | 17960 | 8.71 | 17960 | 8.26 | 17960 | 8.17 | 17960 | 9.02 | 17960 | 2.47 | 17960 | 5.17 | 17960 | 4.58
17962 | 5.86 | 17962 | 13.69 | 17962 | 8.71 | 17962 | 8.26 | 17962 | 8.17 | 17962 | 9.03 | 17962 | 2.46 | 17962 | 5.17 | 17962 | 4.59
17964 | 5.86 | 17964 | 13.71 | 17964 | 8.7 | 17964 | 8.26 | 17964 | 8.17 | 17964 | 9.03 | 17964 | 2.47 | 17964 | 5.17 | 17964 | 4.59
17966 | 5.86 | 17966 | 13.71 | 17966 | 8.71 | 17966 | 8.27 | 17966 | 8.17 | 17966 | 9.03 | 17966 | 2.46 | 17966 | 5.17 | 17966 | 4.59
17968 | 5.85 | 17968 | 13.7 | 17968 | 8.69 | 17968 | 8.27 | 17968 | 8.18 | 17968 | 9.03 | 17968 | 2.47 | 17968 | 5.17 | 17968 | 4.57
17970 | 5.86 | 17970 | 13.71 | 17970 | 8.7 | 17970 | 8.27 | 17970 | 8.18 | 17970 | 9.03 | 17970 | 2.46 | 17970 | 5.18 | 17970 | 4.58
17972 | 5.86 | 17972 | 13.7 | 17972 | 8.71 | 17972 | 8.27 | 17972 | 8.18 | 17972 | 9.03 | 17972 | 2.47 | 17972 | 5.18 | 17972 | 4.58
17974 | 5.86 | 17974 | 13.72 | 17974 | 8.71 | 17974 | 8.27 | 17974 | 8.18 | 17974 | 9.04 | 17974 | 2.47 | 17974 | 5.17 | 17974 | 4.58
17976 | 5.86 | 17976 | 13.71 | 17976 | 8.72 | 17976 | 8.27 | 17976 | 8.18 | 17976 | 9.03 | 17976 | 2.47 | 17976 | 5.17 | 17976 | 4.57
17978 | 5.86 | 17978 | 13.71 | 17978 | 8.71 | 17978 | 8.28 | 17978 | 8.18 | 17978 | 9.04 | 17978 | 2.47 | 17978 | 5.17 | 17978 | 4.57
17980 | 5.86 | 17980 | 13.72 | 17980 | 8.71 | 17980 | 8.28 | 17980 | 8.18 | 17980 | 9.03 | 17980 | 2.47 | 17980 | 5.18 | 17980 | 4.58
17982 | 5.86 | 17982 | 13.73 | 17982 | 8.71 | 17982 | 8.28 | 17982 | 8.18 | 17982 | 9.04 | 17982 | 2.47 | 17982 | 5.17 | 17982 | 4.58
17984 | 5.86 | 17984 | 13.72 | 17984 | 8.71 | 17984 | 8.28 | 17984 | 8.18 | 17984 | 9.03 | 17984 | 2.47 | 17984 | 5.18 | 17984 | 4.58
17986 | 5.86 | 17986 | 13.73 | 17986 | 8.71 | 17986 | 8.28 | 17986 | 8.18 | 17986 | 9.04 | 17986 | 2.47 | 17986 | 5.18 | 17986 | 4.59
17988 | 5.86 | 17988 | 13.72 | 17988 | 8.72 | 17988 | 8.29 | 17988 | 8.18 | 17988 | 9.04 | 17988 | 2.47 | 17988 | 5.18 | 17988 | 4.59
17990 | 5.86 | 17990 | 13.72 | 17990 | 8.71 | 17990 | 8.29 | 17990 | 8.19 | 17990 | 9.04 | 17990 | 2.47 | 17990 | 5.18 | 17990 | 4.58
17992 | 5.86 | 17992 | 13.74 | 17992 | 8.72 | 17992 | 8.29 | 17992 | 8.19 | 17992 | 9.04 | 17992 | 2.47 | 17992 | 5.18 | 17992 | 4.59
17994 | 5.87 | 17994 | 13.73 | 17994 | 8.71 | 17994 | 8.29 | 17994 | 8.19 | 17994 | 9.04 | 17994 | 2.47 | 17994 | 5.18 | 17994 | 4.59
17996 | 5.86 | 17996 | 13.74 | 17996 | 8.73 | 17996 | 8.29 | 17996 | 8.19 | 17996 | 9.04 | 17996 | 2.47 | 17996 | 5.18 | 17996 | 4.59
17998 | 5.86 | 17998 | 13.75 | 17998 | 8.72 | 17998 | 8.29 | 17998 | 8.19 | 17998 | 9.05 | 17998 | 2.47 | 17998 | 5.18 | 17998 | 4.59
18000 | 5.87 | 18000 | 13.74 | 18000 | 8.72 | 18000 | 8.3 | 18000 | 8.19 | 18000 | 9.05 | 18000 | 2.47 | 18000 | 5.18 | 18000 | 4.59
18002 | 5.87 | 18002 | 13.74 | 18002 | 8.72 | 18002 | 8.3 | 18002 | 8.19 | 18002 | 9.05 | 18002 | 2.47 | 18002 | 5.18 | 18002 | 4.59
18004 | 5.87 | 18004 | 13.76 | 18004 | 8.73 | 18004 | 8.3 | 18004 | 8.19 | 18004 | 9.05 | 18004 | 2.47 | 18004 | 5.18 | 18004 | 4.59
18006 | 5.87 | 18006 | 13.76 | 18006 | 8.73 | 18006 | 8.3 | 18006 | 8.2 | 18006 | 9.05 | 18006 | 2.47 | 18006 | 5.18 | 18006 | 4.59
18008 | 5.87 | 18008 | 13.75 | 18008 | 8.71 | 18008 | 8.3 | 18008 | 8.2 | 18008 | 9.06 | 18008 | 2.46 | 18008 | 5.19 | 18008 | 4.6
18010 | 5.87 | 18010 | 13.76 | 18010 | 8.73 | 18010 | 8.31 | 18010 | 8.19 | 18010 | 9.05 | 18010 | 2.47 | 18010 | 5.18 | 18010 | 4.59
18012 | 5.87 | 18012 | 13.77 | 18012 | 8.74 | 18012 | 8.31 | 18012 | 8.2 | 18012 | 9.05 | 18012 | 2.47 | 18012 | 5.18 | 18012 | 4.59
18014 | 5.87 | 18014 | 13.76 | 18014 | 8.73 | 18014 | 8.31 | 18014 | 8.2 | 18014 | 9.05 | 18014 | 2.47 | 18014 | 5.18 | 18014 | 4.59
18016 | 5.87 | 18016 | 13.76 | 18016 | 8.73 | 18016 | 8.31 | 18016 | 8.2 | 18016 | 9.06 | 18016 | 2.47 | 18016 | 5.19 | 18016 | 4.6
18018 | 5.87 | 18018 | 13.76 | 18018 | 8.73 | 18018 | 8.31 | 18018 | 8.2 | 18018 | 9.05 | 18018 | 2.47 | 18018 | 5.19 | 18018 | 4.59
18020 | 5.87 | 18020 | 13.77 | 18020 | 8.72 | 18020 | 8.31 | 18020 | 8.2 | 18020 | 9.06 | 18020 | 2.47 | 18020 | 5.19 | 18020 | 4.6
18022 | 5.87 | 18022 | 13.76 | 18022 | 8.74 | 18022 | 8.32 | 18022 | 8.2 | 18022 | 9.05 | 18022 | 2.47 | 18022 | 5.19 | 18022 | 4.6
18024 | 5.87 | 18024 | 13.78 | 18024 | 8.74 | 18024 | 8.32 | 18024 | 8.2 | 18024 | 9.05 | 18024 | 2.47 | 18024 | 5.19 | 18024 | 4.6
18026 | 5.87 | 18026 | 13.78 | 18026 | 8.75 | 18026 | 8.32 | 18026 | 8.2 | 18026 | 9.06 | 18026 | 2.47 | 18026 | 5.19 | 18026 | 4.6
18028 | 5.87 | 18028 | 13.79 | 18028 | 8.75 | 18028 | 8.32 | 18028 | 8.2 | 18028 | 9.06 | 18028 | 2.47 | 18028 | 5.19 | 18028 | 4.6
18030 | 5.87 | 18030 | 13.78 | 18030 | 8.74 | 18030 | 8.32 | 18030 | 8.2 | 18030 | 9.06 | 18030 | 2.47 | 18030 | 5.19 | 18030 | 4.6
18032 | 5.87 | 18032 | 13.78 | 18032 | 8.75 | 18032 | 8.32 | 18032 | 8.2 | 18032 | 9.06 | 18032 | 2.47 | 18032 | 5.19 | 18032 | 4.6
18034 | 5.87 | 18034 | 13.79 | 18034 | 8.75 | 18034 | 8.33 | 18034 | 8.21 | 18034 | 9.07 | 18034 | 2.47 | 18034 | 5.19 | 18034 | 4.6
18036 | 5.88 | 18036 | 13.79 | 18036 | 8.75 | 18036 | 8.33 | 18036 | 8.21 | 18036 | 9.06 | 18036 | 2.47 | 18036 | 5.2 | 18036 | 4.6
18038 | 5.88 | 18038 | 13.79 | 18038 | 8.75 | 18038 | 8.33 | 18038 | 8.2 | 18038 | 9.06 | 18038 | 2.47 | 18038 | 5.2 | 18038 | 4.6
18040 | 5.88 | 18040 | 13.8 | 18040 | 8.76 | 18040 | 8.33 | 18040 | 8.21 | 18040 | 9.07 | 18040 | 2.47 | 18040 | 5.2 | 18040 | 4.6
18042 | 5.88 | 18042 | 13.8 | 18042 | 8.75 | 18042 | 8.33 | 18042 | 8.21 | 18042 | 9.06 | 18042 | 2.47 | 18042 | 5.2 | 18042 | 4.61
18044 | 5.88 | 18044 | 13.81 | 18044 | 8.76 | 18044 | 8.34 | 18044 | 8.21 | 18044 | 9.07 | 18044 | 2.47 | 18044 | 5.2 | 18044 | 4.6
18046 | 5.88 | 18046 | 13.8 | 18046 | 8.76 | 18046 | 8.34 | 18046 | 8.21 | 18046 | 9.07 | 18046 | 2.47 | 18046 | 5.2 | 18046 | 4.6
18048 | 5.88 | 18048 | 13.8 | 18048 | 8.76 | 18048 | 8.34 | 18048 | 8.21 | 18048 | 9.07 | 18048 | 2.47 | 18048 | 5.2 | 18048 | 4.6
18050 | 5.88 | 18050 | 13.81 | 18050 | 8.76 | 18050 | 8.34 | 18050 | 8.21 | 18050 | 9.07 | 18050 | 2.47 | 18050 | 5.21 | 18050 | 4.61
18052 | 5.88 | 18052 | 13.81 | 18052 | 8.76 | 18052 | 8.34 | 18052 | 8.21 | 18052 | 9.07 | 18052 | 2.47 | 18052 | 5.2 | 18052 | 4.6
18054 | 5.88 | 18054 | 13.82 | 18054 | 8.78 | 18054 | 8.34 | 18054 | 8.21 | 18054 | 9.07 | 18054 | 2.47 | 18054 | 5.2 | 18054 | 4.6
18056 | 5.88 | 18056 | 13.82 | 18056 | 8.76 | 18056 | 8.35 | 18056 | 8.21 | 18056 | 9.07 | 18056 | 2.47 | 18056 | 5.21 | 18056 | 4.61
18058 | 5.88 | 18058 | 13.82 | 18058 | 8.77 | 18058 | 8.35 | 18058 | 8.22 | 18058 | 9.08 | 18058 | 2.47 | 18058 | 5.2 | 18058 | 4.61
18060 | 5.88 | 18060 | 13.83 | 18060 | 8.76 | 18060 | 8.35 | 18060 | 8.22 | 18060 | 9.08 | 18060 | 2.47 | 18060 | 5.2 | 18060 | 4.61
18062 | 5.88 | 18062 | 13.82 | 18062 | 8.77 | 18062 | 8.35 | 18062 | 8.21 | 18062 | 9.08 | 18062 | 2.47 | 18062 | 5.2 | 18062 | 4.61
18064 | 5.88 | 18064 | 13.82 | 18064 | 8.77 | 18064 | 8.35 | 18064 | 8.22 | 18064 | 9.08 | 18064 | 2.47 | 18064 | 5.2 | 18064 | 4.61
18066 | 5.88 | 18066 | 13.81 | 18066 | 8.78 | 18066 | 8.36 | 18066 | 8.22 | 18066 | 9.08 | 18066 | 2.48 | 18066 | 5.21 | 18066 | 4.61
18068 | 5.88 | 18068 | 13.83 | 18068 | 8.78 | 18068 | 8.36 | 18068 | 8.22 | 18068 | 9.08 | 18068 | 2.47 | 18068 | 5.2 | 18068 | 4.61
18070 | 5.88 | 18070 | 13.82 | 18070 | 8.77 | 18070 | 8.36 | 18070 | 8.22 | 18070 | 9.08 | 18070 | 2.47 | 18070 | 5.21 | 18070 | 4.61
18072 | 5.89 | 18072 | 13.83 | 18072 | 8.76 | 18072 | 8.36 | 18072 | 8.22 | 18072 | 9.08 | 18072 | 2.47 | 18072 | 5.21 | 18072 | 4.61
18074 | 5.88 | 18074 | 13.83 | 18074 | 8.78 | 18074 | 8.36 | 18074 | 8.22 | 18074 | 9.08 | 18074 | 2.47 | 18074 | 5.21 | 18074 | 4.62
18076 | 5.88 | 18076 | 13.84 | 18076 | 8.77 | 18076 | 8.36 | 18076 | 8.22 | 18076 | 9.09 | 18076 | 2.47 | 18076 | 5.21 | 18076 | 4.61
18078 | 5.88 | 18078 | 13.85 | 18078 | 8.79 | 18078 | 8.37 | 18078 | 8.22 | 18078 | 9.08 | 18078 | 2.47 | 18078 | 5.21 | 18078 | 4.61
18080 | 5.88 | 18080 | 13.83 | 18080 | 8.78 | 18080 | 8.37 | 18080 | 8.23 | 18080 | 9.09 | 18080 | 2.47 | 18080 | 5.21 | 18080 | 4.61
18082 | 5.89 | 18082 | 13.84 | 18082 | 8.79 | 18082 | 8.37 | 18082 | 8.23 | 18082 | 9.09 | 18082 | 2.48 | 18082 | 5.21 | 18082 | 4.62
18084 | 5.89 | 18084 | 13.83 | 18084 | 8.79 | 18084 | 8.37 | 18084 | 8.23 | 18084 | 9.09 | 18084 | 2.47 | 18084 | 5.2 | 18084 | 4.61
18086 | 5.89 | 18086 | 13.83 | 18086 | 8.78 | 18086 | 8.37 | 18086 | 8.23 | 18086 | 9.08 | 18086 | 2.48 | 18086 | 5.21 | 18086 | 4.62
18088 | 5.89 | 18088 | 13.85 | 18088 | 8.78 | 18088 | 8.38 | 18088 | 8.23 | 18088 | 9.09 | 18088 | 2.47 | 18088 | 5.21 | 18088 | 4.61
18090 | 5.89 | 18090 | 13.84 | 18090 | 8.78 | 18090 | 8.38 | 18090 | 8.23 | 18090 | 9.09 | 18090 | 2.47 | 18090 | 5.21 | 18090 | 4.61
18092 | 5.89 | 18092 | 13.85 | 18092 | 8.79 | 18092 | 8.38 | 18092 | 8.23 | 18092 | 9.1 | 18092 | 2.47 | 18092 | 5.22 | 18092 | 4.62
18094 | 5.89 | 18094 | 13.86 | 18094 | 8.78 | 18094 | 8.38 | 18094 | 8.24 | 18094 | 9.09 | 18094 | 2.47 | 18094 | 5.21 | 18094 | 4.61
18096 | 5.89 | 18096 | 13.86 | 18096 | 8.79 | 18096 | 8.38 | 18096 | 8.23 | 18096 | 9.09 | 18096 | 2.47 | 18096 | 5.21 | 18096 | 4.61
18098 | 5.89 | 18098 | 13.85 | 18098 | 8.79 | 18098 | 8.38 | 18098 | 8.23 | 18098 | 9.09 | 18098 | 2.47 | 18098 | 5.22 | 18098 | 4.62
18100 | 5.89 | 18100 | 13.86 | 18100 | 8.8 | 18100 | 8.39 | 18100 | 8.24 | 18100 | 9.1 | 18100 | 2.48 | 18100 | 5.22 | 18100 | 4.61
18102 | 5.89 | 18102 | 13.86 | 18102 | 8.79 | 18102 | 8.39 | 18102 | 8.24 | 18102 | 9.1 | 18102 | 2.48 | 18102 | 5.22 | 18102 | 4.62
18104 | 5.89 | 18104 | 13.85 | 18104 | 8.79 | 18104 | 8.39 | 18104 | 8.23 | 18104 | 9.1 | 18104 | 2.47 | 18104 | 5.22 | 18104 | 4.62
18106 | 5.89 | 18106 | 13.87 | 18106 | 8.8 | 18106 | 8.39 | 18106 | 8.24 | 18106 | 9.1 | 18106 | 2.48 | 18106 | 5.23 | 18106 | 4.62
18108 | 5.9 | 18108 | 13.87 | 18108 | 8.79 | 18108 | 8.39 | 18108 | 8.24 | 18108 | 9.09 | 18108 | 2.48 | 18108 | 5.22 | 18108 | 4.62
18110 | 5.89 | 18110 | 13.87 | 18110 | 8.79 | 18110 | 8.4 | 18110 | 8.24 | 18110 | 9.1 | 18110 | 2.47 | 18110 | 5.23 | 18110 | 4.62
18112 | 5.89 | 18112 | 13.87 | 18112 | 8.8 | 18112 | 8.4 | 18112 | 8.24 | 18112 | 9.09 | 18112 | 2.48 | 18112 | 5.22 | 18112 | 4.62
18114 | 5.9 | 18114 | 13.87 | 18114 | 8.8 | 18114 | 8.4 | 18114 | 8.24 | 18114 | 9.1 | 18114 | 2.47 | 18114 | 5.22 | 18114 | 4.62
18116 | 5.89 | 18116 | 13.88 | 18116 | 8.8 | 18116 | 8.4 | 18116 | 8.24 | 18116 | 9.11 | 18116 | 2.47 | 18116 | 5.23 | 18116 | 4.62
18118 | 5.9 | 18118 | 13.88 | 18118 | 8.81 | 18118 | 8.4 | 18118 | 8.24 | 18118 | 9.11 | 18118 | 2.47 | 18118 | 5.23 | 18118 | 4.62
18120 | 5.9 | 18120 | 13.89 | 18120 | 8.8 | 18120 | 8.41 | 18120 | 8.24 | 18120 | 9.1 | 18120 | 2.48 | 18120 | 5.23 | 18120 | 4.62
18122 | 5.9 | 18122 | 13.88 | 18122 | 8.81 | 18122 | 8.41 | 18122 | 8.24 | 18122 | 9.11 | 18122 | 2.47 | 18122 | 5.23 | 18122 | 4.62
18124 | 5.9 | 18124 | 13.88 | 18124 | 8.8 | 18124 | 8.41 | 18124 | 8.24 | 18124 | 9.11 | 18124 | 2.47 | 18124 | 5.23 | 18124 | 4.62
18126 | 5.9 | 18126 | 13.89 | 18126 | 8.8 | 18126 | 8.41 | 18126 | 8.25 | 18126 | 9.11 | 18126 | 2.47 | 18126 | 5.23 | 18126 | 4.62
18128 | 5.9 | 18128 | 13.89 | 18128 | 8.81 | 18128 | 8.41 | 18128 | 8.25 | 18128 | 9.11 | 18128 | 2.48 | 18128 | 5.24 | 18128 | 4.62
18130 | 5.9 | 18130 | 13.89 | 18130 | 8.82 | 18130 | 8.41 | 18130 | 8.24 | 18130 | 9.11 | 18130 | 2.47 | 18130 | 5.23 | 18130 | 4.63
18132 | 5.9 | 18132 | 13.9 | 18132 | 8.81 | 18132 | 8.42 | 18132 | 8.25 | 18132 | 9.11 | 18132 | 2.48 | 18132 | 5.24 | 18132 | 4.63
18134 | 5.9 | 18134 | 13.91 | 18134 | 8.81 | 18134 | 8.42 | 18134 | 8.25 | 18134 | 9.11 | 18134 | 2.48 | 18134 | 5.24 | 18134 | 4.63
18136 | 5.9 | 18136 | 13.91 | 18136 | 8.81 | 18136 | 8.42 | 18136 | 8.25 | 18136 | 9.11 | 18136 | 2.48 | 18136 | 5.24 | 18136 | 4.63
18138 | 5.9 | 18138 | 13.9 | 18138 | 8.81 | 18138 | 8.42 | 18138 | 8.25 | 18138 | 9.11 | 18138 | 2.48 | 18138 | 5.24 | 18138 | 4.63
18140 | 5.9 | 18140 | 13.9 | 18140 | 8.81 | 18140 | 8.42 | 18140 | 8.25 | 18140 | 9.11 | 18140 | 2.48 | 18140 | 5.24 | 18140 | 4.63
18142 | 5.9 | 18142 | 13.89 | 18142 | 8.81 | 18142 | 8.43 | 18142 | 8.25 | 18142 | 9.12 | 18142 | 2.48 | 18142 | 5.24 | 18142 | 4.63
18144 | 5.9 | 18144 | 13.91 | 18144 | 8.81 | 18144 | 8.43 | 18144 | 8.25 | 18144 | 9.11 | 18144 | 2.48 | 18144 | 5.24 | 18144 | 4.63
18146 | 5.9 | 18146 | 13.91 | 18146 | 8.79 | 18146 | 8.43 | 18146 | 8.25 | 18146 | 9.11 | 18146 | 2.48 | 18146 | 5.25 | 18146 | 4.64
18148 | 5.9 | 18148 | 13.92 | 18148 | 8.81 | 18148 | 8.43 | 18148 | 8.26 | 18148 | 9.12 | 18148 | 2.48 | 18148 | 5.24 | 18148 | 4.63
18150 | 5.9 | 18150 | 13.93 | 18150 | 8.8 | 18150 | 8.43 | 18150 | 8.25 | 18150 | 9.12 | 18150 | 2.47 | 18150 | 5.24 | 18150 | 4.63
18152 | 5.9 | 18152 | 13.91 | 18152 | 8.81 | 18152 | 8.43 | 18152 | 8.26 | 18152 | 9.12 | 18152 | 2.48 | 18152 | 5.24 | 18152 | 4.63
18154 | 5.91 | 18154 | 13.92 | 18154 | 8.81 | 18154 | 8.44 | 18154 | 8.26 | 18154 | 9.12 | 18154 | 2.48 | 18154 | 5.24 | 18154 | 4.63
18156 | 5.91 | 18156 | 13.93 | 18156 | 8.82 | 18156 | 8.44 | 18156 | 8.26 | 18156 | 9.12 | 18156 | 2.48 | 18156 | 5.24 | 18156 | 4.63
18158 | 5.91 | 18158 | 13.92 | 18158 | 8.82 | 18158 | 8.44 | 18158 | 8.25 | 18158 | 9.13 | 18158 | 2.48 | 18158 | 5.24 | 18158 | 4.63
18160 | 5.91 | 18160 | 13.92 | 18160 | 8.82 | 18160 | 8.44 | 18160 | 8.25 | 18160 | 9.12 | 18160 | 2.48 | 18160 | 5.25 | 18160 | 4.63
18162 | 5.91 | 18162 | 13.93 | 18162 | 8.81 | 18162 | 8.44 | 18162 | 8.26 | 18162 | 9.12 | 18162 | 2.48 | 18162 | 5.25 | 18162 | 4.63
18164 | 5.91 | 18164 | 13.94 | 18164 | 8.82 | 18164 | 8.45 | 18164 | 8.25 | 18164 | 9.12 | 18164 | 2.49 | 18164 | 5.25 | 18164 | 4.64
18166 | 5.91 | 18166 | 13.93 | 18166 | 8.83 | 18166 | 8.45 | 18166 | 8.26 | 18166 | 9.12 | 18166 | 2.49 | 18166 | 5.25 | 18166 | 4.63
18168 | 5.91 | 18168 | 13.94 | 18168 | 8.82 | 18168 | 8.45 | 18168 | 8.26 | 18168 | 9.13 | 18168 | 2.48 | 18168 | 5.25 | 18168 | 4.63
18170 | 5.91 | 18170 | 13.94 | 18170 | 8.84 | 18170 | 8.45 | 18170 | 8.26 | 18170 | 9.13 | 18170 | 2.48 | 18170 | 5.26 | 18170 | 4.64
18172 | 5.91 | 18172 | 13.93 | 18172 | 8.79 | 18172 | 8.45 | 18172 | 8.26 | 18172 | 9.12 | 18172 | 2.48 | 18172 | 5.25 | 18172 | 4.63
18174 | 5.91 | 18174 | 13.94 | 18174 | 8.8 | 18174 | 8.45 | 18174 | 8.26 | 18174 | 9.13 | 18174 | 2.48 | 18174 | 5.26 | 18174 | 4.64
18176 | 5.91 | 18176 | 13.93 | 18176 | 8.81 | 18176 | 8.46 | 18176 | 8.27 | 18176 | 9.12 | 18176 | 2.48 | 18176 | 5.25 | 18176 | 4.64
18178 | 5.91 | 18178 | 13.95 | 18178 | 8.77 | 18178 | 8.46 | 18178 | 8.27 | 18178 | 9.12 | 18178 | 2.48 | 18178 | 5.25 | 18178 | 4.64
18180 | 5.91 | 18180 | 13.94 | 18180 | 8.8 | 18180 | 8.46 | 18180 | 8.26 | 18180 | 9.13 | 18180 | 2.48 | 18180 | 5.25 | 18180 | 4.64
18182 | 5.91 | 18182 | 13.96 | 18182 | 8.81 | 18182 | 8.46 | 18182 | 8.27 | 18182 | 9.13 | 18182 | 2.48 | 18182 | 5.25 | 18182 | 4.64
18184 | 5.91 | 18184 | 13.96 | 18184 | 8.83 | 18184 | 8.46 | 18184 | 8.27 | 18184 | 9.13 | 18184 | 2.48 | 18184 | 5.26 | 18184 | 4.64
18186 | 5.91 | 18186 | 13.97 | 18186 | 8.83 | 18186 | 8.47 | 18186 | 8.27 | 18186 | 9.12 | 18186 | 2.48 | 18186 | 5.26 | 18186 | 4.65
18188 | 5.91 | 18188 | 13.96 | 18188 | 8.83 | 18188 | 8.47 | 18188 | 8.27 | 18188 | 9.13 | 18188 | 2.48 | 18188 | 5.26 | 18188 | 4.64
18190 | 5.91 | 18190 | 13.97 | 18190 | 8.81 | 18190 | 8.47 | 18190 | 8.27 | 18190 | 9.13 | 18190 | 2.48 | 18190 | 5.26 | 18190 | 4.65
18192 | 5.92 | 18192 | 13.97 | 18192 | 8.81 | 18192 | 8.47 | 18192 | 8.27 | 18192 | 9.14 | 18192 | 2.48 | 18192 | 5.26 | 18192 | 4.65
18194 | 5.91 | 18194 | 13.97 | 18194 | 8.83 | 18194 | 8.47 | 18194 | 8.27 | 18194 | 9.14 | 18194 | 2.48 | 18194 | 5.26 | 18194 | 4.65
18196 | 5.91 | 18196 | 13.97 | 18196 | 8.82 | 18196 | 8.48 | 18196 | 8.27 | 18196 | 9.14 | 18196 | 2.48 | 18196 | 5.26 | 18196 | 4.65
18198 | 5.92 | 18198 | 13.97 | 18198 | 8.83 | 18198 | 8.48 | 18198 | 8.27 | 18198 | 9.14 | 18198 | 2.49 | 18198 | 5.26 | 18198 | 4.65
18200 | 5.91 | 18200 | 13.98 | 18200 | 8.84 | 18200 | 8.48 | 18200 | 8.27 | 18200 | 9.14 | 18200 | 2.48 | 18200 | 5.27 | 18200 | 4.65
18202 | 5.92 | 18202 | 13.98 | 18202 | 8.82 | 18202 | 8.48 | 18202 | 8.27 | 18202 | 9.13 | 18202 | 2.48 | 18202 | 5.27 | 18202 | 4.65
18204 | 5.91 | 18204 | 13.96 | 18204 | 8.83 | 18204 | 8.48 | 18204 | 8.28 | 18204 | 9.14 | 18204 | 2.48 | 18204 | 5.27 | 18204 | 4.65
18206 | 5.92 | 18206 | 13.97 | 18206 | 8.84 | 18206 | 8.48 | 18206 | 8.27 | 18206 | 9.14 | 18206 | 2.48 | 18206 | 5.27 | 18206 | 4.65
18208 | 5.92 | 18208 | 13.98 | 18208 | 8.85 | 18208 | 8.49 | 18208 | 8.28 | 18208 | 9.15 | 18208 | 2.48 | 18208 | 5.27 | 18208 | 4.65
18210 | 5.92 | 18210 | 13.99 | 18210 | 8.82 | 18210 | 8.49 | 18210 | 8.28 | 18210 | 9.14 | 18210 | 2.48 | 18210 | 5.27 | 18210 | 4.65
18212 | 5.92 | 18212 | 13.99 | 18212 | 8.83 | 18212 | 8.49 | 18212 | 8.28 | 18212 | 9.14 | 18212 | 2.48 | 18212 | 5.27 | 18212 | 4.65
18214 | 5.92 | 18214 | 13.99 | 18214 | 8.85 | 18214 | 8.49 | 18214 | 8.28 | 18214 | 9.15 | 18214 | 2.48 | 18214 | 5.27 | 18214 | 4.65
18216 | 5.92 | 18216 | 13.99 | 18216 | 8.84 | 18216 | 8.49 | 18216 | 8.29 | 18216 | 9.15 | 18216 | 2.48 | 18216 | 5.27 | 18216 | 4.65
18218 | 5.92 | 18218 | 13.99 | 18218 | 8.84 | 18218 | 8.5 | 18218 | 8.28 | 18218 | 9.16 | 18218 | 2.48 | 18218 | 5.27 | 18218 | 4.65
18220 | 5.92 | 18220 | 14 | 18220 | 8.85 | 18220 | 8.5 | 18220 | 8.28 | 18220 | 9.15 | 18220 | 2.48 | 18220 | 5.27 | 18220 | 4.65
18222 | 5.92 | 18222 | 14 | 18222 | 8.83 | 18222 | 8.5 | 18222 | 8.28 | 18222 | 9.16 | 18222 | 2.49 | 18222 | 5.27 | 18222 | 4.65
18224 | 5.92 | 18224 | 14 | 18224 | 8.84 | 18224 | 8.5 | 18224 | 8.29 | 18224 | 9.15 | 18224 | 2.48 | 18224 | 5.27 | 18224 | 4.66
18226 | 5.92 | 18226 | 14 | 18226 | 8.85 | 18226 | 8.5 | 18226 | 8.29 | 18226 | 9.15 | 18226 | 2.48 | 18226 | 5.27 | 18226 | 4.65
18228 | 5.93 | 18228 | 14 | 18228 | 8.84 | 18228 | 8.51 | 18228 | 8.29 | 18228 | 9.14 | 18228 | 2.48 | 18228 | 5.28 | 18228 | 4.66
18230 | 5.92 | 18230 | 14 | 18230 | 8.86 | 18230 | 8.51 | 18230 | 8.29 | 18230 | 9.15 | 18230 | 2.48 | 18230 | 5.28 | 18230 | 4.66
18232 | 5.93 | 18232 | 14.02 | 18232 | 8.86 | 18232 | 8.51 | 18232 | 8.28 | 18232 | 9.16 | 18232 | 2.48 | 18232 | 5.28 | 18232 | 4.66
18234 | 5.93 | 18234 | 14.01 | 18234 | 8.87 | 18234 | 8.51 | 18234 | 8.29 | 18234 | 9.16 | 18234 | 2.48 | 18234 | 5.28 | 18234 | 4.66
18236 | 5.92 | 18236 | 14.02 | 18236 | 8.86 | 18236 | 8.51 | 18236 | 8.29 | 18236 | 9.16 | 18236 | 2.49 | 18236 | 5.28 | 18236 | 4.66
18238 | 5.93 | 18238 | 14.02 | 18238 | 8.85 | 18238 | 8.51 | 18238 | 8.29 | 18238 | 9.16 | 18238 | 2.48 | 18238 | 5.27 | 18238 | 4.66
18240 | 5.93 | 18240 | 14.02 | 18240 | 8.87 | 18240 | 8.52 | 18240 | 8.29 | 18240 | 9.16 | 18240 | 2.49 | 18240 | 5.28 | 18240 | 4.66
18242 | 5.92 | 18242 | 14.03 | 18242 | 8.86 | 18242 | 8.52 | 18242 | 8.29 | 18242 | 9.14 | 18242 | 2.48 | 18242 | 5.28 | 18242 | 4.66
18244 | 5.93 | 18244 | 14.01 | 18244 | 8.86 | 18244 | 8.52 | 18244 | 8.3 | 18244 | 9.16 | 18244 | 2.48 | 18244 | 5.28 | 18244 | 4.66
18246 | 5.93 | 18246 | 14.01 | 18246 | 8.87 | 18246 | 8.52 | 18246 | 8.3 | 18246 | 9.16 | 18246 | 2.48 | 18246 | 5.29 | 18246 | 4.66
18248 | 5.93 | 18248 | 14.02 | 18248 | 8.87 | 18248 | 8.52 | 18248 | 8.3 | 18248 | 9.16 | 18248 | 2.48 | 18248 | 5.29 | 18248 | 4.66
18250 | 5.93 | 18250 | 14.02 | 18250 | 8.87 | 18250 | 8.53 | 18250 | 8.3 | 18250 | 9.16 | 18250 | 2.49 | 18250 | 5.29 | 18250 | 4.66
18252 | 5.93 | 18252 | 13.97 | 18252 | 8.84 | 18252 | 8.53 | 18252 | 8.3 | 18252 | 9.17 | 18252 | 2.49 | 18252 | 5.29 | 18252 | 4.67
18254 | 5.93 | 18254 | 14.03 | 18254 | 8.86 | 18254 | 8.53 | 18254 | 8.3 | 18254 | 9.16 | 18254 | 2.49 | 18254 | 5.28 | 18254 | 4.66
18256 | 5.93 | 18256 | 14.03 | 18256 | 8.86 | 18256 | 8.53 | 18256 | 8.3 | 18256 | 9.17 | 18256 | 2.48 | 18256 | 5.28 | 18256 | 4.66
18258 | 5.93 | 18258 | 14.04 | 18258 | 8.88 | 18258 | 8.53 | 18258 | 8.3 | 18258 | 9.15 | 18258 | 2.48 | 18258 | 5.29 | 18258 | 4.67
18260 | 5.93 | 18260 | 14.03 | 18260 | 8.8 | 18260 | 8.53 | 18260 | 8.3 | 18260 | 9.16 | 18260 | 2.48 | 18260 | 5.29 | 18260 | 4.67
18262 | 5.93 | 18262 | 14.03 | 18262 | 8.85 | 18262 | 8.54 | 18262 | 8.3 | 18262 | 9.17 | 18262 | 2.49 | 18262 | 5.29 | 18262 | 4.67
18264 | 5.93 | 18264 | 14.02 | 18264 | 8.85 | 18264 | 8.54 | 18264 | 8.3 | 18264 | 9.17 | 18264 | 2.48 | 18264 | 5.29 | 18264 | 4.67
18266 | 5.93 | 18266 | 14.05 | 18266 | 8.88 | 18266 | 8.54 | 18266 | 8.3 | 18266 | 9.17 | 18266 | 2.49 | 18266 | 5.29 | 18266 | 4.67
18268 | 5.93 | 18268 | 14.04 | 18268 | 8.86 | 18268 | 8.54 | 18268 | 8.31 | 18268 | 9.17 | 18268 | 2.48 | 18268 | 5.29 | 18268 | 4.67
18270 | 5.93 | 18270 | 14.04 | 18270 | 8.88 | 18270 | 8.54 | 18270 | 8.3 | 18270 | 9.18 | 18270 | 2.49 | 18270 | 5.29 | 18270 | 4.67
18272 | 5.93 | 18272 | 14.05 | 18272 | 8.88 | 18272 | 8.55 | 18272 | 8.31 | 18272 | 9.18 | 18272 | 2.48 | 18272 | 5.29 | 18272 | 4.67
18274 | 5.94 | 18274 | 14.05 | 18274 | 8.87 | 18274 | 8.55 | 18274 | 8.3 | 18274 | 9.17 | 18274 | 2.48 | 18274 | 5.3 | 18274 | 4.68
18276 | 5.93 | 18276 | 14.05 | 18276 | 8.88 | 18276 | 8.55 | 18276 | 8.3 | 18276 | 9.18 | 18276 | 2.49 | 18276 | 5.29 | 18276 | 4.67
18278 | 5.94 | 18278 | 14.05 | 18278 | 8.89 | 18278 | 8.55 | 18278 | 8.3 | 18278 | 9.18 | 18278 | 2.48 | 18278 | 5.3 | 18278 | 4.67
18280 | 5.94 | 18280 | 14.06 | 18280 | 8.89 | 18280 | 8.55 | 18280 | 8.31 | 18280 | 9.18 | 18280 | 2.49 | 18280 | 5.3 | 18280 | 4.67
18282 | 5.94 | 18282 | 14.05 | 18282 | 8.89 | 18282 | 8.56 | 18282 | 8.3 | 18282 | 9.18 | 18282 | 2.49 | 18282 | 5.3 | 18282 | 4.67
18284 | 5.94 | 18284 | 14.07 | 18284 | 8.88 | 18284 | 8.56 | 18284 | 8.31 | 18284 | 9.17 | 18284 | 2.49 | 18284 | 5.3 | 18284 | 4.67
18286 | 5.94 | 18286 | 14.08 | 18286 | 8.89 | 18286 | 8.56 | 18286 | 8.3 | 18286 | 9.18 | 18286 | 2.49 | 18286 | 5.29 | 18286 | 4.67
18288 | 5.94 | 18288 | 14.07 | 18288 | 8.89 | 18288 | 8.56 | 18288 | 8.31 | 18288 | 9.19 | 18288 | 2.49 | 18288 | 5.3 | 18288 | 4.67
18290 | 5.94 | 18290 | 14.08 | 18290 | 8.89 | 18290 | 8.56 | 18290 | 8.31 | 18290 | 9.19 | 18290 | 2.49 | 18290 | 5.3 | 18290 | 4.68
18292 | 5.94 | 18292 | 14.07 | 18292 | 8.88 | 18292 | 8.57 | 18292 | 8.31 | 18292 | 9.19 | 18292 | 2.49 | 18292 | 5.3 | 18292 | 4.68
18294 | 5.94 | 18294 | 14.07 | 18294 | 8.89 | 18294 | 8.57 | 18294 | 8.31 | 18294 | 9.19 | 18294 | 2.49 | 18294 | 5.3 | 18294 | 4.67
18296 | 5.94 | 18296 | 14.08 | 18296 | 8.89 | 18296 | 8.57 | 18296 | 8.31 | 18296 | 9.19 | 18296 | 2.49 | 18296 | 5.3 | 18296 | 4.68
18298 | 5.94 | 18298 | 14.08 | 18298 | 8.9 | 18298 | 8.57 | 18298 | 8.31 | 18298 | 9.19 | 18298 | 2.49 | 18298 | 5.3 | 18298 | 4.68
18300 | 5.94 | 18300 | 14.08 | 18300 | 8.89 | 18300 | 8.57 | 18300 | 8.32 | 18300 | 9.19 | 18300 | 2.49 | 18300 | 5.31 | 18300 | 4.67
18302 | 5.94 | 18302 | 14.09 | 18302 | 8.9 | 18302 | 8.57 | 18302 | 8.32 | 18302 | 9.19 | 18302 | 2.49 | 18302 | 5.3 | 18302 | 4.67
18304 | 5.94 | 18304 | 14.08 | 18304 | 8.89 | 18304 | 8.58 | 18304 | 8.31 | 18304 | 9.19 | 18304 | 2.49 | 18304 | 5.31 | 18304 | 4.68
18306 | 5.94 | 18306 | 14.08 | 18306 | 8.9 | 18306 | 8.58 | 18306 | 8.32 | 18306 | 9.2 | 18306 | 2.49 | 18306 | 5.3 | 18306 | 4.68
18308 | 5.94 | 18308 | 14.09 | 18308 | 8.9 | 18308 | 8.58 | 18308 | 8.31 | 18308 | 9.2 | 18308 | 2.49 | 18308 | 5.3 | 18308 | 4.68
18310 | 5.95 | 18310 | 14.08 | 18310 | 8.9 | 18310 | 8.58 | 18310 | 8.32 | 18310 | 9.2 | 18310 | 2.49 | 18310 | 5.31 | 18310 | 4.68
18312 | 5.94 | 18312 | 14.09 | 18312 | 8.89 | 18312 | 8.58 | 18312 | 8.32 | 18312 | 9.2 | 18312 | 2.48 | 18312 | 5.31 | 18312 | 4.68
18314 | 5.95 | 18314 | 14.11 | 18314 | 8.9 | 18314 | 8.59 | 18314 | 8.32 | 18314 | 9.2 | 18314 | 2.49 | 18314 | 5.31 | 18314 | 4.68
18316 | 5.94 | 18316 | 14.09 | 18316 | 8.89 | 18316 | 8.59 | 18316 | 8.32 | 18316 | 9.2 | 18316 | 2.48 | 18316 | 5.31 | 18316 | 4.68
18318 | 5.95 | 18318 | 14.09 | 18318 | 8.86 | 18318 | 8.59 | 18318 | 8.32 | 18318 | 9.2 | 18318 | 2.49 | 18318 | 5.31 | 18318 | 4.68
18320 | 5.94 | 18320 | 14.1 | 18320 | 8.88 | 18320 | 8.59 | 18320 | 8.32 | 18320 | 9.2 | 18320 | 2.49 | 18320 | 5.31 | 18320 | 4.68
18322 | 5.95 | 18322 | 14.09 | 18322 | 8.89 | 18322 | 8.59 | 18322 | 8.32 | 18322 | 9.2 | 18322 | 2.49 | 18322 | 5.31 | 18322 | 4.68
18324 | 5.95 | 18324 | 14.12 | 18324 | 8.89 | 18324 | 8.6 | 18324 | 8.32 | 18324 | 9.2 | 18324 | 2.49 | 18324 | 5.32 | 18324 | 4.68
18326 | 5.95 | 18326 | 14.11 | 18326 | 8.9 | 18326 | 8.6 | 18326 | 8.32 | 18326 | 9.2 | 18326 | 2.49 | 18326 | 5.32 | 18326 | 4.68
18328 | 5.95 | 18328 | 14.12 | 18328 | 8.91 | 18328 | 8.6 | 18328 | 8.32 | 18328 | 9.21 | 18328 | 2.49 | 18328 | 5.32 | 18328 | 4.69
18330 | 5.95 | 18330 | 14.12 | 18330 | 8.91 | 18330 | 8.6 | 18330 | 8.33 | 18330 | 9.21 | 18330 | 2.49 | 18330 | 5.32 | 18330 | 4.68
18332 | 5.95 | 18332 | 14.12 | 18332 | 8.91 | 18332 | 8.6 | 18332 | 8.33 | 18332 | 9.21 | 18332 | 2.49 | 18332 | 5.32 | 18332 | 4.68
18334 | 5.95 | 18334 | 14.11 | 18334 | 8.89 | 18334 | 8.6 | 18334 | 8.32 | 18334 | 9.21 | 18334 | 2.49 | 18334 | 5.32 | 18334 | 4.69
18336 | 5.95 | 18336 | 14.13 | 18336 | 8.89 | 18336 | 8.61 | 18336 | 8.32 | 18336 | 9.21 | 18336 | 2.49 | 18336 | 5.32 | 18336 | 4.69
18338 | 5.95 | 18338 | 14.12 | 18338 | 8.89 | 18338 | 8.61 | 18338 | 8.33 | 18338 | 9.21 | 18338 | 2.49 | 18338 | 5.32 | 18338 | 4.69
18340 | 5.95 | 18340 | 14.13 | 18340 | 8.9 | 18340 | 8.61 | 18340 | 8.32 | 18340 | 9.22 | 18340 | 2.49 | 18340 | 5.32 | 18340 | 4.69
18342 | 5.95 | 18342 | 14.12 | 18342 | 8.91 | 18342 | 8.61 | 18342 | 8.33 | 18342 | 9.22 | 18342 | 2.49 | 18342 | 5.32 | 18342 | 4.68
18344 | 5.95 | 18344 | 14.12 | 18344 | 8.87 | 18344 | 8.61 | 18344 | 8.34 | 18344 | 9.22 | 18344 | 2.49 | 18344 | 5.32 | 18344 | 4.68
18346 | 5.95 | 18346 | 14.12 | 18346 | 8.89 | 18346 | 8.62 | 18346 | 8.33 | 18346 | 9.22 | 18346 | 2.49 | 18346 | 5.32 | 18346 | 4.69
18348 | 5.95 | 18348 | 14.12 | 18348 | 8.9 | 18348 | 8.62 | 18348 | 8.33 | 18348 | 9.22 | 18348 | 2.49 | 18348 | 5.32 | 18348 | 4.69
18350 | 5.96 | 18350 | 14.15 | 18350 | 8.9 | 18350 | 8.62 | 18350 | 8.33 | 18350 | 9.22 | 18350 | 2.49 | 18350 | 5.32 | 18350 | 4.69
18352 | 5.95 | 18352 | 14.13 | 18352 | 8.91 | 18352 | 8.62 | 18352 | 8.34 | 18352 | 9.22 | 18352 | 2.49 | 18352 | 5.32 | 18352 | 4.69
18354 | 5.95 | 18354 | 14.15 | 18354 | 8.92 | 18354 | 8.62 | 18354 | 8.33 | 18354 | 9.22 | 18354 | 2.49 | 18354 | 5.33 | 18354 | 4.69
18356 | 5.95 | 18356 | 14.14 | 18356 | 8.91 | 18356 | 8.63 | 18356 | 8.33 | 18356 | 9.22 | 18356 | 2.49 | 18356 | 5.32 | 18356 | 4.69
18358 | 5.95 | 18358 | 14.15 | 18358 | 8.93 | 18358 | 8.63 | 18358 | 8.34 | 18358 | 9.23 | 18358 | 2.49 | 18358 | 5.33 | 18358 | 4.69
18360 | 5.95 | 18360 | 14.15 | 18360 | 8.92 | 18360 | 8.63 | 18360 | 8.34 | 18360 | 9.23 | 18360 | 2.49 | 18360 | 5.33 | 18360 | 4.7
18362 | 5.95 | 18362 | 14.15 | 18362 | 8.93 | 18362 | 8.63 | 18362 | 8.34 | 18362 | 9.22 | 18362 | 2.49 | 18362 | 5.33 | 18362 | 4.69
18364 | 5.96 | 18364 | 14.16 | 18364 | 8.92 | 18364 | 8.63 | 18364 | 8.34 | 18364 | 9.23 | 18364 | 2.49 | 18364 | 5.34 | 18364 | 4.7
18366 | 5.96 | 18366 | 14.16 | 18366 | 8.92 | 18366 | 8.64 | 18366 | 8.34 | 18366 | 9.23 | 18366 | 2.49 | 18366 | 5.33 | 18366 | 4.69
18368 | 5.96 | 18368 | 14.16 | 18368 | 8.92 | 18368 | 8.64 | 18368 | 8.34 | 18368 | 9.23 | 18368 | 2.49 | 18368 | 5.33 | 18368 | 4.7
18370 | 5.96 | 18370 | 14.16 | 18370 | 8.92 | 18370 | 8.64 | 18370 | 8.34 | 18370 | 9.24 | 18370 | 2.49 | 18370 | 5.33 | 18370 | 4.7
18372 | 5.96 | 18372 | 14.17 | 18372 | 8.93 | 18372 | 8.64 | 18372 | 8.34 | 18372 | 9.23 | 18372 | 2.49 | 18372 | 5.33 | 18372 | 4.7
18374 | 5.96 | 18374 | 14.16 | 18374 | 8.93 | 18374 | 8.64 | 18374 | 8.34 | 18374 | 9.24 | 18374 | 2.5 | 18374 | 5.34 | 18374 | 4.7
18376 | 5.96 | 18376 | 14.17 | 18376 | 8.94 | 18376 | 8.64 | 18376 | 8.34 | 18376 | 9.21 | 18376 | 2.49 | 18376 | 5.33 | 18376 | 4.7
18378 | 5.96 | 18378 | 14.18 | 18378 | 8.94 | 18378 | 8.65 | 18378 | 8.34 | 18378 | 9.22 | 18378 | 2.49 | 18378 | 5.33 | 18378 | 4.7
18380 | 5.96 | 18380 | 14.18 | 18380 | 8.93 | 18380 | 8.65 | 18380 | 8.35 | 18380 | 9.23 | 18380 | 2.49 | 18380 | 5.34 | 18380 | 4.7
18382 | 5.96 | 18382 | 14.17 | 18382 | 8.94 | 18382 | 8.65 | 18382 | 8.35 | 18382 | 9.23 | 18382 | 2.49 | 18382 | 5.34 | 18382 | 4.7
18384 | 5.96 | 18384 | 14.17 | 18384 | 8.93 | 18384 | 8.65 | 18384 | 8.35 | 18384 | 9.23 | 18384 | 2.49 | 18384 | 5.34 | 18384 | 4.71
18386 | 5.96 | 18386 | 14.18 | 18386 | 8.94 | 18386 | 8.65 | 18386 | 8.35 | 18386 | 9.24 | 18386 | 2.49 | 18386 | 5.34 | 18386 | 4.7
18388 | 5.96 | 18388 | 14.18 | 18388 | 8.92 | 18388 | 8.66 | 18388 | 8.35 | 18388 | 9.23 | 18388 | 2.49 | 18388 | 5.34 | 18388 | 4.7
18390 | 5.97 | 18390 | 14.18 | 18390 | 8.92 | 18390 | 8.66 | 18390 | 8.35 | 18390 | 9.24 | 18390 | 2.49 | 18390 | 5.34 | 18390 | 4.71
18392 | 5.96 | 18392 | 14.22 | 18392 | 8.94 | 18392 | 8.66 | 18392 | 8.35 | 18392 | 9.24 | 18392 | 2.49 | 18392 | 5.34 | 18392 | 4.7
18394 | 5.96 | 18394 | 14.23 | 18394 | 8.94 | 18394 | 8.66 | 18394 | 8.35 | 18394 | 9.25 | 18394 | 2.49 | 18394 | 5.34 | 18394 | 4.7
18396 | 5.97 | 18396 | 14.25 | 18396 | 8.93 | 18396 | 8.66 | 18396 | 8.35 | 18396 | 9.25 | 18396 | 2.49 | 18396 | 5.34 | 18396 | 4.71
18398 | 5.97 | 18398 | 14.25 | 18398 | 8.95 | 18398 | 8.67 | 18398 | 8.35 | 18398 | 9.24 | 18398 | 2.49 | 18398 | 5.34 | 18398 | 4.71
18400 | 5.97 | 18400 | 14.25 | 18400 | 8.95 | 18400 | 8.67 | 18400 | 8.35 | 18400 | 9.24 | 18400 | 2.49 | 18400 | 5.34 | 18400 | 4.71
18402 | 5.97 | 18402 | 14.26 | 18402 | 8.95 | 18402 | 8.67 | 18402 | 8.35 | 18402 | 9.24 | 18402 | 2.49 | 18402 | 5.34 | 18402 | 4.71
18404 | 5.97 | 18404 | 14.25 | 18404 | 8.93 | 18404 | 8.67 | 18404 | 8.35 | 18404 | 9.25 | 18404 | 2.49 | 18404 | 5.35 | 18404 | 4.71
18406 | 5.97 | 18406 | 14.23 | 18406 | 8.94 | 18406 | 8.67 | 18406 | 8.35 | 18406 | 9.25 | 18406 | 2.49 | 18406 | 5.34 | 18406 | 4.71
18408 | 5.97 | 18408 | 14.26 | 18408 | 8.93 | 18408 | 8.68 | 18408 | 8.35 | 18408 | 9.26 | 18408 | 2.49 | 18408 | 5.34 | 18408 | 4.71
18410 | 5.97 | 18410 | 14.26 | 18410 | 8.94 | 18410 | 8.68 | 18410 | 8.35 | 18410 | 9.25 | 18410 | 2.49 | 18410 | 5.35 | 18410 | 4.71
18412 | 5.97 | 18412 | 14.27 | 18412 | 8.94 | 18412 | 8.68 | 18412 | 8.36 | 18412 | 9.25 | 18412 | 2.49 | 18412 | 5.35 | 18412 | 4.71
18414 | 5.97 | 18414 | 14.28 | 18414 | 8.94 | 18414 | 8.68 | 18414 | 8.35 | 18414 | 9.25 | 18414 | 2.49 | 18414 | 5.32 | 18414 | 4.69
18416 | 5.97 | 18416 | 14.28 | 18416 | 8.95 | 18416 | 8.68 | 18416 | 8.36 | 18416 | 9.26 | 18416 | 2.49 | 18416 | 5.34 | 18416 | 4.7
18418 | 5.97 | 18418 | 14.28 | 18418 | 8.96 | 18418 | 8.68 | 18418 | 8.36 | 18418 | 9.26 | 18418 | 2.49 | 18418 | 5.34 | 18418 | 4.7
18420 | 5.97 | 18420 | 14.29 | 18420 | 8.95 | 18420 | 8.69 | 18420 | 8.36 | 18420 | 9.25 | 18420 | 2.49 | 18420 | 5.34 | 18420 | 4.71
18422 | 5.97 | 18422 | 14.29 | 18422 | 8.96 | 18422 | 8.69 | 18422 | 8.36 | 18422 | 9.26 | 18422 | 2.49 | 18422 | 5.35 | 18422 | 4.71
18424 | 5.97 | 18424 | 14.3 | 18424 | 8.95 | 18424 | 8.69 | 18424 | 8.35 | 18424 | 9.26 | 18424 | 2.49 | 18424 | 5.35 | 18424 | 4.71
18426 | 5.97 | 18426 | 14.29 | 18426 | 8.95 | 18426 | 8.69 | 18426 | 8.36 | 18426 | 9.26 | 18426 | 2.49 | 18426 | 5.35 | 18426 | 4.71
18428 | 5.98 | 18428 | 14.3 | 18428 | 8.96 | 18428 | 8.69 | 18428 | 8.36 | 18428 | 9.26 | 18428 | 2.49 | 18428 | 5.35 | 18428 | 4.71
18430 | 5.97 | 18430 | 14.3 | 18430 | 8.96 | 18430 | 8.7 | 18430 | 8.36 | 18430 | 9.27 | 18430 | 2.49 | 18430 | 5.35 | 18430 | 4.71
18432 | 5.98 | 18432 | 14.31 | 18432 | 8.96 | 18432 | 8.7 | 18432 | 8.36 | 18432 | 9.26 | 18432 | 2.49 | 18432 | 5.36 | 18432 | 4.71
18434 | 5.98 | 18434 | 14.3 | 18434 | 8.93 | 18434 | 8.7 | 18434 | 8.36 | 18434 | 9.27 | 18434 | 2.49 | 18434 | 5.36 | 18434 | 4.71
18436 | 5.98 | 18436 | 14.3 | 18436 | 8.93 | 18436 | 8.7 | 18436 | 8.36 | 18436 | 9.27 | 18436 | 2.49 | 18436 | 5.36 | 18436 | 4.71
18438 | 5.98 | 18438 | 14.31 | 18438 | 8.95 | 18438 | 8.7 | 18438 | 8.37 | 18438 | 9.27 | 18438 | 2.49 | 18438 | 5.35 | 18438 | 4.71
18440 | 5.98 | 18440 | 14.3 | 18440 | 8.95 | 18440 | 8.71 | 18440 | 8.36 | 18440 | 9.27 | 18440 | 2.5 | 18440 | 5.36 | 18440 | 4.72
18442 | 5.98 | 18442 | 14.3 | 18442 | 8.95 | 18442 | 8.71 | 18442 | 8.37 | 18442 | 9.27 | 18442 | 2.49 | 18442 | 5.35 | 18442 | 4.71
18444 | 5.98 | 18444 | 14.31 | 18444 | 8.95 | 18444 | 8.71 | 18444 | 8.37 | 18444 | 9.27 | 18444 | 2.5 | 18444 | 5.36 | 18444 | 4.72
18446 | 5.98 | 18446 | 14.29 | 18446 | 8.98 | 18446 | 8.71 | 18446 | 8.37 | 18446 | 9.27 | 18446 | 2.5 | 18446 | 5.35 | 18446 | 4.71
18448 | 5.98 | 18448 | 14.31 | 18448 | 8.96 | 18448 | 8.71 | 18448 | 8.37 | 18448 | 9.27 | 18448 | 2.49 | 18448 | 5.36 | 18448 | 4.71
18450 | 5.98 | 18450 | 14.32 | 18450 | 8.98 | 18450 | 8.72 | 18450 | 8.37 | 18450 | 9.27 | 18450 | 2.5 | 18450 | 5.36 | 18450 | 4.72
18452 | 5.98 | 18452 | 14.32 | 18452 | 8.97 | 18452 | 8.72 | 18452 | 8.36 | 18452 | 9.27 | 18452 | 2.5 | 18452 | 5.36 | 18452 | 4.72
18454 | 5.98 | 18454 | 14.27 | 18454 | 8.98 | 18454 | 8.72 | 18454 | 8.37 | 18454 | 9.27 | 18454 | 2.5 | 18454 | 5.36 | 18454 | 4.71
18456 | 5.98 | 18456 | 14.31 | 18456 | 8.97 | 18456 | 8.72 | 18456 | 8.37 | 18456 | 9.28 | 18456 | 2.5 | 18456 | 5.36 | 18456 | 4.72
18458 | 5.98 | 18458 | 14.32 | 18458 | 8.98 | 18458 | 8.72 | 18458 | 8.37 | 18458 | 9.27 | 18458 | 2.5 | 18458 | 5.37 | 18458 | 4.72
18460 | 5.98 | 18460 | 14.32 | 18460 | 8.98 | 18460 | 8.73 | 18460 | 8.37 | 18460 | 9.27 | 18460 | 2.5 | 18460 | 5.37 | 18460 | 4.72
18462 | 5.98 | 18462 | 14.33 | 18462 | 8.99 | 18462 | 8.73 | 18462 | 8.38 | 18462 | 9.28 | 18462 | 2.49 | 18462 | 5.37 | 18462 | 4.72
18464 | 5.98 | 18464 | 14.33 | 18464 | 8.98 | 18464 | 8.73 | 18464 | 8.38 | 18464 | 9.28 | 18464 | 2.5 | 18464 | 5.36 | 18464 | 4.72
18466 | 5.99 | 18466 | 14.34 | 18466 | 8.97 | 18466 | 8.73 | 18466 | 8.38 | 18466 | 9.28 | 18466 | 2.5 | 18466 | 5.37 | 18466 | 4.72
18468 | 5.98 | 18468 | 14.35 | 18468 | 8.97 | 18468 | 8.73 | 18468 | 8.38 | 18468 | 9.28 | 18468 | 2.5 | 18468 | 5.37 | 18468 | 4.72
18470 | 5.98 | 18470 | 14.34 | 18470 | 8.97 | 18470 | 8.73 | 18470 | 8.38 | 18470 | 9.28 | 18470 | 2.5 | 18470 | 5.37 | 18470 | 4.72
18472 | 5.98 | 18472 | 14.34 | 18472 | 8.98 | 18472 | 8.74 | 18472 | 8.38 | 18472 | 9.29 | 18472 | 2.5 | 18472 | 5.37 | 18472 | 4.72
18474 | 5.98 | 18474 | 14.36 | 18474 | 8.99 | 18474 | 8.74 | 18474 | 8.38 | 18474 | 9.29 | 18474 | 2.5 | 18474 | 5.37 | 18474 | 4.72
18476 | 5.99 | 18476 | 14.35 | 18476 | 8.98 | 18476 | 8.74 | 18476 | 8.38 | 18476 | 9.29 | 18476 | 2.5 | 18476 | 5.37 | 18476 | 4.72
18478 | 5.99 | 18478 | 14.35 | 18478 | 8.99 | 18478 | 8.74 | 18478 | 8.38 | 18478 | 9.29 | 18478 | 2.5 | 18478 | 5.37 | 18478 | 4.73
18480 | 5.99 | 18480 | 14.36 | 18480 | 9 | 18480 | 8.74 | 18480 | 8.38 | 18480 | 9.29 | 18480 | 2.5 | 18480 | 5.38 | 18480 | 4.73
18482 | 5.99 | 18482 | 14.36 | 18482 | 9 | 18482 | 8.75 | 18482 | 8.39 | 18482 | 9.29 | 18482 | 2.5 | 18482 | 5.38 | 18482 | 4.73
18484 | 5.99 | 18484 | 14.36 | 18484 | 9 | 18484 | 8.75 | 18484 | 8.38 | 18484 | 9.29 | 18484 | 2.5 | 18484 | 5.37 | 18484 | 4.72
18486 | 5.99 | 18486 | 14.36 | 18486 | 8.99 | 18486 | 8.75 | 18486 | 8.39 | 18486 | 9.29 | 18486 | 2.5 | 18486 | 5.37 | 18486 | 4.72
18488 | 5.99 | 18488 | 14.37 | 18488 | 8.99 | 18488 | 8.75 | 18488 | 8.38 | 18488 | 9.3 | 18488 | 2.5 | 18488 | 5.38 | 18488 | 4.73
18490 | 5.99 | 18490 | 14.38 | 18490 | 9 | 18490 | 8.75 | 18490 | 8.39 | 18490 | 9.29 | 18490 | 2.5 | 18490 | 5.38 | 18490 | 4.72
18492 | 5.99 | 18492 | 14.37 | 18492 | 9 | 18492 | 8.76 | 18492 | 8.39 | 18492 | 9.29 | 18492 | 2.5 | 18492 | 5.38 | 18492 | 4.73
18494 | 5.99 | 18494 | 14.37 | 18494 | 9 | 18494 | 8.76 | 18494 | 8.39 | 18494 | 9.3 | 18494 | 2.5 | 18494 | 5.38 | 18494 | 4.73
18496 | 6 | 18496 | 14.39 | 18496 | 8.99 | 18496 | 8.76 | 18496 | 8.39 | 18496 | 9.3 | 18496 | 2.5 | 18496 | 5.38 | 18496 | 4.72
18498 | 5.99 | 18498 | 14.38 | 18498 | 8.99 | 18498 | 8.76 | 18498 | 8.39 | 18498 | 9.3 | 18498 | 2.5 | 18498 | 5.38 | 18498 | 4.73
18500 | 5.99 | 18500 | 14.38 | 18500 | 9.01 | 18500 | 8.76 | 18500 | 8.39 | 18500 | 9.29 | 18500 | 2.5 | 18500 | 5.38 | 18500 | 4.73
18502 | 5.99 | 18502 | 14.39 | 18502 | 9 | 18502 | 8.77 | 18502 | 8.39 | 18502 | 9.3 | 18502 | 2.5 | 18502 | 5.38 | 18502 | 4.73
18504 | 5.99 | 18504 | 14.39 | 18504 | 8.99 | 18504 | 8.77 | 18504 | 8.39 | 18504 | 9.3 | 18504 | 2.5 | 18504 | 5.38 | 18504 | 4.73
18506 | 5.99 | 18506 | 14.39 | 18506 | 9 | 18506 | 8.77 | 18506 | 8.39 | 18506 | 9.3 | 18506 | 2.5 | 18506 | 5.39 | 18506 | 4.73
18508 | 5.99 | 18508 | 14.39 | 18508 | 9 | 18508 | 8.77 | 18508 | 8.39 | 18508 | 9.3 | 18508 | 2.5 | 18508 | 5.39 | 18508 | 4.73
18510 | 5.99 | 18510 | 14.4 | 18510 | 9 | 18510 | 8.77 | 18510 | 8.39 | 18510 | 9.3 | 18510 | 2.5 | 18510 | 5.39 | 18510 | 4.74
18512 | 5.99 | 18512 | 14.4 | 18512 | 9 | 18512 | 8.78 | 18512 | 8.4 | 18512 | 9.3 | 18512 | 2.5 | 18512 | 5.39 | 18512 | 4.73
18514 | 6 | 18514 | 14.41 | 18514 | 9.02 | 18514 | 8.78 | 18514 | 8.4 | 18514 | 9.3 | 18514 | 2.5 | 18514 | 5.39 | 18514 | 4.74
18516 | 6 | 18516 | 14.41 | 18516 | 9.01 | 18516 | 8.78 | 18516 | 8.4 | 18516 | 9.31 | 18516 | 2.5 | 18516 | 5.38 | 18516 | 4.74
18518 | 6 | 18518 | 14.41 | 18518 | 9.01 | 18518 | 8.78 | 18518 | 8.39 | 18518 | 9.3 | 18518 | 2.5 | 18518 | 5.39 | 18518 | 4.74
18520 | 6 | 18520 | 14.41 | 18520 | 9.01 | 18520 | 8.78 | 18520 | 8.39 | 18520 | 9.31 | 18520 | 2.5 | 18520 | 5.39 | 18520 | 4.74
18522 | 6 | 18522 | 14.42 | 18522 | 9 | 18522 | 8.79 | 18522 | 8.4 | 18522 | 9.3 | 18522 | 2.5 | 18522 | 5.39 | 18522 | 4.74
18524 | 5.99 | 18524 | 14.42 | 18524 | 9.01 | 18524 | 8.79 | 18524 | 8.4 | 18524 | 9.31 | 18524 | 2.5 | 18524 | 5.39 | 18524 | 4.74
18526 | 6 | 18526 | 14.43 | 18526 | 9 | 18526 | 8.79 | 18526 | 8.4 | 18526 | 9.32 | 18526 | 2.5 | 18526 | 5.39 | 18526 | 4.73
18528 | 6 | 18528 | 14.43 | 18528 | 9 | 18528 | 8.79 | 18528 | 8.4 | 18528 | 9.31 | 18528 | 2.5 | 18528 | 5.39 | 18528 | 4.74
18530 | 6 | 18530 | 14.44 | 18530 | 9.01 | 18530 | 8.79 | 18530 | 8.41 | 18530 | 9.32 | 18530 | 2.5 | 18530 | 5.39 | 18530 | 4.74
18532 | 6 | 18532 | 14.44 | 18532 | 9.01 | 18532 | 8.8 | 18532 | 8.4 | 18532 | 9.32 | 18532 | 2.5 | 18532 | 5.4 | 18532 | 4.74
18534 | 6 | 18534 | 14.44 | 18534 | 9.01 | 18534 | 8.8 | 18534 | 8.4 | 18534 | 9.31 | 18534 | 2.5 | 18534 | 5.39 | 18534 | 4.74
18536 | 6 | 18536 | 14.44 | 18536 | 8.98 | 18536 | 8.8 | 18536 | 8.4 | 18536 | 9.32 | 18536 | 2.5 | 18536 | 5.4 | 18536 | 4.74
18538 | 6 | 18538 | 14.43 | 18538 | 9 | 18538 | 8.8 | 18538 | 8.4 | 18538 | 9.32 | 18538 | 2.5 | 18538 | 5.41 | 18538 | 4.74
18540 | 6 | 18540 | 14.45 | 18540 | 9 | 18540 | 8.8 | 18540 | 8.4 | 18540 | 9.32 | 18540 | 2.5 | 18540 | 5.4 | 18540 | 4.74
18542 | 6 | 18542 | 14.45 | 18542 | 9.02 | 18542 | 8.81 | 18542 | 8.41 | 18542 | 9.32 | 18542 | 2.5 | 18542 | 5.4 | 18542 | 4.75
18544 | 6 | 18544 | 14.46 | 18544 | 9.02 | 18544 | 8.81 | 18544 | 8.4 | 18544 | 9.32 | 18544 | 2.5 | 18544 | 5.4 | 18544 | 4.74
18546 | 6 | 18546 | 14.44 | 18546 | 9.02 | 18546 | 8.81 | 18546 | 8.41 | 18546 | 9.32 | 18546 | 2.5 | 18546 | 5.4 | 18546 | 4.74
18548 | 6 | 18548 | 14.44 | 18548 | 9.03 | 18548 | 8.81 | 18548 | 8.41 | 18548 | 9.32 | 18548 | 2.5 | 18548 | 5.41 | 18548 | 4.75
18550 | 6 | 18550 | 14.46 | 18550 | 9.02 | 18550 | 8.81 | 18550 | 8.41 | 18550 | 9.32 | 18550 | 2.5 | 18550 | 5.4 | 18550 | 4.74
18552 | 6.01 | 18552 | 14.46 | 18552 | 9.03 | 18552 | 8.81 | 18552 | 8.41 | 18552 | 9.32 | 18552 | 2.5 | 18552 | 5.41 | 18552 | 4.74
18554 | 6 | 18554 | 14.46 | 18554 | 9.03 | 18554 | 8.82 | 18554 | 8.41 | 18554 | 9.32 | 18554 | 2.5 | 18554 | 5.4 | 18554 | 4.74
18556 | 6 | 18556 | 14.46 | 18556 | 9.04 | 18556 | 8.82 | 18556 | 8.41 | 18556 | 9.33 | 18556 | 2.5 | 18556 | 5.4 | 18556 | 4.75
18558 | 6 | 18558 | 14.47 | 18558 | 9.04 | 18558 | 8.82 | 18558 | 8.41 | 18558 | 9.33 | 18558 | 2.5 | 18558 | 5.4 | 18558 | 4.74
18560 | 6.01 | 18560 | 14.48 | 18560 | 9.04 | 18560 | 8.82 | 18560 | 8.41 | 18560 | 9.33 | 18560 | 2.5 | 18560 | 5.41 | 18560 | 4.74
18562 | 6.01 | 18562 | 14.47 | 18562 | 9.04 | 18562 | 8.82 | 18562 | 8.42 | 18562 | 9.33 | 18562 | 2.5 | 18562 | 5.41 | 18562 | 4.74
18564 | 6.01 | 18564 | 14.47 | 18564 | 9.03 | 18564 | 8.83 | 18564 | 8.42 | 18564 | 9.33 | 18564 | 2.5 | 18564 | 5.41 | 18564 | 4.75
18566 | 6.01 | 18566 | 14.47 | 18566 | 9.04 | 18566 | 8.83 | 18566 | 8.42 | 18566 | 9.33 | 18566 | 2.5 | 18566 | 5.41 | 18566 | 4.75
18568 | 6.01 | 18568 | 14.48 | 18568 | 9.03 | 18568 | 8.83 | 18568 | 8.42 | 18568 | 9.33 | 18568 | 2.5 | 18568 | 5.42 | 18568 | 4.75
18570 | 6.01 | 18570 | 14.49 | 18570 | 9.03 | 18570 | 8.83 | 18570 | 8.41 | 18570 | 9.34 | 18570 | 2.5 | 18570 | 5.41 | 18570 | 4.75
18572 | 6.01 | 18572 | 14.49 | 18572 | 9.04 | 18572 | 8.83 | 18572 | 8.42 | 18572 | 9.34 | 18572 | 2.5 | 18572 | 5.42 | 18572 | 4.76
18574 | 6.01 | 18574 | 14.47 | 18574 | 9.04 | 18574 | 8.84 | 18574 | 8.42 | 18574 | 9.33 | 18574 | 2.5 | 18574 | 5.41 | 18574 | 4.75
18576 | 6.01 | 18576 | 14.49 | 18576 | 9.04 | 18576 | 8.84 | 18576 | 8.42 | 18576 | 9.33 | 18576 | 2.5 | 18576 | 5.41 | 18576 | 4.75
18578 | 6.01 | 18578 | 14.49 | 18578 | 9.04 | 18578 | 8.84 | 18578 | 8.42 | 18578 | 9.34 | 18578 | 2.51 | 18578 | 5.41 | 18578 | 4.75
18580 | 6.01 | 18580 | 14.49 | 18580 | 9.04 | 18580 | 8.84 | 18580 | 8.43 | 18580 | 9.34 | 18580 | 2.5 | 18580 | 5.41 | 18580 | 4.75
18582 | 6.01 | 18582 | 14.49 | 18582 | 9.05 | 18582 | 8.84 | 18582 | 8.43 | 18582 | 9.34 | 18582 | 2.5 | 18582 | 5.41 | 18582 | 4.75
18584 | 6.01 | 18584 | 14.5 | 18584 | 9.04 | 18584 | 8.85 | 18584 | 8.42 | 18584 | 9.34 | 18584 | 2.5 | 18584 | 5.41 | 18584 | 4.76
18586 | 6.01 | 18586 | 14.49 | 18586 | 9.04 | 18586 | 8.85 | 18586 | 8.42 | 18586 | 9.35 | 18586 | 2.5 | 18586 | 5.42 | 18586 | 4.76
18588 | 6.02 | 18588 | 14.49 | 18588 | 9.05 | 18588 | 8.85 | 18588 | 8.43 | 18588 | 9.34 | 18588 | 2.5 | 18588 | 5.41 | 18588 | 4.75
18590 | 6.02 | 18590 | 14.5 | 18590 | 9.05 | 18590 | 8.85 | 18590 | 8.42 | 18590 | 9.34 | 18590 | 2.51 | 18590 | 5.42 | 18590 | 4.75
18592 | 6.02 | 18592 | 14.51 | 18592 | 9.05 | 18592 | 8.85 | 18592 | 8.43 | 18592 | 9.35 | 18592 | 2.5 | 18592 | 5.41 | 18592 | 4.75
18594 | 6.02 | 18594 | 14.51 | 18594 | 9.05 | 18594 | 8.86 | 18594 | 8.43 | 18594 | 9.35 | 18594 | 2.51 | 18594 | 5.42 | 18594 | 4.76
18596 | 6.01 | 18596 | 14.51 | 18596 | 9.04 | 18596 | 8.86 | 18596 | 8.43 | 18596 | 9.35 | 18596 | 2.5 | 18596 | 5.42 | 18596 | 4.76
18598 | 6.02 | 18598 | 14.52 | 18598 | 9.05 | 18598 | 8.86 | 18598 | 8.43 | 18598 | 9.34 | 18598 | 2.5 | 18598 | 5.42 | 18598 | 4.76
18600 | 6.02 | 18600 | 14.5 | 18600 | 9.05 | 18600 | 8.86 | 18600 | 8.43 | 18600 | 9.35 | 18600 | 2.51 | 18600 | 5.43 | 18600 | 4.76
18602 | 6.02 | 18602 | 14.52 | 18602 | 9.06 | 18602 | 8.86 | 18602 | 8.43 | 18602 | 9.36 | 18602 | 2.5 | 18602 | 5.42 | 18602 | 4.76
18604 | 6.02 | 18604 | 14.51 | 18604 | 9.06 | 18604 | 8.87 | 18604 | 8.43 | 18604 | 9.35 | 18604 | 2.5 | 18604 | 5.42 | 18604 | 4.76
18606 | 6.02 | 18606 | 14.52 | 18606 | 9.06 | 18606 | 8.87 | 18606 | 8.43 | 18606 | 9.35 | 18606 | 2.5 | 18606 | 5.42 | 18606 | 4.76
18608 | 6.02 | 18608 | 14.53 | 18608 | 9.06 | 18608 | 8.87 | 18608 | 8.43 | 18608 | 9.35 | 18608 | 2.51 | 18608 | 5.42 | 18608 | 4.76
18610 | 6.02 | 18610 | 14.53 | 18610 | 9.06 | 18610 | 8.87 | 18610 | 8.43 | 18610 | 9.35 | 18610 | 2.5 | 18610 | 5.43 | 18610 | 4.76
18612 | 6.02 | 18612 | 14.52 | 18612 | 9.06 | 18612 | 8.87 | 18612 | 8.43 | 18612 | 9.35 | 18612 | 2.5 | 18612 | 5.43 | 18612 | 4.77
18614 | 6.02 | 18614 | 14.54 | 18614 | 9.07 | 18614 | 8.88 | 18614 | 8.44 | 18614 | 9.36 | 18614 | 2.5 | 18614 | 5.43 | 18614 | 4.76
18616 | 6.02 | 18616 | 14.54 | 18616 | 9.07 | 18616 | 8.88 | 18616 | 8.44 | 18616 | 9.35 | 18616 | 2.5 | 18616 | 5.42 | 18616 | 4.76
18618 | 6.02 | 18618 | 14.54 | 18618 | 9.06 | 18618 | 8.88 | 18618 | 8.44 | 18618 | 9.35 | 18618 | 2.5 | 18618 | 5.42 | 18618 | 4.76
18620 | 6.02 | 18620 | 14.53 | 18620 | 9.07 | 18620 | 8.88 | 18620 | 8.44 | 18620 | 9.36 | 18620 | 2.5 | 18620 | 5.43 | 18620 | 4.76
18622 | 6.03 | 18622 | 14.54 | 18622 | 9.07 | 18622 | 8.88 | 18622 | 8.44 | 18622 | 9.35 | 18622 | 2.51 | 18622 | 5.43 | 18622 | 4.77
18624 | 6.02 | 18624 | 14.54 | 18624 | 9.06 | 18624 | 8.89 | 18624 | 8.44 | 18624 | 9.36 | 18624 | 2.51 | 18624 | 5.43 | 18624 | 4.77
18626 | 6.02 | 18626 | 14.53 | 18626 | 9.06 | 18626 | 8.89 | 18626 | 8.44 | 18626 | 9.36 | 18626 | 2.51 | 18626 | 5.43 | 18626 | 4.76
18628 | 6.02 | 18628 | 14.54 | 18628 | 9.07 | 18628 | 8.89 | 18628 | 8.44 | 18628 | 9.35 | 18628 | 2.51 | 18628 | 5.43 | 18628 | 4.77
18630 | 6.02 | 18630 | 14.54 | 18630 | 9.07 | 18630 | 8.89 | 18630 | 8.44 | 18630 | 9.35 | 18630 | 2.51 | 18630 | 5.43 | 18630 | 4.77
18632 | 6.02 | 18632 | 14.55 | 18632 | 9.07 | 18632 | 8.89 | 18632 | 8.44 | 18632 | 9.36 | 18632 | 2.5 | 18632 | 5.43 | 18632 | 4.77
18634 | 6.03 | 18634 | 14.55 | 18634 | 9.07 | 18634 | 8.9 | 18634 | 8.44 | 18634 | 9.36 | 18634 | 2.5 | 18634 | 5.44 | 18634 | 4.77
18636 | 6.02 | 18636 | 14.55 | 18636 | 9.07 | 18636 | 8.9 | 18636 | 8.44 | 18636 | 9.34 | 18636 | 2.5 | 18636 | 5.43 | 18636 | 4.77
18638 | 6.02 | 18638 | 14.57 | 18638 | 9.09 | 18638 | 8.9 | 18638 | 8.44 | 18638 | 9.29 | 18638 | 2.5 | 18638 | 5.43 | 18638 | 4.77
18640 | 6.03 | 18640 | 14.56 | 18640 | 9.05 | 18640 | 8.9 | 18640 | 8.44 | 18640 | 9.35 | 18640 | 2.51 | 18640 | 5.44 | 18640 | 4.77
18642 | 6.02 | 18642 | 14.55 | 18642 | 9.07 | 18642 | 8.9 | 18642 | 8.45 | 18642 | 9.36 | 18642 | 2.51 | 18642 | 5.44 | 18642 | 4.78
18644 | 6.03 | 18644 | 14.57 | 18644 | 9.06 | 18644 | 8.91 | 18644 | 8.45 | 18644 | 9.36 | 18644 | 2.5 | 18644 | 5.44 | 18644 | 4.77
18646 | 6.03 | 18646 | 14.57 | 18646 | 9.08 | 18646 | 8.91 | 18646 | 8.45 | 18646 | 9.36 | 18646 | 2.51 | 18646 | 5.44 | 18646 | 4.77
18648 | 6.03 | 18648 | 14.56 | 18648 | 9.08 | 18648 | 8.91 | 18648 | 8.45 | 18648 | 9.36 | 18648 | 2.51 | 18648 | 5.44 | 18648 | 4.78
18650 | 6.03 | 18650 | 14.57 | 18650 | 9.07 | 18650 | 8.91 | 18650 | 8.45 | 18650 | 9.37 | 18650 | 2.51 | 18650 | 5.45 | 18650 | 4.78
18652 | 6.03 | 18652 | 14.58 | 18652 | 9.08 | 18652 | 8.91 | 18652 | 8.45 | 18652 | 9.36 | 18652 | 2.51 | 18652 | 5.44 | 18652 | 4.77
18654 | 6.03 | 18654 | 14.58 | 18654 | 9.1 | 18654 | 8.92 | 18654 | 8.45 | 18654 | 9.37 | 18654 | 2.51 | 18654 | 5.44 | 18654 | 4.77
18656 | 6.03 | 18656 | 14.58 | 18656 | 9.09 | 18656 | 8.92 | 18656 | 8.45 | 18656 | 9.37 | 18656 | 2.51 | 18656 | 5.44 | 18656 | 4.77
18658 | 6.03 | 18658 | 14.58 | 18658 | 9.09 | 18658 | 8.92 | 18658 | 8.45 | 18658 | 9.37 | 18658 | 2.5 | 18658 | 5.44 | 18658 | 4.77
18660 | 6.03 | 18660 | 14.59 | 18660 | 9.09 | 18660 | 8.92 | 18660 | 8.45 | 18660 | 9.37 | 18660 | 2.51 | 18660 | 5.44 | 18660 | 4.78
18662 | 6.03 | 18662 | 14.59 | 18662 | 9.09 | 18662 | 8.92 | 18662 | 8.45 | 18662 | 9.37 | 18662 | 2.5 | 18662 | 5.45 | 18662 | 4.77
18664 | 6.03 | 18664 | 14.58 | 18664 | 9.1 | 18664 | 8.93 | 18664 | 8.46 | 18664 | 9.37 | 18664 | 2.5 | 18664 | 5.44 | 18664 | 4.78
18666 | 6.03 | 18666 | 14.6 | 18666 | 9.09 | 18666 | 8.93 | 18666 | 8.46 | 18666 | 9.38 | 18666 | 2.5 | 18666 | 5.44 | 18666 | 4.78
18668 | 6.03 | 18668 | 14.61 | 18668 | 9.11 | 18668 | 8.93 | 18668 | 8.46 | 18668 | 9.37 | 18668 | 2.51 | 18668 | 5.45 | 18668 | 4.78
18670 | 6.03 | 18670 | 14.6 | 18670 | 9.11 | 18670 | 8.93 | 18670 | 8.46 | 18670 | 9.37 | 18670 | 2.51 | 18670 | 5.45 | 18670 | 4.79
18672 | 6.03 | 18672 | 14.6 | 18672 | 9.1 | 18672 | 8.93 | 18672 | 8.46 | 18672 | 9.38 | 18672 | 2.51 | 18672 | 5.45 | 18672 | 4.78
18674 | 6.03 | 18674 | 14.61 | 18674 | 9.09 | 18674 | 8.94 | 18674 | 8.46 | 18674 | 9.39 | 18674 | 2.51 | 18674 | 5.45 | 18674 | 4.78
18676 | 6.03 | 18676 | 14.61 | 18676 | 9.1 | 18676 | 8.94 | 18676 | 8.46 | 18676 | 9.38 | 18676 | 2.51 | 18676 | 5.46 | 18676 | 4.79
18678 | 6.03 | 18678 | 14.61 | 18678 | 9.11 | 18678 | 8.94 | 18678 | 8.46 | 18678 | 9.39 | 18678 | 2.51 | 18678 | 5.45 | 18678 | 4.78
18680 | 6.04 | 18680 | 14.63 | 18680 | 9.11 | 18680 | 8.94 | 18680 | 8.46 | 18680 | 9.37 | 18680 | 2.51 | 18680 | 5.46 | 18680 | 4.79
18682 | 6.04 | 18682 | 14.63 | 18682 | 9.11 | 18682 | 8.94 | 18682 | 8.47 | 18682 | 9.38 | 18682 | 2.51 | 18682 | 5.46 | 18682 | 4.79
18684 | 6.04 | 18684 | 14.62 | 18684 | 9.11 | 18684 | 8.95 | 18684 | 8.46 | 18684 | 9.38 | 18684 | 2.51 | 18684 | 5.46 | 18684 | 4.78
18686 | 6.04 | 18686 | 14.62 | 18686 | 9.11 | 18686 | 8.95 | 18686 | 8.46 | 18686 | 9.38 | 18686 | 2.5 | 18686 | 5.45 | 18686 | 4.78
18688 | 6.04 | 18688 | 14.62 | 18688 | 9.12 | 18688 | 8.95 | 18688 | 8.47 | 18688 | 9.37 | 18688 | 2.51 | 18688 | 5.45 | 18688 | 4.78
18690 | 6.04 | 18690 | 14.62 | 18690 | 9.11 | 18690 | 8.95 | 18690 | 8.47 | 18690 | 9.39 | 18690 | 2.51 | 18690 | 5.46 | 18690 | 4.79
18692 | 6.04 | 18692 | 14.63 | 18692 | 9.11 | 18692 | 8.95 | 18692 | 8.47 | 18692 | 9.38 | 18692 | 2.51 | 18692 | 5.46 | 18692 | 4.79
18694 | 6.04 | 18694 | 14.63 | 18694 | 9.12 | 18694 | 8.96 | 18694 | 8.47 | 18694 | 9.39 | 18694 | 2.51 | 18694 | 5.45 | 18694 | 4.79
18696 | 6.04 | 18696 | 14.63 | 18696 | 9.1 | 18696 | 8.96 | 18696 | 8.47 | 18696 | 9.39 | 18696 | 2.51 | 18696 | 5.46 | 18696 | 4.79
18698 | 6.04 | 18698 | 14.64 | 18698 | 9.11 | 18698 | 8.96 | 18698 | 8.47 | 18698 | 9.39 | 18698 | 2.51 | 18698 | 5.46 | 18698 | 4.79
18700 | 6.04 | 18700 | 14.64 | 18700 | 9.09 | 18700 | 8.96 | 18700 | 8.47 | 18700 | 9.39 | 18700 | 2.51 | 18700 | 5.46 | 18700 | 4.79
18702 | 6.05 | 18702 | 14.64 | 18702 | 9.11 | 18702 | 8.96 | 18702 | 8.47 | 18702 | 9.39 | 18702 | 2.51 | 18702 | 5.46 | 18702 | 4.8
18704 | 6.04 | 18704 | 14.64 | 18704 | 9.11 | 18704 | 8.97 | 18704 | 8.47 | 18704 | 9.39 | 18704 | 2.51 | 18704 | 5.46 | 18704 | 4.79
18706 | 6.04 | 18706 | 14.65 | 18706 | 9.11 | 18706 | 8.97 | 18706 | 8.47 | 18706 | 9.4 | 18706 | 2.51 | 18706 | 5.46 | 18706 | 4.8
18708 | 6.04 | 18708 | 14.64 | 18708 | 9.12 | 18708 | 8.97 | 18708 | 8.47 | 18708 | 9.4 | 18708 | 2.51 | 18708 | 5.46 | 18708 | 4.79
18710 | 6.04 | 18710 | 14.66 | 18710 | 9.12 | 18710 | 8.97 | 18710 | 8.47 | 18710 | 9.4 | 18710 | 2.51 | 18710 | 5.47 | 18710 | 4.8
18712 | 6.04 | 18712 | 14.65 | 18712 | 9.12 | 18712 | 8.97 | 18712 | 8.47 | 18712 | 9.4 | 18712 | 2.51 | 18712 | 5.46 | 18712 | 4.79
18714 | 6.05 | 18714 | 14.66 | 18714 | 9.12 | 18714 | 8.98 | 18714 | 8.48 | 18714 | 9.4 | 18714 | 2.51 | 18714 | 5.47 | 18714 | 4.8
18716 | 6.05 | 18716 | 14.66 | 18716 | 9.12 | 18716 | 8.98 | 18716 | 8.48 | 18716 | 9.4 | 18716 | 2.51 | 18716 | 5.46 | 18716 | 4.8
18718 | 6.05 | 18718 | 14.65 | 18718 | 9.12 | 18718 | 8.98 | 18718 | 8.48 | 18718 | 9.4 | 18718 | 2.51 | 18718 | 5.46 | 18718 | 4.8
18720 | 6.04 | 18720 | 14.67 | 18720 | 9.12 | 18720 | 8.98 | 18720 | 8.47 | 18720 | 9.4 | 18720 | 2.51 | 18720 | 5.46 | 18720 | 4.8
18722 | 6.05 | 18722 | 14.66 | 18722 | 9.12 | 18722 | 8.98 | 18722 | 8.48 | 18722 | 9.4 | 18722 | 2.51 | 18722 | 5.47 | 18722 | 4.8
18724 | 6.05 | 18724 | 14.67 | 18724 | 9.14 | 18724 | 8.99 | 18724 | 8.48 | 18724 | 9.41 | 18724 | 2.51 | 18724 | 5.47 | 18724 | 4.8
18726 | 6.05 | 18726 | 14.67 | 18726 | 9.13 | 18726 | 8.99 | 18726 | 8.48 | 18726 | 9.41 | 18726 | 2.51 | 18726 | 5.47 | 18726 | 4.8
18728 | 6.05 | 18728 | 14.68 | 18728 | 9.14 | 18728 | 8.99 | 18728 | 8.48 | 18728 | 9.41 | 18728 | 2.51 | 18728 | 5.47 | 18728 | 4.8
18730 | 6.05 | 18730 | 14.68 | 18730 | 9.13 | 18730 | 8.99 | 18730 | 8.48 | 18730 | 9.41 | 18730 | 2.51 | 18730 | 5.47 | 18730 | 4.8
18732 | 6.05 | 18732 | 14.67 | 18732 | 9.14 | 18732 | 8.99 | 18732 | 8.49 | 18732 | 9.41 | 18732 | 2.51 | 18732 | 5.47 | 18732 | 4.8
18734 | 6.05 | 18734 | 14.68 | 18734 | 9.13 | 18734 | 9 | 18734 | 8.48 | 18734 | 9.41 | 18734 | 2.51 | 18734 | 5.45 | 18734 | 4.8
18736 | 6.05 | 18736 | 14.68 | 18736 | 9.14 | 18736 | 9 | 18736 | 8.48 | 18736 | 9.41 | 18736 | 2.51 | 18736 | 5.47 | 18736 | 4.8
18738 | 6.05 | 18738 | 14.69 | 18738 | 9.14 | 18738 | 9 | 18738 | 8.49 | 18738 | 9.39 | 18738 | 2.51 | 18738 | 5.47 | 18738 | 4.81
18740 | 6.05 | 18740 | 14.69 | 18740 | 9.15 | 18740 | 9 | 18740 | 8.48 | 18740 | 9.4 | 18740 | 2.51 | 18740 | 5.48 | 18740 | 4.81
18742 | 6.05 | 18742 | 14.69 | 18742 | 9.14 | 18742 | 9 | 18742 | 8.49 | 18742 | 9.41 | 18742 | 2.51 | 18742 | 5.48 | 18742 | 4.8
18744 | 6.05 | 18744 | 14.69 | 18744 | 9.15 | 18744 | 9.01 | 18744 | 8.48 | 18744 | 9.41 | 18744 | 2.51 | 18744 | 5.47 | 18744 | 4.81
18746 | 6.05 | 18746 | 14.69 | 18746 | 9.16 | 18746 | 9.01 | 18746 | 8.48 | 18746 | 9.41 | 18746 | 2.52 | 18746 | 5.48 | 18746 | 4.81
18748 | 6.05 | 18748 | 14.7 | 18748 | 9.15 | 18748 | 9.01 | 18748 | 8.49 | 18748 | 9.42 | 18748 | 2.51 | 18748 | 5.48 | 18748 | 4.81
18750 | 6.05 | 18750 | 14.69 | 18750 | 9.15 | 18750 | 9.01 | 18750 | 8.49 | 18750 | 9.42 | 18750 | 2.51 | 18750 | 5.48 | 18750 | 4.81
18752 | 6.05 | 18752 | 14.69 | 18752 | 9.15 | 18752 | 9.01 | 18752 | 8.49 | 18752 | 9.42 | 18752 | 2.51 | 18752 | 5.48 | 18752 | 4.81
18754 | 6.05 | 18754 | 14.69 | 18754 | 9.15 | 18754 | 9.02 | 18754 | 8.49 | 18754 | 9.42 | 18754 | 2.51 | 18754 | 5.48 | 18754 | 4.81
18756 | 6.05 | 18756 | 14.7 | 18756 | 9.14 | 18756 | 9.02 | 18756 | 8.49 | 18756 | 9.42 | 18756 | 2.51 | 18756 | 5.48 | 18756 | 4.81
18758 | 6.06 | 18758 | 14.7 | 18758 | 9.16 | 18758 | 9.02 | 18758 | 8.49 | 18758 | 9.43 | 18758 | 2.51 | 18758 | 5.49 | 18758 | 4.81
18760 | 6.05 | 18760 | 14.69 | 18760 | 9.15 | 18760 | 9.02 | 18760 | 8.49 | 18760 | 9.43 | 18760 | 2.51 | 18760 | 5.48 | 18760 | 4.81
18762 | 6.05 | 18762 | 14.7 | 18762 | 9.16 | 18762 | 9.02 | 18762 | 8.49 | 18762 | 9.42 | 18762 | 2.51 | 18762 | 5.49 | 18762 | 4.82
18764 | 6.06 | 18764 | 14.73 | 18764 | 9.16 | 18764 | 9.03 | 18764 | 8.49 | 18764 | 9.43 | 18764 | 2.51 | 18764 | 5.49 | 18764 | 4.82
18766 | 6 | 18766 | 14.71 | 18766 | 9.15 | 18766 | 9.03 | 18766 | 8.5 | 18766 | 9.43 | 18766 | 2.51 | 18766 | 5.49 | 18766 | 4.82
18768 | 6.02 | 18768 | 14.72 | 18768 | 9.16 | 18768 | 9.03 | 18768 | 8.5 | 18768 | 9.43 | 18768 | 2.51 | 18768 | 5.49 | 18768 | 4.82
18770 | 6.03 | 18770 | 14.71 | 18770 | 9.16 | 18770 | 9.03 | 18770 | 8.5 | 18770 | 9.43 | 18770 | 2.51 | 18770 | 5.49 | 18770 | 4.82
18772 | 6.04 | 18772 | 14.72 | 18772 | 9.17 | 18772 | 9.03 | 18772 | 8.5 | 18772 | 9.43 | 18772 | 2.51 | 18772 | 5.49 | 18772 | 4.82
18774 | 6.04 | 18774 | 14.72 | 18774 | 9.17 | 18774 | 9.04 | 18774 | 8.5 | 18774 | 9.43 | 18774 | 2.51 | 18774 | 5.5 | 18774 | 4.82
18776 | 6.04 | 18776 | 14.71 | 18776 | 9.17 | 18776 | 9.04 | 18776 | 8.5 | 18776 | 9.43 | 18776 | 2.52 | 18776 | 5.49 | 18776 | 4.82
18778 | 6.04 | 18778 | 14.73 | 18778 | 9.18 | 18778 | 9.04 | 18778 | 8.5 | 18778 | 9.43 | 18778 | 2.51 | 18778 | 5.49 | 18778 | 4.82
18780 | 6.05 | 18780 | 14.73 | 18780 | 9.16 | 18780 | 9.04 | 18780 | 8.5 | 18780 | 9.44 | 18780 | 2.51 | 18780 | 5.5 | 18780 | 4.82
18782 | 6.05 | 18782 | 14.72 | 18782 | 9.17 | 18782 | 9.04 | 18782 | 8.5 | 18782 | 9.44 | 18782 | 2.51 | 18782 | 5.5 | 18782 | 4.82
18784 | 6.05 | 18784 | 14.73 | 18784 | 9.16 | 18784 | 9.05 | 18784 | 8.51 | 18784 | 9.44 | 18784 | 2.51 | 18784 | 5.5 | 18784 | 4.83
18786 | 6.05 | 18786 | 14.74 | 18786 | 9.17 | 18786 | 9.05 | 18786 | 8.5 | 18786 | 9.44 | 18786 | 2.51 | 18786 | 5.5 | 18786 | 4.83
18788 | 6.05 | 18788 | 14.74 | 18788 | 9.17 | 18788 | 9.05 | 18788 | 8.5 | 18788 | 9.45 | 18788 | 2.51 | 18788 | 5.5 | 18788 | 4.83
18790 | 6.05 | 18790 | 14.74 | 18790 | 9.18 | 18790 | 9.05 | 18790 | 8.5 | 18790 | 9.44 | 18790 | 2.51 | 18790 | 5.5 | 18790 | 4.83
18792 | 6.05 | 18792 | 14.75 | 18792 | 9.17 | 18792 | 9.05 | 18792 | 8.51 | 18792 | 9.45 | 18792 | 2.51 | 18792 | 5.5 | 18792 | 4.83
18794 | 6.05 | 18794 | 14.74 | 18794 | 9.17 | 18794 | 9.06 | 18794 | 8.5 | 18794 | 9.44 | 18794 | 2.51 | 18794 | 5.49 | 18794 | 4.83
18796 | 6.05 | 18796 | 14.73 | 18796 | 9.18 | 18796 | 9.06 | 18796 | 8.51 | 18796 | 9.44 | 18796 | 2.51 | 18796 | 5.5 | 18796 | 4.83
18798 | 6.06 | 18798 | 14.74 | 18798 | 9.19 | 18798 | 9.06 | 18798 | 8.51 | 18798 | 9.44 | 18798 | 2.51 | 18798 | 5.49 | 18798 | 4.83
18800 | 6.06 | 18800 | 14.74 | 18800 | 9.19 | 18800 | 9.06 | 18800 | 8.51 | 18800 | 9.45 | 18800 | 2.51 | 18800 | 5.5 | 18800 | 4.83
18802 | 6.06 | 18802 | 14.75 | 18802 | 9.19 | 18802 | 9.06 | 18802 | 8.51 | 18802 | 9.45 | 18802 | 2.51 | 18802 | 5.5 | 18802 | 4.83
18804 | 6.06 | 18804 | 14.77 | 18804 | 9.19 | 18804 | 9.07 | 18804 | 8.51 | 18804 | 9.45 | 18804 | 2.51 | 18804 | 5.5 | 18804 | 4.83
18806 | 6.06 | 18806 | 14.76 | 18806 | 9.2 | 18806 | 9.07 | 18806 | 8.51 | 18806 | 9.46 | 18806 | 2.51 | 18806 | 5.51 | 18806 | 4.84
18808 | 6.06 | 18808 | 14.76 | 18808 | 9.18 | 18808 | 9.07 | 18808 | 8.51 | 18808 | 9.45 | 18808 | 2.51 | 18808 | 5.5 | 18808 | 4.83
18810 | 6.06 | 18810 | 14.76 | 18810 | 9.19 | 18810 | 9.07 | 18810 | 8.51 | 18810 | 9.45 | 18810 | 2.51 | 18810 | 5.51 | 18810 | 4.83
18812 | 6.06 | 18812 | 14.76 | 18812 | 9.19 | 18812 | 9.07 | 18812 | 8.51 | 18812 | 9.45 | 18812 | 2.51 | 18812 | 5.5 | 18812 | 4.83
18814 | 6.06 | 18814 | 14.77 | 18814 | 9.2 | 18814 | 9.08 | 18814 | 8.51 | 18814 | 9.45 | 18814 | 2.51 | 18814 | 5.51 | 18814 | 4.83
18816 | 6.06 | 18816 | 14.76 | 18816 | 9.19 | 18816 | 9.08 | 18816 | 8.52 | 18816 | 9.45 | 18816 | 2.51 | 18816 | 5.51 | 18816 | 4.84
18818 | 6.06 | 18818 | 14.75 | 18818 | 9.19 | 18818 | 9.08 | 18818 | 8.51 | 18818 | 9.44 | 18818 | 2.51 | 18818 | 5.52 | 18818 | 4.84
18820 | 6.06 | 18820 | 14.77 | 18820 | 9.21 | 18820 | 9.08 | 18820 | 8.52 | 18820 | 9.44 | 18820 | 2.51 | 18820 | 5.51 | 18820 | 4.84
18822 | 6.06 | 18822 | 14.78 | 18822 | 9.19 | 18822 | 9.08 | 18822 | 8.52 | 18822 | 9.45 | 18822 | 2.51 | 18822 | 5.51 | 18822 | 4.84
18824 | 6.06 | 18824 | 14.78 | 18824 | 9.21 | 18824 | 9.09 | 18824 | 8.51 | 18824 | 9.45 | 18824 | 2.51 | 18824 | 5.52 | 18824 | 4.84
18826 | 6.07 | 18826 | 14.77 | 18826 | 9.2 | 18826 | 9.09 | 18826 | 8.52 | 18826 | 9.45 | 18826 | 2.52 | 18826 | 5.52 | 18826 | 4.84
18828 | 6.07 | 18828 | 14.77 | 18828 | 9.2 | 18828 | 9.09 | 18828 | 8.52 | 18828 | 9.46 | 18828 | 2.51 | 18828 | 5.52 | 18828 | 4.84
18830 | 6.07 | 18830 | 14.78 | 18830 | 9.19 | 18830 | 9.09 | 18830 | 8.52 | 18830 | 9.45 | 18830 | 2.51 | 18830 | 5.51 | 18830 | 4.83
18832 | 6.07 | 18832 | 14.78 | 18832 | 9.19 | 18832 | 9.1 | 18832 | 8.52 | 18832 | 9.46 | 18832 | 2.52 | 18832 | 5.53 | 18832 | 4.85
18834 | 6.07 | 18834 | 14.78 | 18834 | 9.19 | 18834 | 9.1 | 18834 | 8.52 | 18834 | 9.46 | 18834 | 2.51 | 18834 | 5.52 | 18834 | 4.84
18836 | 6.07 | 18836 | 14.78 | 18836 | 9.19 | 18836 | 9.1 | 18836 | 8.53 | 18836 | 9.45 | 18836 | 2.52 | 18836 | 5.52 | 18836 | 4.84
18838 | 6.07 | 18838 | 14.79 | 18838 | 9.21 | 18838 | 9.1 | 18838 | 8.52 | 18838 | 9.45 | 18838 | 2.51 | 18838 | 5.52 | 18838 | 4.84
18840 | 6.07 | 18840 | 14.79 | 18840 | 9.2 | 18840 | 9.1 | 18840 | 8.53 | 18840 | 9.46 | 18840 | 2.52 | 18840 | 5.52 | 18840 | 4.85
18842 | 6.07 | 18842 | 14.78 | 18842 | 9.2 | 18842 | 9.11 | 18842 | 8.53 | 18842 | 9.46 | 18842 | 2.52 | 18842 | 5.52 | 18842 | 4.85
18844 | 6.07 | 18844 | 14.8 | 18844 | 9.21 | 18844 | 9.11 | 18844 | 8.52 | 18844 | 9.47 | 18844 | 2.51 | 18844 | 5.52 | 18844 | 4.85
18846 | 6.07 | 18846 | 14.8 | 18846 | 9.2 | 18846 | 9.11 | 18846 | 8.53 | 18846 | 9.47 | 18846 | 2.51 | 18846 | 5.52 | 18846 | 4.84
18848 | 6.07 | 18848 | 14.79 | 18848 | 9.21 | 18848 | 9.11 | 18848 | 8.53 | 18848 | 9.46 | 18848 | 2.52 | 18848 | 5.53 | 18848 | 4.85
18850 | 6.06 | 18850 | 14.8 | 18850 | 9.21 | 18850 | 9.11 | 18850 | 8.53 | 18850 | 9.45 | 18850 | 2.52 | 18850 | 5.53 | 18850 | 4.85
18852 | 6.07 | 18852 | 14.79 | 18852 | 9.21 | 18852 | 9.12 | 18852 | 8.53 | 18852 | 9.47 | 18852 | 2.52 | 18852 | 5.53 | 18852 | 4.85
18854 | 6.07 | 18854 | 14.8 | 18854 | 9.21 | 18854 | 9.12 | 18854 | 8.53 | 18854 | 9.47 | 18854 | 2.51 | 18854 | 5.53 | 18854 | 4.85
18856 | 6.07 | 18856 | 14.79 | 18856 | 9.22 | 18856 | 9.12 | 18856 | 8.53 | 18856 | 9.47 | 18856 | 2.52 | 18856 | 5.53 | 18856 | 4.85
18858 | 6.07 | 18858 | 14.73 | 18858 | 9.21 | 18858 | 9.12 | 18858 | 8.53 | 18858 | 9.47 | 18858 | 2.51 | 18858 | 5.53 | 18858 | 4.85
18860 | 6.08 | 18860 | 14.78 | 18860 | 9.21 | 18860 | 9.12 | 18860 | 8.53 | 18860 | 9.47 | 18860 | 2.51 | 18860 | 5.53 | 18860 | 4.85
18862 | 6.08 | 18862 | 14.78 | 18862 | 9.21 | 18862 | 9.13 | 18862 | 8.53 | 18862 | 9.48 | 18862 | 2.52 | 18862 | 5.52 | 18862 | 4.85
18864 | 6.08 | 18864 | 14.8 | 18864 | 9.21 | 18864 | 9.13 | 18864 | 8.53 | 18864 | 9.48 | 18864 | 2.51 | 18864 | 5.53 | 18864 | 4.85
18866 | 6.08 | 18866 | 14.81 | 18866 | 9.22 | 18866 | 9.13 | 18866 | 8.53 | 18866 | 9.47 | 18866 | 2.51 | 18866 | 5.53 | 18866 | 4.86
18868 | 6.08 | 18868 | 14.81 | 18868 | 9.21 | 18868 | 9.13 | 18868 | 8.53 | 18868 | 9.48 | 18868 | 2.51 | 18868 | 5.54 | 18868 | 4.85
18870 | 6.08 | 18870 | 14.8 | 18870 | 9.22 | 18870 | 9.13 | 18870 | 8.54 | 18870 | 9.48 | 18870 | 2.51 | 18870 | 5.53 | 18870 | 4.86
18872 | 6.08 | 18872 | 14.81 | 18872 | 9.23 | 18872 | 9.14 | 18872 | 8.53 | 18872 | 9.48 | 18872 | 2.52 | 18872 | 5.54 | 18872 | 4.86
18874 | 6.08 | 18874 | 14.82 | 18874 | 9.23 | 18874 | 9.14 | 18874 | 8.53 | 18874 | 9.49 | 18874 | 2.52 | 18874 | 5.53 | 18874 | 4.86
18876 | 6.08 | 18876 | 14.82 | 18876 | 9.22 | 18876 | 9.14 | 18876 | 8.49 | 18876 | 9.48 | 18876 | 2.51 | 18876 | 5.51 | 18876 | 4.85
18878 | 6.08 | 18878 | 14.83 | 18878 | 9.23 | 18878 | 9.14 | 18878 | 8.52 | 18878 | 9.48 | 18878 | 2.51 | 18878 | 5.53 | 18878 | 4.85
18880 | 6.08 | 18880 | 14.82 | 18880 | 9.23 | 18880 | 9.14 | 18880 | 8.53 | 18880 | 9.48 | 18880 | 2.51 | 18880 | 5.53 | 18880 | 4.86
18882 | 6.08 | 18882 | 14.83 | 18882 | 9.23 | 18882 | 9.15 | 18882 | 8.53 | 18882 | 9.49 | 18882 | 2.51 | 18882 | 5.54 | 18882 | 4.85
18884 | 6.09 | 18884 | 14.83 | 18884 | 9.24 | 18884 | 9.15 | 18884 | 8.54 | 18884 | 9.48 | 18884 | 2.51 | 18884 | 5.54 | 18884 | 4.86
18886 | 6.09 | 18886 | 14.83 | 18886 | 9.23 | 18886 | 9.15 | 18886 | 8.54 | 18886 | 9.5 | 18886 | 2.52 | 18886 | 5.53 | 18886 | 4.86
18888 | 6.09 | 18888 | 14.85 | 18888 | 9.24 | 18888 | 9.15 | 18888 | 8.54 | 18888 | 9.49 | 18888 | 2.52 | 18888 | 5.54 | 18888 | 4.86
18890 | 6.09 | 18890 | 14.84 | 18890 | 9.24 | 18890 | 9.15 | 18890 | 8.54 | 18890 | 9.5 | 18890 | 2.52 | 18890 | 5.54 | 18890 | 4.86
18892 | 6.08 | 18892 | 14.84 | 18892 | 9.24 | 18892 | 9.16 | 18892 | 8.54 | 18892 | 9.49 | 18892 | 2.52 | 18892 | 5.54 | 18892 | 4.86
18894 | 6.08 | 18894 | 14.83 | 18894 | 9.24 | 18894 | 9.16 | 18894 | 8.54 | 18894 | 9.49 | 18894 | 2.52 | 18894 | 5.55 | 18894 | 4.86
18896 | 6.09 | 18896 | 14.84 | 18896 | 9.23 | 18896 | 9.16 | 18896 | 8.54 | 18896 | 9.49 | 18896 | 2.52 | 18896 | 5.55 | 18896 | 4.86
18898 | 6.09 | 18898 | 14.85 | 18898 | 9.25 | 18898 | 9.16 | 18898 | 8.54 | 18898 | 9.5 | 18898 | 2.52 | 18898 | 5.55 | 18898 | 4.86
18900 | 6.09 | 18900 | 14.84 | 18900 | 9.24 | 18900 | 9.16 | 18900 | 8.54 | 18900 | 9.5 | 18900 | 2.52 | 18900 | 5.55 | 18900 | 4.87
18902 | 6.09 | 18902 | 14.85 | 18902 | 9.23 | 18902 | 9.17 | 18902 | 8.54 | 18902 | 9.5 | 18902 | 2.52 | 18902 | 5.55 | 18902 | 4.87
18904 | 6.09 | 18904 | 14.85 | 18904 | 9.24 | 18904 | 9.17 | 18904 | 8.54 | 18904 | 9.5 | 18904 | 2.52 | 18904 | 5.55 | 18904 | 4.87
18906 | 6.09 | 18906 | 14.85 | 18906 | 9.23 | 18906 | 9.17 | 18906 | 8.55 | 18906 | 9.5 | 18906 | 2.52 | 18906 | 5.55 | 18906 | 4.86
18908 | 6.09 | 18908 | 14.85 | 18908 | 9.24 | 18908 | 9.17 | 18908 | 8.55 | 18908 | 9.51 | 18908 | 2.52 | 18908 | 5.55 | 18908 | 4.87
18910 | 6.09 | 18910 | 14.85 | 18910 | 9.24 | 18910 | 9.18 | 18910 | 8.55 | 18910 | 9.47 | 18910 | 2.52 | 18910 | 5.55 | 18910 | 4.87
18912 | 6.09 | 18912 | 14.86 | 18912 | 9.24 | 18912 | 9.18 | 18912 | 8.55 | 18912 | 9.49 | 18912 | 2.52 | 18912 | 5.56 | 18912 | 4.88
18914 | 6.09 | 18914 | 14.85 | 18914 | 9.25 | 18914 | 9.18 | 18914 | 8.55 | 18914 | 9.49 | 18914 | 2.52 | 18914 | 5.55 | 18914 | 4.87
18916 | 6.09 | 18916 | 14.85 | 18916 | 9.25 | 18916 | 9.18 | 18916 | 8.54 | 18916 | 9.5 | 18916 | 2.52 | 18916 | 5.56 | 18916 | 4.87
18918 | 6.09 | 18918 | 14.86 | 18918 | 9.25 | 18918 | 9.18 | 18918 | 8.55 | 18918 | 9.5 | 18918 | 2.52 | 18918 | 5.56 | 18918 | 4.87
18920 | 6.09 | 18920 | 14.86 | 18920 | 9.25 | 18920 | 9.19 | 18920 | 8.55 | 18920 | 9.51 | 18920 | 2.52 | 18920 | 5.56 | 18920 | 4.87
18922 | 6.1 | 18922 | 14.87 | 18922 | 9.25 | 18922 | 9.19 | 18922 | 8.55 | 18922 | 9.5 | 18922 | 2.52 | 18922 | 5.56 | 18922 | 4.87
18924 | 6.1 | 18924 | 14.87 | 18924 | 9.27 | 18924 | 9.19 | 18924 | 8.55 | 18924 | 9.51 | 18924 | 2.52 | 18924 | 5.56 | 18924 | 4.87
18926 | 6.1 | 18926 | 14.86 | 18926 | 9.27 | 18926 | 9.19 | 18926 | 8.55 | 18926 | 9.5 | 18926 | 2.52 | 18926 | 5.56 | 18926 | 4.88
18928 | 6.1 | 18928 | 14.87 | 18928 | 9.27 | 18928 | 9.19 | 18928 | 8.56 | 18928 | 9.52 | 18928 | 2.52 | 18928 | 5.56 | 18928 | 4.87
18930 | 6.09 | 18930 | 14.87 | 18930 | 9.27 | 18930 | 9.2 | 18930 | 8.55 | 18930 | 9.51 | 18930 | 2.52 | 18930 | 5.56 | 18930 | 4.87
18932 | 6.1 | 18932 | 14.89 | 18932 | 9.27 | 18932 | 9.2 | 18932 | 8.54 | 18932 | 9.52 | 18932 | 2.52 | 18932 | 5.57 | 18932 | 4.88
18934 | 6.1 | 18934 | 14.88 | 18934 | 9.27 | 18934 | 9.2 | 18934 | 8.55 | 18934 | 9.52 | 18934 | 2.52 | 18934 | 5.56 | 18934 | 4.87
18936 | 6.1 | 18936 | 14.89 | 18936 | 9.27 | 18936 | 9.2 | 18936 | 8.55 | 18936 | 9.51 | 18936 | 2.52 | 18936 | 5.57 | 18936 | 4.88
18938 | 6.1 | 18938 | 14.88 | 18938 | 9.28 | 18938 | 9.2 | 18938 | 8.56 | 18938 | 9.51 | 18938 | 2.52 | 18938 | 5.57 | 18938 | 4.88
18940 | 6.1 | 18940 | 14.88 | 18940 | 9.25 | 18940 | 9.21 | 18940 | 8.56 | 18940 | 9.51 | 18940 | 2.52 | 18940 | 5.57 | 18940 | 4.87
18942 | 6.1 | 18942 | 14.89 | 18942 | 9.28 | 18942 | 9.21 | 18942 | 8.56 | 18942 | 9.52 | 18942 | 2.52 | 18942 | 5.57 | 18942 | 4.87
18944 | 6.1 | 18944 | 14.89 | 18944 | 9.28 | 18944 | 9.21 | 18944 | 8.56 | 18944 | 9.52 | 18944 | 2.52 | 18944 | 5.57 | 18944 | 4.88
18946 | 6.1 | 18946 | 14.89 | 18946 | 9.27 | 18946 | 9.21 | 18946 | 8.56 | 18946 | 9.52 | 18946 | 2.52 | 18946 | 5.54 | 18946 | 4.87
18948 | 6.1 | 18948 | 14.9 | 18948 | 9.27 | 18948 | 9.21 | 18948 | 8.55 | 18948 | 9.52 | 18948 | 2.52 | 18948 | 5.56 | 18948 | 4.88
18950 | 6.1 | 18950 | 14.89 | 18950 | 9.22 | 18950 | 9.22 | 18950 | 8.55 | 18950 | 9.52 | 18950 | 2.52 | 18950 | 5.57 | 18950 | 4.88
18952 | 6.1 | 18952 | 14.89 | 18952 | 9.24 | 18952 | 9.22 | 18952 | 8.56 | 18952 | 9.53 | 18952 | 2.52 | 18952 | 5.57 | 18952 | 4.88
18954 | 6.1 | 18954 | 14.89 | 18954 | 9.26 | 18954 | 9.22 | 18954 | 8.56 | 18954 | 9.53 | 18954 | 2.52 | 18954 | 5.57 | 18954 | 4.88
18956 | 6.1 | 18956 | 14.91 | 18956 | 9.27 | 18956 | 9.22 | 18956 | 8.57 | 18956 | 9.52 | 18956 | 2.52 | 18956 | 5.57 | 18956 | 4.88
18958 | 6.1 | 18958 | 14.9 | 18958 | 9.28 | 18958 | 9.22 | 18958 | 8.57 | 18958 | 9.53 | 18958 | 2.52 | 18958 | 5.57 | 18958 | 4.88
18960 | 6.1 | 18960 | 14.91 | 18960 | 9.27 | 18960 | 9.23 | 18960 | 8.56 | 18960 | 9.54 | 18960 | 2.52 | 18960 | 5.57 | 18960 | 4.88
18962 | 6.11 | 18962 | 14.9 | 18962 | 9.28 | 18962 | 9.23 | 18962 | 8.57 | 18962 | 9.53 | 18962 | 2.52 | 18962 | 5.58 | 18962 | 4.89
18964 | 6.11 | 18964 | 14.91 | 18964 | 9.27 | 18964 | 9.23 | 18964 | 8.57 | 18964 | 9.53 | 18964 | 2.52 | 18964 | 5.57 | 18964 | 4.88
18966 | 6.11 | 18966 | 14.92 | 18966 | 9.27 | 18966 | 9.23 | 18966 | 8.57 | 18966 | 9.53 | 18966 | 2.52 | 18966 | 5.58 | 18966 | 4.88
18968 | 6.12 | 18968 | 14.91 | 18968 | 9.26 | 18968 | 9.24 | 18968 | 8.57 | 18968 | 9.54 | 18968 | 2.52 | 18968 | 5.58 | 18968 | 4.89
18970 | 6.12 | 18970 | 14.91 | 18970 | 9.28 | 18970 | 9.24 | 18970 | 8.57 | 18970 | 9.54 | 18970 | 2.52 | 18970 | 5.58 | 18970 | 4.89
18972 | 6.13 | 18972 | 14.91 | 18972 | 9.29 | 18972 | 9.24 | 18972 | 8.57 | 18972 | 9.53 | 18972 | 2.52 | 18972 | 5.58 | 18972 | 4.88
18974 | 6.12 | 18974 | 14.92 | 18974 | 9.28 | 18974 | 9.24 | 18974 | 8.57 | 18974 | 9.54 | 18974 | 2.52 | 18974 | 5.58 | 18974 | 4.89
18976 | 6.12 | 18976 | 14.87 | 18976 | 9.27 | 18976 | 9.24 | 18976 | 8.57 | 18976 | 9.55 | 18976 | 2.52 | 18976 | 5.58 | 18976 | 4.89
18978 | 6.12 | 18978 | 14.9 | 18978 | 9.28 | 18978 | 9.25 | 18978 | 8.58 | 18978 | 9.54 | 18978 | 2.52 | 18978 | 5.59 | 18978 | 4.89
18980 | 6.13 | 18980 | 14.93 | 18980 | 9.28 | 18980 | 9.25 | 18980 | 8.57 | 18980 | 9.55 | 18980 | 2.52 | 18980 | 5.58 | 18980 | 4.89
18982 | 6.12 | 18982 | 14.92 | 18982 | 9.29 | 18982 | 9.25 | 18982 | 8.58 | 18982 | 9.54 | 18982 | 2.52 | 18982 | 5.57 | 18982 | 4.89
18984 | 6.13 | 18984 | 14.94 | 18984 | 9.3 | 18984 | 9.25 | 18984 | 8.58 | 18984 | 9.54 | 18984 | 2.52 | 18984 | 5.58 | 18984 | 4.89
18986 | 6.12 | 18986 | 14.94 | 18986 | 9.3 | 18986 | 9.25 | 18986 | 8.58 | 18986 | 9.55 | 18986 | 2.52 | 18986 | 5.58 | 18986 | 4.89
18988 | 6.13 | 18988 | 14.93 | 18988 | 9.3 | 18988 | 9.26 | 18988 | 8.58 | 18988 | 9.54 | 18988 | 2.52 | 18988 | 5.58 | 18988 | 4.89
18990 | 6.13 | 18990 | 14.93 | 18990 | 9.31 | 18990 | 9.26 | 18990 | 8.58 | 18990 | 9.54 | 18990 | 2.53 | 18990 | 5.59 | 18990 | 4.89
18992 | 6.13 | 18992 | 14.94 | 18992 | 9.31 | 18992 | 9.26 | 18992 | 8.58 | 18992 | 9.55 | 18992 | 2.52 | 18992 | 5.59 | 18992 | 4.89
18994 | 6.13 | 18994 | 14.94 | 18994 | 9.31 | 18994 | 9.26 | 18994 | 8.58 | 18994 | 9.55 | 18994 | 2.52 | 18994 | 5.59 | 18994 | 4.89
18996 | 6.13 | 18996 | 14.94 | 18996 | 9.3 | 18996 | 9.26 | 18996 | 8.58 | 18996 | 9.55 | 18996 | 2.53 | 18996 | 5.6 | 18996 | 4.9
18998 | 6.13 | 18998 | 14.95 | 18998 | 9.31 | 18998 | 9.27 | 18998 | 8.58 | 18998 | 9.55 | 18998 | 2.52 | 18998 | 5.6 | 18998 | 4.9
19000 | 6.13 | 19000 | 14.94 | 19000 | 9.31 | 19000 | 9.27 | 19000 | 8.58 | 19000 | 9.55 | 19000 | 2.53 | 19000 | 5.6 | 19000 | 4.9
19002 | 6.13 | 19002 | 14.95 | 19002 | 9.31 | 19002 | 9.27 | 19002 | 8.59 | 19002 | 9.55 | 19002 | 2.53 | 19002 | 5.6 | 19002 | 4.9
19004 | 6.13 | 19004 | 14.95 | 19004 | 9.3 | 19004 | 9.27 | 19004 | 8.59 | 19004 | 9.56 | 19004 | 2.52 | 19004 | 5.6 | 19004 | 4.9
19006 | 6.13 | 19006 | 14.95 | 19006 | 9.31 | 19006 | 9.28 | 19006 | 8.59 | 19006 | 9.56 | 19006 | 2.52 | 19006 | 5.6 | 19006 | 4.9
19008 | 6.13 | 19008 | 14.95 | 19008 | 9.31 | 19008 | 9.28 | 19008 | 8.59 | 19008 | 9.55 | 19008 | 2.52 | 19008 | 5.6 | 19008 | 4.9
19010 | 6.13 | 19010 | 14.97 | 19010 | 9.32 | 19010 | 9.28 | 19010 | 8.58 | 19010 | 9.56 | 19010 | 2.52 | 19010 | 5.6 | 19010 | 4.9
19012 | 6.13 | 19012 | 14.97 | 19012 | 9.32 | 19012 | 9.28 | 19012 | 8.59 | 19012 | 9.56 | 19012 | 2.52 | 19012 | 5.6 | 19012 | 4.9
19014 | 6.13 | 19014 | 14.96 | 19014 | 9.32 | 19014 | 9.28 | 19014 | 8.59 | 19014 | 9.56 | 19014 | 2.52 | 19014 | 5.61 | 19014 | 4.9
19016 | 6.13 | 19016 | 14.96 | 19016 | 9.32 | 19016 | 9.29 | 19016 | 8.59 | 19016 | 9.56 | 19016 | 2.52 | 19016 | 5.61 | 19016 | 4.9
19018 | 6.13 | 19018 | 14.97 | 19018 | 9.32 | 19018 | 9.29 | 19018 | 8.59 | 19018 | 9.56 | 19018 | 2.52 | 19018 | 5.61 | 19018 | 4.91
19020 | 6.13 | 19020 | 14.97 | 19020 | 9.33 | 19020 | 9.29 | 19020 | 8.59 | 19020 | 9.56 | 19020 | 2.52 | 19020 | 5.61 | 19020 | 4.9
19022 | 6.13 | 19022 | 14.97 | 19022 | 9.33 | 19022 | 9.29 | 19022 | 8.59 | 19022 | 9.57 | 19022 | 2.52 | 19022 | 5.61 | 19022 | 4.9
19024 | 6.14 | 19024 | 14.97 | 19024 | 9.32 | 19024 | 9.29 | 19024 | 8.6 | 19024 | 9.57 | 19024 | 2.52 | 19024 | 5.6 | 19024 | 4.9
19026 | 6.14 | 19026 | 14.98 | 19026 | 9.33 | 19026 | 9.3 | 19026 | 8.59 | 19026 | 9.57 | 19026 | 2.53 | 19026 | 5.61 | 19026 | 4.91
19028 | 6.13 | 19028 | 14.98 | 19028 | 9.32 | 19028 | 9.3 | 19028 | 8.6 | 19028 | 9.57 | 19028 | 2.52 | 19028 | 5.61 | 19028 | 4.9
19030 | 6.13 | 19030 | 14.98 | 19030 | 9.29 | 19030 | 9.3 | 19030 | 8.6 | 19030 | 9.57 | 19030 | 2.53 | 19030 | 5.61 | 19030 | 4.9
19032 | 6.14 | 19032 | 14.98 | 19032 | 9.32 | 19032 | 9.3 | 19032 | 8.59 | 19032 | 9.56 | 19032 | 2.53 | 19032 | 5.62 | 19032 | 4.91
19034 | 6.13 | 19034 | 14.99 | 19034 | 9.33 | 19034 | 9.3 | 19034 | 8.6 | 19034 | 9.57 | 19034 | 2.53 | 19034 | 5.6 | 19034 | 4.9
19036 | 6.13 | 19036 | 14.99 | 19036 | 9.33 | 19036 | 9.31 | 19036 | 8.6 | 19036 | 9.57 | 19036 | 2.52 | 19036 | 5.62 | 19036 | 4.91
19038 | 6.13 | 19038 | 15 | 19038 | 9.33 | 19038 | 9.31 | 19038 | 8.6 | 19038 | 9.57 | 19038 | 2.52 | 19038 | 5.62 | 19038 | 4.91
19040 | 6.14 | 19040 | 15.01 | 19040 | 9.34 | 19040 | 9.31 | 19040 | 8.6 | 19040 | 9.57 | 19040 | 2.52 | 19040 | 5.62 | 19040 | 4.91
19042 | 6.13 | 19042 | 15 | 19042 | 9.33 | 19042 | 9.31 | 19042 | 8.6 | 19042 | 9.58 | 19042 | 2.53 | 19042 | 5.62 | 19042 | 4.91
19044 | 6.13 | 19044 | 15 | 19044 | 9.34 | 19044 | 9.32 | 19044 | 8.6 | 19044 | 9.58 | 19044 | 2.53 | 19044 | 5.62 | 19044 | 4.91
19046 | 6.13 | 19046 | 15 | 19046 | 9.34 | 19046 | 9.32 | 19046 | 8.6 | 19046 | 9.57 | 19046 | 2.53 | 19046 | 5.63 | 19046 | 4.91
19048 | 6.14 | 19048 | 15.01 | 19048 | 9.35 | 19048 | 9.32 | 19048 | 8.6 | 19048 | 9.58 | 19048 | 2.53 | 19048 | 5.62 | 19048 | 4.91
19050 | 6.14 | 19050 | 15.01 | 19050 | 9.34 | 19050 | 9.32 | 19050 | 8.6 | 19050 | 9.58 | 19050 | 2.53 | 19050 | 5.63 | 19050 | 4.91
19052 | 6.14 | 19052 | 15 | 19052 | 9.33 | 19052 | 9.32 | 19052 | 8.6 | 19052 | 9.58 | 19052 | 2.53 | 19052 | 5.63 | 19052 | 4.91
19054 | 6.14 | 19054 | 15.01 | 19054 | 9.35 | 19054 | 9.33 | 19054 | 8.6 | 19054 | 9.59 | 19054 | 2.53 | 19054 | 5.63 | 19054 | 4.91
19056 | 6.14 | 19056 | 15 | 19056 | 9.35 | 19056 | 9.33 | 19056 | 8.61 | 19056 | 9.59 | 19056 | 2.53 | 19056 | 5.62 | 19056 | 4.91
19058 | 6.14 | 19058 | 15.02 | 19058 | 9.35 | 19058 | 9.33 | 19058 | 8.61 | 19058 | 9.59 | 19058 | 2.53 | 19058 | 5.63 | 19058 | 4.91
19060 | 6.14 | 19060 | 15.02 | 19060 | 9.36 | 19060 | 9.33 | 19060 | 8.61 | 19060 | 9.58 | 19060 | 2.53 | 19060 | 5.63 | 19060 | 4.91
19062 | 6.14 | 19062 | 15.02 | 19062 | 9.35 | 19062 | 9.33 | 19062 | 8.61 | 19062 | 9.59 | 19062 | 2.53 | 19062 | 5.63 | 19062 | 4.92
19064 | 6.14 | 19064 | 15.02 | 19064 | 9.35 | 19064 | 9.34 | 19064 | 8.61 | 19064 | 9.59 | 19064 | 2.53 | 19064 | 5.63 | 19064 | 4.91
19066 | 6.14 | 19066 | 15.02 | 19066 | 9.35 | 19066 | 9.34 | 19066 | 8.61 | 19066 | 9.59 | 19066 | 2.53 | 19066 | 5.63 | 19066 | 4.92
19068 | 6.14 | 19068 | 15.03 | 19068 | 9.34 | 19068 | 9.34 | 19068 | 8.61 | 19068 | 9.59 | 19068 | 2.53 | 19068 | 5.63 | 19068 | 4.91
19070 | 6.15 | 19070 | 15.03 | 19070 | 9.35 | 19070 | 9.34 | 19070 | 8.61 | 19070 | 9.59 | 19070 | 2.53 | 19070 | 5.63 | 19070 | 4.92
19072 | 6.14 | 19072 | 15.03 | 19072 | 9.36 | 19072 | 9.34 | 19072 | 8.62 | 19072 | 9.59 | 19072 | 2.53 | 19072 | 5.64 | 19072 | 4.92
19074 | 6.15 | 19074 | 15.03 | 19074 | 9.36 | 19074 | 9.35 | 19074 | 8.61 | 19074 | 9.59 | 19074 | 2.53 | 19074 | 5.63 | 19074 | 4.92
19076 | 6.15 | 19076 | 15.04 | 19076 | 9.36 | 19076 | 9.35 | 19076 | 8.62 | 19076 | 9.6 | 19076 | 2.53 | 19076 | 5.64 | 19076 | 4.92
19078 | 6.15 | 19078 | 15.03 | 19078 | 9.36 | 19078 | 9.35 | 19078 | 8.62 | 19078 | 9.59 | 19078 | 2.53 | 19078 | 5.63 | 19078 | 4.92
19080 | 6.15 | 19080 | 15.04 | 19080 | 9.35 | 19080 | 9.35 | 19080 | 8.62 | 19080 | 9.6 | 19080 | 2.53 | 19080 | 5.64 | 19080 | 4.92
19082 | 6.15 | 19082 | 15.04 | 19082 | 9.36 | 19082 | 9.36 | 19082 | 8.62 | 19082 | 9.6 | 19082 | 2.53 | 19082 | 5.63 | 19082 | 4.91
19084 | 6.15 | 19084 | 15.04 | 19084 | 9.37 | 19084 | 9.36 | 19084 | 8.62 | 19084 | 9.61 | 19084 | 2.53 | 19084 | 5.64 | 19084 | 4.92
19086 | 6.15 | 19086 | 15.04 | 19086 | 9.36 | 19086 | 9.36 | 19086 | 8.62 | 19086 | 9.61 | 19086 | 2.53 | 19086 | 5.65 | 19086 | 4.93
19088 | 6.15 | 19088 | 15.04 | 19088 | 9.36 | 19088 | 9.36 | 19088 | 8.62 | 19088 | 9.61 | 19088 | 2.53 | 19088 | 5.64 | 19088 | 4.92
19090 | 6.15 | 19090 | 15.03 | 19090 | 9.35 | 19090 | 9.36 | 19090 | 8.62 | 19090 | 9.6 | 19090 | 2.53 | 19090 | 5.65 | 19090 | 4.92
19092 | 6.15 | 19092 | 15.04 | 19092 | 9.37 | 19092 | 9.37 | 19092 | 8.62 | 19092 | 9.61 | 19092 | 2.53 | 19092 | 5.64 | 19092 | 4.92
19094 | 6.16 | 19094 | 15.05 | 19094 | 9.37 | 19094 | 9.37 | 19094 | 8.62 | 19094 | 9.61 | 19094 | 2.53 | 19094 | 5.65 | 19094 | 4.92
19096 | 6.15 | 19096 | 15.06 | 19096 | 9.36 | 19096 | 9.37 | 19096 | 8.62 | 19096 | 9.61 | 19096 | 2.53 | 19096 | 5.64 | 19096 | 4.92
19098 | 6.15 | 19098 | 15.05 | 19098 | 9.36 | 19098 | 9.37 | 19098 | 8.62 | 19098 | 9.61 | 19098 | 2.53 | 19098 | 5.65 | 19098 | 4.93
19100 | 6.15 | 19100 | 15.05 | 19100 | 9.36 | 19100 | 9.37 | 19100 | 8.61 | 19100 | 9.62 | 19100 | 2.53 | 19100 | 5.65 | 19100 | 4.93
19102 | 6.15 | 19102 | 15.06 | 19102 | 9.38 | 19102 | 9.38 | 19102 | 8.62 | 19102 | 9.62 | 19102 | 2.53 | 19102 | 5.65 | 19102 | 4.93
19104 | 6.15 | 19104 | 15.05 | 19104 | 9.38 | 19104 | 9.38 | 19104 | 8.63 | 19104 | 9.62 | 19104 | 2.53 | 19104 | 5.65 | 19104 | 4.93
19106 | 6.15 | 19106 | 15.06 | 19106 | 9.38 | 19106 | 9.38 | 19106 | 8.63 | 19106 | 9.61 | 19106 | 2.53 | 19106 | 5.65 | 19106 | 4.93
19108 | 6.16 | 19108 | 15.06 | 19108 | 9.37 | 19108 | 9.38 | 19108 | 8.63 | 19108 | 9.62 | 19108 | 2.53 | 19108 | 5.66 | 19108 | 4.93
19110 | 6.15 | 19110 | 15.07 | 19110 | 9.38 | 19110 | 9.38 | 19110 | 8.63 | 19110 | 9.62 | 19110 | 2.53 | 19110 | 5.65 | 19110 | 4.93
19112 | 6.16 | 19112 | 15.06 | 19112 | 9.37 | 19112 | 9.39 | 19112 | 8.63 | 19112 | 9.63 | 19112 | 2.53 | 19112 | 5.65 | 19112 | 4.93
19114 | 6.15 | 19114 | 15.07 | 19114 | 9.38 | 19114 | 9.39 | 19114 | 8.63 | 19114 | 9.62 | 19114 | 2.53 | 19114 | 5.65 | 19114 | 4.93
19116 | 6.15 | 19116 | 15.08 | 19116 | 9.38 | 19116 | 9.39 | 19116 | 8.64 | 19116 | 9.62 | 19116 | 2.53 | 19116 | 5.66 | 19116 | 4.93
19118 | 6.16 | 19118 | 15.07 | 19118 | 9.38 | 19118 | 9.39 | 19118 | 8.63 | 19118 | 9.62 | 19118 | 2.53 | 19118 | 5.65 | 19118 | 4.93
19120 | 6.16 | 19120 | 15.07 | 19120 | 9.38 | 19120 | 9.4 | 19120 | 8.64 | 19120 | 9.62 | 19120 | 2.53 | 19120 | 5.66 | 19120 | 4.93
19122 | 6.16 | 19122 | 15.08 | 19122 | 9.39 | 19122 | 9.4 | 19122 | 8.63 | 19122 | 9.63 | 19122 | 2.53 | 19122 | 5.66 | 19122 | 4.93
19124 | 6.16 | 19124 | 15.09 | 19124 | 9.4 | 19124 | 9.4 | 19124 | 8.64 | 19124 | 9.63 | 19124 | 2.53 | 19124 | 5.66 | 19124 | 4.93
19126 | 6.16 | 19126 | 15.08 | 19126 | 9.39 | 19126 | 9.4 | 19126 | 8.63 | 19126 | 9.63 | 19126 | 2.53 | 19126 | 5.66 | 19126 | 4.93
19128 | 6.16 | 19128 | 15.08 | 19128 | 9.39 | 19128 | 9.4 | 19128 | 8.64 | 19128 | 9.63 | 19128 | 2.53 | 19128 | 5.66 | 19128 | 4.93
19130 | 6.16 | 19130 | 15.08 | 19130 | 9.39 | 19130 | 9.41 | 19130 | 8.64 | 19130 | 9.63 | 19130 | 2.53 | 19130 | 5.66 | 19130 | 4.93
19132 | 6.16 | 19132 | 15.09 | 19132 | 9.39 | 19132 | 9.41 | 19132 | 8.64 | 19132 | 9.63 | 19132 | 2.53 | 19132 | 5.66 | 19132 | 4.93
19134 | 6.16 | 19134 | 15.08 | 19134 | 9.4 | 19134 | 9.41 | 19134 | 8.64 | 19134 | 9.64 | 19134 | 2.53 | 19134 | 5.66 | 19134 | 4.93
19136 | 6.16 | 19136 | 15.09 | 19136 | 9.4 | 19136 | 9.41 | 19136 | 8.64 | 19136 | 9.63 | 19136 | 2.53 | 19136 | 5.67 | 19136 | 4.94
19138 | 6.16 | 19138 | 15.1 | 19138 | 9.4 | 19138 | 9.41 | 19138 | 8.64 | 19138 | 9.64 | 19138 | 2.53 | 19138 | 5.66 | 19138 | 4.94
19140 | 6.17 | 19140 | 15.08 | 19140 | 9.4 | 19140 | 9.42 | 19140 | 8.64 | 19140 | 9.64 | 19140 | 2.53 | 19140 | 5.66 | 19140 | 4.94
19142 | 6.17 | 19142 | 15.09 | 19142 | 9.4 | 19142 | 9.42 | 19142 | 8.64 | 19142 | 9.64 | 19142 | 2.53 | 19142 | 5.66 | 19142 | 4.94
19144 | 6.16 | 19144 | 15.1 | 19144 | 9.39 | 19144 | 9.42 | 19144 | 8.65 | 19144 | 9.63 | 19144 | 2.53 | 19144 | 5.67 | 19144 | 4.94
19146 | 6.16 | 19146 | 15.1 | 19146 | 9.39 | 19146 | 9.42 | 19146 | 8.64 | 19146 | 9.64 | 19146 | 2.53 | 19146 | 5.66 | 19146 | 4.94
19148 | 6.16 | 19148 | 15.1 | 19148 | 9.4 | 19148 | 9.43 | 19148 | 8.64 | 19148 | 9.64 | 19148 | 2.53 | 19148 | 5.66 | 19148 | 4.94
19150 | 6.17 | 19150 | 15.1 | 19150 | 9.4 | 19150 | 9.43 | 19150 | 8.64 | 19150 | 9.64 | 19150 | 2.53 | 19150 | 5.67 | 19150 | 4.94
19152 | 6.17 | 19152 | 15.1 | 19152 | 9.41 | 19152 | 9.43 | 19152 | 8.65 | 19152 | 9.64 | 19152 | 2.53 | 19152 | 5.67 | 19152 | 4.94
19154 | 6.17 | 19154 | 15.1 | 19154 | 9.4 | 19154 | 9.43 | 19154 | 8.65 | 19154 | 9.64 | 19154 | 2.53 | 19154 | 5.67 | 19154 | 4.94
19156 | 6.17 | 19156 | 15.11 | 19156 | 9.41 | 19156 | 9.43 | 19156 | 8.65 | 19156 | 9.65 | 19156 | 2.53 | 19156 | 5.67 | 19156 | 4.94
19158 | 6.17 | 19158 | 15.11 | 19158 | 9.4 | 19158 | 9.44 | 19158 | 8.65 | 19158 | 9.64 | 19158 | 2.53 | 19158 | 5.68 | 19158 | 4.94
19160 | 6.17 | 19160 | 15.12 | 19160 | 9.41 | 19160 | 9.44 | 19160 | 8.65 | 19160 | 9.64 | 19160 | 2.53 | 19160 | 5.67 | 19160 | 4.94
19162 | 6.17 | 19162 | 15.11 | 19162 | 9.42 | 19162 | 9.44 | 19162 | 8.65 | 19162 | 9.65 | 19162 | 2.53 | 19162 | 5.67 | 19162 | 4.94
19164 | 6.17 | 19164 | 15.11 | 19164 | 9.42 | 19164 | 9.44 | 19164 | 8.65 | 19164 | 9.65 | 19164 | 2.53 | 19164 | 5.68 | 19164 | 4.94
19166 | 6.17 | 19166 | 15.12 | 19166 | 9.36 | 19166 | 9.44 | 19166 | 8.66 | 19166 | 9.64 | 19166 | 2.53 | 19166 | 5.67 | 19166 | 4.94
19168 | 6.17 | 19168 | 15.13 | 19168 | 9.4 | 19168 | 9.45 | 19168 | 8.66 | 19168 | 9.65 | 19168 | 2.53 | 19168 | 5.68 | 19168 | 4.94
19170 | 6.17 | 19170 | 15.12 | 19170 | 9.36 | 19170 | 9.45 | 19170 | 8.65 | 19170 | 9.64 | 19170 | 2.53 | 19170 | 5.67 | 19170 | 4.94
19172 | 6.18 | 19172 | 15.13 | 19172 | 9.39 | 19172 | 9.45 | 19172 | 8.66 | 19172 | 9.65 | 19172 | 2.53 | 19172 | 5.68 | 19172 | 4.95
19174 | 6.17 | 19174 | 15.13 | 19174 | 9.38 | 19174 | 9.45 | 19174 | 8.66 | 19174 | 9.64 | 19174 | 2.53 | 19174 | 5.68 | 19174 | 4.94
19176 | 6.18 | 19176 | 15.13 | 19176 | 9.39 | 19176 | 9.46 | 19176 | 8.66 | 19176 | 9.65 | 19176 | 2.53 | 19176 | 5.68 | 19176 | 4.95
19178 | 6.17 | 19178 | 15.14 | 19178 | 9.4 | 19178 | 9.46 | 19178 | 8.66 | 19178 | 9.65 | 19178 | 2.53 | 19178 | 5.68 | 19178 | 4.95
19180 | 6.18 | 19180 | 15.12 | 19180 | 9.39 | 19180 | 9.46 | 19180 | 8.66 | 19180 | 9.64 | 19180 | 2.53 | 19180 | 5.68 | 19180 | 4.95
19182 | 6.18 | 19182 | 15.13 | 19182 | 9.41 | 19182 | 9.46 | 19182 | 8.66 | 19182 | 9.65 | 19182 | 2.53 | 19182 | 5.69 | 19182 | 4.95
19184 | 6.18 | 19184 | 15.14 | 19184 | 9.4 | 19184 | 9.46 | 19184 | 8.66 | 19184 | 9.65 | 19184 | 2.53 | 19184 | 5.69 | 19184 | 4.95
19186 | 6.18 | 19186 | 15.14 | 19186 | 9.41 | 19186 | 9.47 | 19186 | 8.66 | 19186 | 9.65 | 19186 | 2.53 | 19186 | 5.69 | 19186 | 4.95
19188 | 6.18 | 19188 | 15.14 | 19188 | 9.41 | 19188 | 9.47 | 19188 | 8.67 | 19188 | 9.65 | 19188 | 2.53 | 19188 | 5.69 | 19188 | 4.95
19190 | 6.18 | 19190 | 15.15 | 19190 | 9.4 | 19190 | 9.47 | 19190 | 8.67 | 19190 | 9.66 | 19190 | 2.53 | 19190 | 5.69 | 19190 | 4.96
19192 | 6.18 | 19192 | 15.15 | 19192 | 9.41 | 19192 | 9.47 | 19192 | 8.67 | 19192 | 9.65 | 19192 | 2.53 | 19192 | 5.69 | 19192 | 4.95
19194 | 6.18 | 19194 | 15.15 | 19194 | 9.42 | 19194 | 9.47 | 19194 | 8.67 | 19194 | 9.66 | 19194 | 2.53 | 19194 | 5.69 | 19194 | 4.95
19196 | 6.18 | 19196 | 15.15 | 19196 | 9.41 | 19196 | 9.48 | 19196 | 8.67 | 19196 | 9.66 | 19196 | 2.53 | 19196 | 5.69 | 19196 | 4.95
19198 | 6.18 | 19198 | 15.16 | 19198 | 9.42 | 19198 | 9.48 | 19198 | 8.67 | 19198 | 9.66 | 19198 | 2.53 | 19198 | 5.69 | 19198 | 4.95
19200 | 6.18 | 19200 | 15.15 | 19200 | 9.43 | 19200 | 9.48 | 19200 | 8.67 | 19200 | 9.67 | 19200 | 2.53 | 19200 | 5.69 | 19200 | 4.95
19202 | 6.18 | 19202 | 15.16 | 19202 | 9.42 | 19202 | 9.48 | 19202 | 8.67 | 19202 | 9.66 | 19202 | 2.53 | 19202 | 5.69 | 19202 | 4.96
19204 | 6.18 | 19204 | 15.15 | 19204 | 9.42 | 19204 | 9.49 | 19204 | 8.67 | 19204 | 9.66 | 19204 | 2.53 | 19204 | 5.69 | 19204 | 4.95
19206 | 6.19 | 19206 | 15.16 | 19206 | 9.42 | 19206 | 9.49 | 19206 | 8.67 | 19206 | 9.66 | 19206 | 2.53 | 19206 | 5.7 | 19206 | 4.96
19208 | 6.19 | 19208 | 15.16 | 19208 | 9.43 | 19208 | 9.49 | 19208 | 8.68 | 19208 | 9.66 | 19208 | 2.53 | 19208 | 5.7 | 19208 | 4.95
19210 | 6.19 | 19210 | 15.17 | 19210 | 9.43 | 19210 | 9.49 | 19210 | 8.67 | 19210 | 9.66 | 19210 | 2.53 | 19210 | 5.7 | 19210 | 4.95
19212 | 6.19 | 19212 | 15.17 | 19212 | 9.42 | 19212 | 9.49 | 19212 | 8.67 | 19212 | 9.66 | 19212 | 2.53 | 19212 | 5.7 | 19212 | 4.96
19214 | 6.19 | 19214 | 15.16 | 19214 | 9.42 | 19214 | 9.5 | 19214 | 8.67 | 19214 | 9.67 | 19214 | 2.53 | 19214 | 5.7 | 19214 | 4.96
19216 | 6.19 | 19216 | 15.17 | 19216 | 9.43 | 19216 | 9.5 | 19216 | 8.68 | 19216 | 9.67 | 19216 | 2.53 | 19216 | 5.7 | 19216 | 4.96
19218 | 6.19 | 19218 | 15.17 | 19218 | 9.43 | 19218 | 9.5 | 19218 | 8.68 | 19218 | 9.67 | 19218 | 2.54 | 19218 | 5.7 | 19218 | 4.96
19220 | 6.19 | 19220 | 15.17 | 19220 | 9.45 | 19220 | 9.5 | 19220 | 8.68 | 19220 | 9.67 | 19220 | 2.53 | 19220 | 5.7 | 19220 | 4.96
19222 | 6.19 | 19222 | 15.18 | 19222 | 9.45 | 19222 | 9.51 | 19222 | 8.69 | 19222 | 9.66 | 19222 | 2.53 | 19222 | 5.7 | 19222 | 4.96
19224 | 6.19 | 19224 | 15.18 | 19224 | 9.44 | 19224 | 9.51 | 19224 | 8.68 | 19224 | 9.66 | 19224 | 2.53 | 19224 | 5.71 | 19224 | 4.96
19226 | 6.19 | 19226 | 15.19 | 19226 | 9.45 | 19226 | 9.51 | 19226 | 8.68 | 19226 | 9.67 | 19226 | 2.53 | 19226 | 5.7 | 19226 | 4.96
19228 | 6.19 | 19228 | 15.19 | 19228 | 9.44 | 19228 | 9.51 | 19228 | 8.68 | 19228 | 9.68 | 19228 | 2.53 | 19228 | 5.71 | 19228 | 4.96
19230 | 6.19 | 19230 | 15.19 | 19230 | 9.45 | 19230 | 9.51 | 19230 | 8.68 | 19230 | 9.68 | 19230 | 2.53 | 19230 | 5.71 | 19230 | 4.96
19232 | 6.19 | 19232 | 15.18 | 19232 | 9.46 | 19232 | 9.52 | 19232 | 8.68 | 19232 | 9.68 | 19232 | 2.53 | 19232 | 5.71 | 19232 | 4.96
19234 | 6.19 | 19234 | 15.19 | 19234 | 9.45 | 19234 | 9.52 | 19234 | 8.68 | 19234 | 9.68 | 19234 | 2.53 | 19234 | 5.71 | 19234 | 4.96
19236 | 6.19 | 19236 | 15.19 | 19236 | 9.45 | 19236 | 9.52 | 19236 | 8.68 | 19236 | 9.68 | 19236 | 2.53 | 19236 | 5.71 | 19236 | 4.96
19238 | 6.19 | 19238 | 15.19 | 19238 | 9.44 | 19238 | 9.52 | 19238 | 8.69 | 19238 | 9.68 | 19238 | 2.53 | 19238 | 5.71 | 19238 | 4.97
19240 | 6.2 | 19240 | 15.19 | 19240 | 9.45 | 19240 | 9.52 | 19240 | 8.68 | 19240 | 9.69 | 19240 | 2.53 | 19240 | 5.71 | 19240 | 4.96
19242 | 6.19 | 19242 | 15.18 | 19242 | 9.44 | 19242 | 9.53 | 19242 | 8.69 | 19242 | 9.69 | 19242 | 2.53 | 19242 | 5.72 | 19242 | 4.97
19244 | 6.2 | 19244 | 15.19 | 19244 | 9.43 | 19244 | 9.53 | 19244 | 8.69 | 19244 | 9.68 | 19244 | 2.53 | 19244 | 5.72 | 19244 | 4.96
19246 | 6.2 | 19246 | 15.19 | 19246 | 9.45 | 19246 | 9.53 | 19246 | 8.69 | 19246 | 9.69 | 19246 | 2.53 | 19246 | 5.71 | 19246 | 4.97
19248 | 6.2 | 19248 | 15.19 | 19248 | 9.45 | 19248 | 9.53 | 19248 | 8.69 | 19248 | 9.68 | 19248 | 2.54 | 19248 | 5.72 | 19248 | 4.97
19250 | 6.2 | 19250 | 15.2 | 19250 | 9.45 | 19250 | 9.54 | 19250 | 8.69 | 19250 | 9.68 | 19250 | 2.54 | 19250 | 5.72 | 19250 | 4.96
19252 | 6.2 | 19252 | 15.2 | 19252 | 9.46 | 19252 | 9.54 | 19252 | 8.69 | 19252 | 9.69 | 19252 | 2.53 | 19252 | 5.72 | 19252 | 4.97
19254 | 6.2 | 19254 | 15.21 | 19254 | 9.46 | 19254 | 9.54 | 19254 | 8.69 | 19254 | 9.68 | 19254 | 2.53 | 19254 | 5.72 | 19254 | 4.98
19256 | 6.2 | 19256 | 15.21 | 19256 | 9.45 | 19256 | 9.54 | 19256 | 8.69 | 19256 | 9.69 | 19256 | 2.54 | 19256 | 5.72 | 19256 | 4.97
19258 | 6.2 | 19258 | 15.21 | 19258 | 9.45 | 19258 | 9.54 | 19258 | 8.69 | 19258 | 9.69 | 19258 | 2.53 | 19258 | 5.72 | 19258 | 4.97
19260 | 6.2 | 19260 | 15.22 | 19260 | 9.47 | 19260 | 9.55 | 19260 | 8.69 | 19260 | 9.69 | 19260 | 2.53 | 19260 | 5.72 | 19260 | 4.97
19262 | 6.2 | 19262 | 15.2 | 19262 | 9.47 | 19262 | 9.55 | 19262 | 8.69 | 19262 | 9.7 | 19262 | 2.54 | 19262 | 5.72 | 19262 | 4.97
19264 | 6.2 | 19264 | 15.21 | 19264 | 9.46 | 19264 | 9.55 | 19264 | 8.69 | 19264 | 9.7 | 19264 | 2.54 | 19264 | 5.72 | 19264 | 4.97
19266 | 6.2 | 19266 | 15.21 | 19266 | 9.46 | 19266 | 9.55 | 19266 | 8.69 | 19266 | 9.7 | 19266 | 2.54 | 19266 | 5.73 | 19266 | 4.98
19268 | 6.2 | 19268 | 15.22 | 19268 | 9.47 | 19268 | 9.56 | 19268 | 8.7 | 19268 | 9.7 | 19268 | 2.54 | 19268 | 5.73 | 19268 | 4.97
19270 | 6.2 | 19270 | 15.23 | 19270 | 9.47 | 19270 | 9.56 | 19270 | 8.69 | 19270 | 9.7 | 19270 | 2.54 | 19270 | 5.73 | 19270 | 4.98
19272 | 6.2 | 19272 | 15.21 | 19272 | 9.46 | 19272 | 9.56 | 19272 | 8.7 | 19272 | 9.7 | 19272 | 2.54 | 19272 | 5.72 | 19272 | 4.98
19274 | 6.2 | 19274 | 15.22 | 19274 | 9.47 | 19274 | 9.56 | 19274 | 8.7 | 19274 | 9.7 | 19274 | 2.54 | 19274 | 5.73 | 19274 | 4.98
19276 | 6.2 | 19276 | 15.23 | 19276 | 9.47 | 19276 | 9.56 | 19276 | 8.7 | 19276 | 9.7 | 19276 | 2.54 | 19276 | 5.73 | 19276 | 4.98
19278 | 6.21 | 19278 | 15.2 | 19278 | 9.45 | 19278 | 9.57 | 19278 | 8.7 | 19278 | 9.69 | 19278 | 2.54 | 19278 | 5.73 | 19278 | 4.98
19280 | 6.2 | 19280 | 15.23 | 19280 | 9.46 | 19280 | 9.57 | 19280 | 8.7 | 19280 | 9.71 | 19280 | 2.54 | 19280 | 5.73 | 19280 | 4.98
19282 | 6.21 | 19282 | 15.22 | 19282 | 9.47 | 19282 | 9.57 | 19282 | 8.7 | 19282 | 9.7 | 19282 | 2.54 | 19282 | 5.73 | 19282 | 4.98
19284 | 6.21 | 19284 | 15.24 | 19284 | 9.47 | 19284 | 9.57 | 19284 | 8.7 | 19284 | 9.7 | 19284 | 2.54 | 19284 | 5.73 | 19284 | 4.98
19286 | 6.21 | 19286 | 15.24 | 19286 | 9.47 | 19286 | 9.57 | 19286 | 8.7 | 19286 | 9.7 | 19286 | 2.54 | 19286 | 5.74 | 19286 | 4.98
19288 | 6.21 | 19288 | 15.24 | 19288 | 9.47 | 19288 | 9.58 | 19288 | 8.7 | 19288 | 9.71 | 19288 | 2.54 | 19288 | 5.74 | 19288 | 4.98
19290 | 6.21 | 19290 | 15.24 | 19290 | 9.49 | 19290 | 9.58 | 19290 | 8.7 | 19290 | 9.71 | 19290 | 2.54 | 19290 | 5.73 | 19290 | 4.98
19292 | 6.21 | 19292 | 15.24 | 19292 | 9.48 | 19292 | 9.58 | 19292 | 8.71 | 19292 | 9.71 | 19292 | 2.54 | 19292 | 5.74 | 19292 | 4.98
19294 | 6.21 | 19294 | 15.24 | 19294 | 9.48 | 19294 | 9.58 | 19294 | 8.7 | 19294 | 9.7 | 19294 | 2.54 | 19294 | 5.74 | 19294 | 4.98
19296 | 6.21 | 19296 | 15.24 | 19296 | 9.47 | 19296 | 9.59 | 19296 | 8.71 | 19296 | 9.71 | 19296 | 2.54 | 19296 | 5.74 | 19296 | 4.99
19298 | 6.21 | 19298 | 15.25 | 19298 | 9.48 | 19298 | 9.59 | 19298 | 8.71 | 19298 | 9.71 | 19298 | 2.54 | 19298 | 5.74 | 19298 | 4.99
19300 | 6.21 | 19300 | 15.25 | 19300 | 9.49 | 19300 | 9.59 | 19300 | 8.7 | 19300 | 9.71 | 19300 | 2.54 | 19300 | 5.74 | 19300 | 4.98
19302 | 6.22 | 19302 | 15.25 | 19302 | 9.49 | 19302 | 9.59 | 19302 | 8.71 | 19302 | 9.71 | 19302 | 2.54 | 19302 | 5.75 | 19302 | 4.99
19304 | 6.21 | 19304 | 15.26 | 19304 | 9.5 | 19304 | 9.59 | 19304 | 8.71 | 19304 | 9.7 | 19304 | 2.54 | 19304 | 5.74 | 19304 | 4.99
19306 | 6.21 | 19306 | 15.27 | 19306 | 9.49 | 19306 | 9.6 | 19306 | 8.71 | 19306 | 9.71 | 19306 | 2.54 | 19306 | 5.75 | 19306 | 4.99
19308 | 6.22 | 19308 | 15.27 | 19308 | 9.48 | 19308 | 9.6 | 19308 | 8.71 | 19308 | 9.71 | 19308 | 2.54 | 19308 | 5.75 | 19308 | 4.99
19310 | 6.22 | 19310 | 15.27 | 19310 | 9.49 | 19310 | 9.6 | 19310 | 8.72 | 19310 | 9.71 | 19310 | 2.54 | 19310 | 5.75 | 19310 | 4.99
19312 | 6.21 | 19312 | 15.26 | 19312 | 9.51 | 19312 | 9.6 | 19312 | 8.71 | 19312 | 9.71 | 19312 | 2.54 | 19312 | 5.75 | 19312 | 4.99
19314 | 6.22 | 19314 | 15.26 | 19314 | 9.49 | 19314 | 9.61 | 19314 | 8.71 | 19314 | 9.71 | 19314 | 2.54 | 19314 | 5.75 | 19314 | 4.99
19316 | 6.22 | 19316 | 15.27 | 19316 | 9.49 | 19316 | 9.61 | 19316 | 8.71 | 19316 | 9.72 | 19316 | 2.54 | 19316 | 5.75 | 19316 | 4.99
19318 | 6.22 | 19318 | 15.28 | 19318 | 9.49 | 19318 | 9.61 | 19318 | 8.72 | 19318 | 9.71 | 19318 | 2.54 | 19318 | 5.75 | 19318 | 4.99
19320 | 6.22 | 19320 | 15.27 | 19320 | 9.49 | 19320 | 9.61 | 19320 | 8.72 | 19320 | 9.72 | 19320 | 2.54 | 19320 | 5.75 | 19320 | 4.99
19322 | 6.21 | 19322 | 15.27 | 19322 | 9.49 | 19322 | 9.61 | 19322 | 8.72 | 19322 | 9.72 | 19322 | 2.54 | 19322 | 5.75 | 19322 | 4.99
19324 | 6.22 | 19324 | 15.27 | 19324 | 9.5 | 19324 | 9.62 | 19324 | 8.72 | 19324 | 9.73 | 19324 | 2.54 | 19324 | 5.75 | 19324 | 4.99
19326 | 6.22 | 19326 | 15.28 | 19326 | 9.5 | 19326 | 9.62 | 19326 | 8.72 | 19326 | 9.72 | 19326 | 2.54 | 19326 | 5.75 | 19326 | 4.99
19328 | 6.22 | 19328 | 15.27 | 19328 | 9.49 | 19328 | 9.62 | 19328 | 8.72 | 19328 | 9.72 | 19328 | 2.54 | 19328 | 5.76 | 19328 | 5
19330 | 6.22 | 19330 | 15.28 | 19330 | 9.5 | 19330 | 9.62 | 19330 | 8.72 | 19330 | 9.73 | 19330 | 2.54 | 19330 | 5.76 | 19330 | 4.99
19332 | 6.22 | 19332 | 15.28 | 19332 | 9.5 | 19332 | 9.63 | 19332 | 8.72 | 19332 | 9.72 | 19332 | 2.54 | 19332 | 5.76 | 19332 | 5
19334 | 6.22 | 19334 | 15.29 | 19334 | 9.5 | 19334 | 9.63 | 19334 | 8.72 | 19334 | 9.73 | 19334 | 2.54 | 19334 | 5.76 | 19334 | 5
19336 | 6.22 | 19336 | 15.28 | 19336 | 9.52 | 19336 | 9.63 | 19336 | 8.72 | 19336 | 9.73 | 19336 | 2.54 | 19336 | 5.73 | 19336 | 4.99
19338 | 6.22 | 19338 | 15.29 | 19338 | 9.52 | 19338 | 9.63 | 19338 | 8.73 | 19338 | 9.73 | 19338 | 2.54 | 19338 | 5.75 | 19338 | 5
19340 | 6.22 | 19340 | 15.29 | 19340 | 9.51 | 19340 | 9.63 | 19340 | 8.72 | 19340 | 9.73 | 19340 | 2.54 | 19340 | 5.76 | 19340 | 5
19342 | 6.22 | 19342 | 15.29 | 19342 | 9.52 | 19342 | 9.64 | 19342 | 8.72 | 19342 | 9.73 | 19342 | 2.54 | 19342 | 5.76 | 19342 | 5
19344 | 6.23 | 19344 | 15.3 | 19344 | 9.53 | 19344 | 9.64 | 19344 | 8.72 | 19344 | 9.73 | 19344 | 2.54 | 19344 | 5.76 | 19344 | 5
19346 | 6.22 | 19346 | 15.3 | 19346 | 9.52 | 19346 | 9.64 | 19346 | 8.73 | 19346 | 9.74 | 19346 | 2.54 | 19346 | 5.76 | 19346 | 5
19348 | 6.23 | 19348 | 15.28 | 19348 | 9.49 | 19348 | 9.64 | 19348 | 8.73 | 19348 | 9.74 | 19348 | 2.54 | 19348 | 5.77 | 19348 | 5
19350 | 6.23 | 19350 | 15.29 | 19350 | 9.52 | 19350 | 9.64 | 19350 | 8.73 | 19350 | 9.74 | 19350 | 2.54 | 19350 | 5.76 | 19350 | 5
19352 | 6.22 | 19352 | 15.31 | 19352 | 9.52 | 19352 | 9.65 | 19352 | 8.74 | 19352 | 9.74 | 19352 | 2.54 | 19352 | 5.76 | 19352 | 5
19354 | 6.22 | 19354 | 15.31 | 19354 | 9.52 | 19354 | 9.65 | 19354 | 8.73 | 19354 | 9.74 | 19354 | 2.54 | 19354 | 5.76 | 19354 | 4.96
19356 | 6.23 | 19356 | 15.3 | 19356 | 9.53 | 19356 | 9.65 | 19356 | 8.74 | 19356 | 9.75 | 19356 | 2.54 | 19356 | 5.77 | 19356 | 4.98
19358 | 6.23 | 19358 | 15.31 | 19358 | 9.52 | 19358 | 9.65 | 19358 | 8.74 | 19358 | 9.74 | 19358 | 2.54 | 19358 | 5.77 | 19358 | 4.99
19360 | 6.23 | 19360 | 15.32 | 19360 | 9.53 | 19360 | 9.66 | 19360 | 8.74 | 19360 | 9.74 | 19360 | 2.54 | 19360 | 5.77 | 19360 | 4.99
19362 | 6.22 | 19362 | 15.31 | 19362 | 9.53 | 19362 | 9.66 | 19362 | 8.74 | 19362 | 9.74 | 19362 | 2.54 | 19362 | 5.77 | 19362 | 5
19364 | 6.23 | 19364 | 15.31 | 19364 | 9.52 | 19364 | 9.66 | 19364 | 8.74 | 19364 | 9.75 | 19364 | 2.54 | 19364 | 5.77 | 19364 | 5
19366 | 6.23 | 19366 | 15.32 | 19366 | 9.52 | 19366 | 9.66 | 19366 | 8.74 | 19366 | 9.75 | 19366 | 2.54 | 19366 | 5.77 | 19366 | 5
19368 | 6.23 | 19368 | 15.33 | 19368 | 9.53 | 19368 | 9.66 | 19368 | 8.74 | 19368 | 9.75 | 19368 | 2.54 | 19368 | 5.77 | 19368 | 5
19370 | 6.23 | 19370 | 15.32 | 19370 | 9.53 | 19370 | 9.67 | 19370 | 8.74 | 19370 | 9.74 | 19370 | 2.54 | 19370 | 5.77 | 19370 | 5
19372 | 6.23 | 19372 | 15.32 | 19372 | 9.54 | 19372 | 9.67 | 19372 | 8.74 | 19372 | 9.75 | 19372 | 2.54 | 19372 | 5.77 | 19372 | 5
19374 | 6.23 | 19374 | 15.32 | 19374 | 9.53 | 19374 | 9.67 | 19374 | 8.74 | 19374 | 9.75 | 19374 | 2.54 | 19374 | 5.78 | 19374 | 5.01
19376 | 6.23 | 19376 | 15.33 | 19376 | 9.53 | 19376 | 9.67 | 19376 | 8.74 | 19376 | 9.76 | 19376 | 2.54 | 19376 | 5.78 | 19376 | 5
19378 | 6.24 | 19378 | 15.33 | 19378 | 9.53 | 19378 | 9.68 | 19378 | 8.74 | 19378 | 9.75 | 19378 | 2.54 | 19378 | 5.78 | 19378 | 5.01
19380 | 6.23 | 19380 | 15.35 | 19380 | 9.53 | 19380 | 9.68 | 19380 | 8.74 | 19380 | 9.75 | 19380 | 2.54 | 19380 | 5.78 | 19380 | 5.01
19382 | 6.23 | 19382 | 15.33 | 19382 | 9.54 | 19382 | 9.68 | 19382 | 8.74 | 19382 | 9.75 | 19382 | 2.54 | 19382 | 5.78 | 19382 | 5.01
19384 | 6.23 | 19384 | 15.34 | 19384 | 9.54 | 19384 | 9.68 | 19384 | 8.74 | 19384 | 9.76 | 19384 | 2.54 | 19384 | 5.78 | 19384 | 5.01
19386 | 6.23 | 19386 | 15.33 | 19386 | 9.54 | 19386 | 9.68 | 19386 | 8.74 | 19386 | 9.74 | 19386 | 2.55 | 19386 | 5.78 | 19386 | 4.97
19388 | 6.23 | 19388 | 15.34 | 19388 | 9.53 | 19388 | 9.69 | 19388 | 8.75 | 19388 | 9.74 | 19388 | 2.54 | 19388 | 5.78 | 19388 | 5
19390 | 6.23 | 19390 | 15.33 | 19390 | 9.54 | 19390 | 9.69 | 19390 | 8.74 | 19390 | 9.75 | 19390 | 2.54 | 19390 | 5.78 | 19390 | 5
19392 | 6.24 | 19392 | 15.35 | 19392 | 9.54 | 19392 | 9.69 | 19392 | 8.75 | 19392 | 9.75 | 19392 | 2.54 | 19392 | 5.78 | 19392 | 5
19394 | 6.24 | 19394 | 15.33 | 19394 | 9.54 | 19394 | 9.69 | 19394 | 8.75 | 19394 | 9.76 | 19394 | 2.54 | 19394 | 5.79 | 19394 | 5.01
19396 | 6.24 | 19396 | 15.36 | 19396 | 9.55 | 19396 | 9.7 | 19396 | 8.75 | 19396 | 9.76 | 19396 | 2.54 | 19396 | 5.79 | 19396 | 5.01
19398 | 6.24 | 19398 | 15.34 | 19398 | 9.54 | 19398 | 9.7 | 19398 | 8.75 | 19398 | 9.76 | 19398 | 2.54 | 19398 | 5.79 | 19398 | 5.01
19400 | 6.24 | 19400 | 15.34 | 19400 | 9.55 | 19400 | 9.7 | 19400 | 8.75 | 19400 | 9.76 | 19400 | 2.54 | 19400 | 5.79 | 19400 | 5.02
19402 | 6.24 | 19402 | 15.35 | 19402 | 9.54 | 19402 | 9.7 | 19402 | 8.75 | 19402 | 9.76 | 19402 | 2.54 | 19402 | 5.79 | 19402 | 5.02
19404 | 6.24 | 19404 | 15.34 | 19404 | 9.55 | 19404 | 9.7 | 19404 | 8.75 | 19404 | 9.77 | 19404 | 2.55 | 19404 | 5.79 | 19404 | 5.02
19406 | 6.24 | 19406 | 15.36 | 19406 | 9.56 | 19406 | 9.71 | 19406 | 8.75 | 19406 | 9.77 | 19406 | 2.54 | 19406 | 5.79 | 19406 | 5.02
19408 | 6.24 | 19408 | 15.35 | 19408 | 9.54 | 19408 | 9.71 | 19408 | 8.75 | 19408 | 9.77 | 19408 | 2.54 | 19408 | 5.8 | 19408 | 5.02
19410 | 6.24 | 19410 | 15.36 | 19410 | 9.56 | 19410 | 9.71 | 19410 | 8.76 | 19410 | 9.77 | 19410 | 2.54 | 19410 | 5.79 | 19410 | 5.02
19412 | 6.25 | 19412 | 15.35 | 19412 | 9.55 | 19412 | 9.71 | 19412 | 8.76 | 19412 | 9.77 | 19412 | 2.55 | 19412 | 5.79 | 19412 | 5.02
19414 | 6.24 | 19414 | 15.36 | 19414 | 9.55 | 19414 | 9.72 | 19414 | 8.76 | 19414 | 9.77 | 19414 | 2.54 | 19414 | 5.79 | 19414 | 5.02
19416 | 6.24 | 19416 | 15.37 | 19416 | 9.55 | 19416 | 9.72 | 19416 | 8.76 | 19416 | 9.77 | 19416 | 2.55 | 19416 | 5.8 | 19416 | 5.02
19418 | 6.25 | 19418 | 15.36 | 19418 | 9.56 | 19418 | 9.72 | 19418 | 8.76 | 19418 | 9.77 | 19418 | 2.54 | 19418 | 5.8 | 19418 | 5.03
19420 | 6.25 | 19420 | 15.37 | 19420 | 9.55 | 19420 | 9.72 | 19420 | 8.76 | 19420 | 9.78 | 19420 | 2.54 | 19420 | 5.79 | 19420 | 5.03
19422 | 6.24 | 19422 | 15.36 | 19422 | 9.56 | 19422 | 9.72 | 19422 | 8.76 | 19422 | 9.78 | 19422 | 2.55 | 19422 | 5.8 | 19422 | 5.03
19424 | 6.25 | 19424 | 15.37 | 19424 | 9.56 | 19424 | 9.73 | 19424 | 8.75 | 19424 | 9.77 | 19424 | 2.54 | 19424 | 5.8 | 19424 | 5.03
19426 | 6.25 | 19426 | 15.37 | 19426 | 9.57 | 19426 | 9.73 | 19426 | 8.76 | 19426 | 9.77 | 19426 | 2.54 | 19426 | 5.8 | 19426 | 5.03
19428 | 6.25 | 19428 | 15.38 | 19428 | 9.56 | 19428 | 9.73 | 19428 | 8.76 | 19428 | 9.78 | 19428 | 2.55 | 19428 | 5.8 | 19428 | 5.03
19430 | 6.25 | 19430 | 15.38 | 19430 | 9.56 | 19430 | 9.73 | 19430 | 8.76 | 19430 | 9.78 | 19430 | 2.54 | 19430 | 5.79 | 19430 | 5.03
19432 | 6.25 | 19432 | 15.38 | 19432 | 9.57 | 19432 | 9.74 | 19432 | 8.76 | 19432 | 9.77 | 19432 | 2.54 | 19432 | 5.8 | 19432 | 5.03
19434 | 6.25 | 19434 | 15.38 | 19434 | 9.56 | 19434 | 9.74 | 19434 | 8.76 | 19434 | 9.78 | 19434 | 2.55 | 19434 | 5.8 | 19434 | 5.03
19436 | 6.25 | 19436 | 15.38 | 19436 | 9.57 | 19436 | 9.74 | 19436 | 8.77 | 19436 | 9.77 | 19436 | 2.55 | 19436 | 5.8 | 19436 | 5.03
19438 | 6.25 | 19438 | 15.37 | 19438 | 9.57 | 19438 | 9.74 | 19438 | 8.77 | 19438 | 9.78 | 19438 | 2.55 | 19438 | 5.81 | 19438 | 5.03
19440 | 6.25 | 19440 | 15.39 | 19440 | 9.57 | 19440 | 9.74 | 19440 | 8.76 | 19440 | 9.78 | 19440 | 2.54 | 19440 | 5.81 | 19440 | 5.04
19442 | 6.25 | 19442 | 15.39 | 19442 | 9.57 | 19442 | 9.75 | 19442 | 8.76 | 19442 | 9.78 | 19442 | 2.55 | 19442 | 5.81 | 19442 | 5.03
19444 | 6.25 | 19444 | 15.4 | 19444 | 9.58 | 19444 | 9.75 | 19444 | 8.77 | 19444 | 9.78 | 19444 | 2.55 | 19444 | 5.81 | 19444 | 5.03
19446 | 6.25 | 19446 | 15.39 | 19446 | 9.57 | 19446 | 9.75 | 19446 | 8.77 | 19446 | 9.78 | 19446 | 2.55 | 19446 | 5.81 | 19446 | 5.04
19448 | 6.25 | 19448 | 15.4 | 19448 | 9.58 | 19448 | 9.75 | 19448 | 8.77 | 19448 | 9.78 | 19448 | 2.54 | 19448 | 5.81 | 19448 | 5.03
19450 | 6.25 | 19450 | 15.4 | 19450 | 9.57 | 19450 | 9.76 | 19450 | 8.77 | 19450 | 9.79 | 19450 | 2.55 | 19450 | 5.81 | 19450 | 5.04
19452 | 6.25 | 19452 | 15.4 | 19452 | 9.58 | 19452 | 9.76 | 19452 | 8.78 | 19452 | 9.78 | 19452 | 2.55 | 19452 | 5.82 | 19452 | 5.03
19454 | 6.25 | 19454 | 15.39 | 19454 | 9.58 | 19454 | 9.76 | 19454 | 8.77 | 19454 | 9.79 | 19454 | 2.55 | 19454 | 5.81 | 19454 | 5.04
19456 | 6.25 | 19456 | 15.4 | 19456 | 9.58 | 19456 | 9.76 | 19456 | 8.77 | 19456 | 9.79 | 19456 | 2.54 | 19456 | 5.81 | 19456 | 5.04
19458 | 6.25 | 19458 | 15.41 | 19458 | 9.58 | 19458 | 9.76 | 19458 | 8.78 | 19458 | 9.79 | 19458 | 2.55 | 19458 | 5.82 | 19458 | 5.04
19460 | 6.26 | 19460 | 15.41 | 19460 | 9.58 | 19460 | 9.77 | 19460 | 8.77 | 19460 | 9.79 | 19460 | 2.55 | 19460 | 5.82 | 19460 | 5.03
19462 | 6.26 | 19462 | 15.42 | 19462 | 9.59 | 19462 | 9.77 | 19462 | 8.77 | 19462 | 9.79 | 19462 | 2.54 | 19462 | 5.82 | 19462 | 5.04
19464 | 6.26 | 19464 | 15.41 | 19464 | 9.58 | 19464 | 9.77 | 19464 | 8.78 | 19464 | 9.78 | 19464 | 2.55 | 19464 | 5.82 | 19464 | 5.04
19466 | 6.26 | 19466 | 15.41 | 19466 | 9.58 | 19466 | 9.77 | 19466 | 8.78 | 19466 | 9.8 | 19466 | 2.54 | 19466 | 5.82 | 19466 | 5.04
19468 | 6.26 | 19468 | 15.41 | 19468 | 9.59 | 19468 | 9.78 | 19468 | 8.78 | 19468 | 9.8 | 19468 | 2.55 | 19468 | 5.82 | 19468 | 5.04
19470 | 6.26 | 19470 | 15.41 | 19470 | 9.6 | 19470 | 9.78 | 19470 | 8.78 | 19470 | 9.8 | 19470 | 2.55 | 19470 | 5.82 | 19470 | 5.04
19472 | 6.26 | 19472 | 15.42 | 19472 | 9.59 | 19472 | 9.78 | 19472 | 8.78 | 19472 | 9.8 | 19472 | 2.55 | 19472 | 5.82 | 19472 | 5.05
19474 | 6.26 | 19474 | 15.42 | 19474 | 9.59 | 19474 | 9.78 | 19474 | 8.77 | 19474 | 9.79 | 19474 | 2.55 | 19474 | 5.83 | 19474 | 5.05
19476 | 6.26 | 19476 | 15.43 | 19476 | 9.58 | 19476 | 9.79 | 19476 | 8.78 | 19476 | 9.8 | 19476 | 2.55 | 19476 | 5.82 | 19476 | 5.05
19478 | 6.26 | 19478 | 15.42 | 19478 | 9.59 | 19478 | 9.79 | 19478 | 8.78 | 19478 | 9.81 | 19478 | 2.54 | 19478 | 5.83 | 19478 | 5.05
19480 | 6.26 | 19480 | 15.43 | 19480 | 9.6 | 19480 | 9.79 | 19480 | 8.79 | 19480 | 9.81 | 19480 | 2.55 | 19480 | 5.83 | 19480 | 5.05
19482 | 6.27 | 19482 | 15.42 | 19482 | 9.59 | 19482 | 9.79 | 19482 | 8.79 | 19482 | 9.81 | 19482 | 2.55 | 19482 | 5.83 | 19482 | 5.05
19484 | 6.27 | 19484 | 15.43 | 19484 | 9.59 | 19484 | 9.79 | 19484 | 8.79 | 19484 | 9.8 | 19484 | 2.55 | 19484 | 5.83 | 19484 | 5.05
19486 | 6.26 | 19486 | 15.43 | 19486 | 9.58 | 19486 | 9.8 | 19486 | 8.79 | 19486 | 9.81 | 19486 | 2.55 | 19486 | 5.83 | 19486 | 5.05
19488 | 6.26 | 19488 | 15.43 | 19488 | 9.59 | 19488 | 9.8 | 19488 | 8.79 | 19488 | 9.8 | 19488 | 2.55 | 19488 | 5.83 | 19488 | 5.05
19490 | 6.27 | 19490 | 15.43 | 19490 | 9.6 | 19490 | 9.8 | 19490 | 8.78 | 19490 | 9.81 | 19490 | 2.54 | 19490 | 5.83 | 19490 | 5.05
19492 | 6.27 | 19492 | 15.43 | 19492 | 9.59 | 19492 | 9.8 | 19492 | 8.78 | 19492 | 9.81 | 19492 | 2.55 | 19492 | 5.83 | 19492 | 5.04
19494 | 6.27 | 19494 | 15.43 | 19494 | 9.59 | 19494 | 9.81 | 19494 | 8.78 | 19494 | 9.81 | 19494 | 2.55 | 19494 | 5.83 | 19494 | 5.06
19496 | 6.27 | 19496 | 15.44 | 19496 | 9.6 | 19496 | 9.81 | 19496 | 8.79 | 19496 | 9.81 | 19496 | 2.55 | 19496 | 5.84 | 19496 | 5.06
19498 | 6.27 | 19498 | 15.44 | 19498 | 9.61 | 19498 | 9.81 | 19498 | 8.79 | 19498 | 9.81 | 19498 | 2.55 | 19498 | 5.83 | 19498 | 5.05
19500 | 6.27 | 19500 | 15.44 | 19500 | 9.61 | 19500 | 9.81 | 19500 | 8.79 | 19500 | 9.81 | 19500 | 2.55 | 19500 | 5.84 | 19500 | 5.06
19502 | 6.27 | 19502 | 15.45 | 19502 | 9.61 | 19502 | 9.81 | 19502 | 8.79 | 19502 | 9.81 | 19502 | 2.55 | 19502 | 5.84 | 19502 | 5.05
19504 | 6.27 | 19504 | 15.44 | 19504 | 9.61 | 19504 | 9.82 | 19504 | 8.79 | 19504 | 9.81 | 19504 | 2.55 | 19504 | 5.84 | 19504 | 5.06
19506 | 6.27 | 19506 | 15.44 | 19506 | 9.6 | 19506 | 9.82 | 19506 | 8.79 | 19506 | 9.81 | 19506 | 2.55 | 19506 | 5.84 | 19506 | 5.06
19508 | 6.27 | 19508 | 15.44 | 19508 | 9.61 | 19508 | 9.82 | 19508 | 8.8 | 19508 | 9.81 | 19508 | 2.55 | 19508 | 5.84 | 19508 | 5.06
19510 | 6.27 | 19510 | 15.45 | 19510 | 9.6 | 19510 | 9.82 | 19510 | 8.8 | 19510 | 9.82 | 19510 | 2.55 | 19510 | 5.85 | 19510 | 5.07
19512 | 6.27 | 19512 | 15.44 | 19512 | 9.59 | 19512 | 9.83 | 19512 | 8.8 | 19512 | 9.82 | 19512 | 2.55 | 19512 | 5.84 | 19512 | 5.06
19514 | 6.27 | 19514 | 15.44 | 19514 | 9.6 | 19514 | 9.83 | 19514 | 8.8 | 19514 | 9.81 | 19514 | 2.55 | 19514 | 5.85 | 19514 | 5.06
19516 | 6.28 | 19516 | 15.45 | 19516 | 9.62 | 19516 | 9.83 | 19516 | 8.8 | 19516 | 9.82 | 19516 | 2.55 | 19516 | 5.83 | 19516 | 5.07
19518 | 6.28 | 19518 | 15.45 | 19518 | 9.61 | 19518 | 9.83 | 19518 | 8.8 | 19518 | 9.82 | 19518 | 2.55 | 19518 | 5.84 | 19518 | 5.02
19520 | 6.28 | 19520 | 15.46 | 19520 | 9.62 | 19520 | 9.83 | 19520 | 8.8 | 19520 | 9.83 | 19520 | 2.55 | 19520 | 5.84 | 19520 | 5.04
19522 | 6.28 | 19522 | 15.45 | 19522 | 9.62 | 19522 | 9.84 | 19522 | 8.81 | 19522 | 9.83 | 19522 | 2.55 | 19522 | 5.84 | 19522 | 5.05
19524 | 6.28 | 19524 | 15.46 | 19524 | 9.61 | 19524 | 9.84 | 19524 | 8.81 | 19524 | 9.83 | 19524 | 2.55 | 19524 | 5.84 | 19524 | 5.03
19526 | 6.28 | 19526 | 15.47 | 19526 | 9.62 | 19526 | 9.84 | 19526 | 8.81 | 19526 | 9.83 | 19526 | 2.55 | 19526 | 5.84 | 19526 | 5.05
19528 | 6.28 | 19528 | 15.47 | 19528 | 9.63 | 19528 | 9.84 | 19528 | 8.81 | 19528 | 9.82 | 19528 | 2.55 | 19528 | 5.85 | 19528 | 5.05
19530 | 6.28 | 19530 | 15.47 | 19530 | 9.63 | 19530 | 9.85 | 19530 | 8.81 | 19530 | 9.83 | 19530 | 2.55 | 19530 | 5.85 | 19530 | 5.05
19532 | 6.28 | 19532 | 15.47 | 19532 | 9.62 | 19532 | 9.85 | 19532 | 8.81 | 19532 | 9.82 | 19532 | 2.55 | 19532 | 5.85 | 19532 | 5.07
19534 | 6.28 | 19534 | 15.47 | 19534 | 9.64 | 19534 | 9.85 | 19534 | 8.81 | 19534 | 9.83 | 19534 | 2.55 | 19534 | 5.85 | 19534 | 5.06
19536 | 6.28 | 19536 | 15.46 | 19536 | 9.61 | 19536 | 9.85 | 19536 | 8.81 | 19536 | 9.83 | 19536 | 2.55 | 19536 | 5.85 | 19536 | 5.06
19538 | 6.28 | 19538 | 15.48 | 19538 | 9.62 | 19538 | 9.85 | 19538 | 8.81 | 19538 | 9.83 | 19538 | 2.55 | 19538 | 5.85 | 19538 | 5.07
19540 | 6.28 | 19540 | 15.48 | 19540 | 9.62 | 19540 | 9.86 | 19540 | 8.82 | 19540 | 9.83 | 19540 | 2.55 | 19540 | 5.85 | 19540 | 5.07
19542 | 6.28 | 19542 | 15.48 | 19542 | 9.63 | 19542 | 9.86 | 19542 | 8.81 | 19542 | 9.82 | 19542 | 2.55 | 19542 | 5.85 | 19542 | 5.07
19544 | 6.28 | 19544 | 15.49 | 19544 | 9.63 | 19544 | 9.86 | 19544 | 8.82 | 19544 | 9.83 | 19544 | 2.55 | 19544 | 5.85 | 19544 | 5.07
19546 | 6.28 | 19546 | 15.49 | 19546 | 9.63 | 19546 | 9.86 | 19546 | 8.82 | 19546 | 9.83 | 19546 | 2.55 | 19546 | 5.86 | 19546 | 5.08
19548 | 6.28 | 19548 | 15.49 | 19548 | 9.64 | 19548 | 9.87 | 19548 | 8.82 | 19548 | 9.82 | 19548 | 2.55 | 19548 | 5.86 | 19548 | 5.07
19550 | 6.29 | 19550 | 15.5 | 19550 | 9.64 | 19550 | 9.87 | 19550 | 8.82 | 19550 | 9.83 | 19550 | 2.55 | 19550 | 5.86 | 19550 | 5.07
19552 | 6.28 | 19552 | 15.49 | 19552 | 9.64 | 19552 | 9.87 | 19552 | 8.81 | 19552 | 9.83 | 19552 | 2.55 | 19552 | 5.86 | 19552 | 5.08
19554 | 6.29 | 19554 | 15.49 | 19554 | 9.64 | 19554 | 9.87 | 19554 | 8.82 | 19554 | 9.84 | 19554 | 2.55 | 19554 | 5.86 | 19554 | 5.07
19556 | 6.29 | 19556 | 15.49 | 19556 | 9.64 | 19556 | 9.88 | 19556 | 8.82 | 19556 | 9.84 | 19556 | 2.55 | 19556 | 5.86 | 19556 | 5.08
19558 | 6.29 | 19558 | 15.5 | 19558 | 9.64 | 19558 | 9.88 | 19558 | 8.82 | 19558 | 9.84 | 19558 | 2.55 | 19558 | 5.86 | 19558 | 5.08
19560 | 6.29 | 19560 | 15.5 | 19560 | 9.65 | 19560 | 9.88 | 19560 | 8.83 | 19560 | 9.83 | 19560 | 2.55 | 19560 | 5.87 | 19560 | 5.08
19562 | 6.29 | 19562 | 15.51 | 19562 | 9.66 | 19562 | 9.88 | 19562 | 8.83 | 19562 | 9.85 | 19562 | 2.55 | 19562 | 5.87 | 19562 | 5.08
19564 | 6.29 | 19564 | 15.51 | 19564 | 9.66 | 19564 | 9.88 | 19564 | 8.82 | 19564 | 9.84 | 19564 | 2.55 | 19564 | 5.86 | 19564 | 5.08
19566 | 6.29 | 19566 | 15.5 | 19566 | 9.65 | 19566 | 9.89 | 19566 | 8.83 | 19566 | 9.85 | 19566 | 2.55 | 19566 | 5.86 | 19566 | 5.08
19568 | 6.29 | 19568 | 15.5 | 19568 | 9.65 | 19568 | 9.89 | 19568 | 8.83 | 19568 | 9.85 | 19568 | 2.55 | 19568 | 5.87 | 19568 | 5.09
19570 | 6.29 | 19570 | 15.51 | 19570 | 9.65 | 19570 | 9.89 | 19570 | 8.83 | 19570 | 9.85 | 19570 | 2.55 | 19570 | 5.87 | 19570 | 5.09
19572 | 6.29 | 19572 | 15.51 | 19572 | 9.65 | 19572 | 9.89 | 19572 | 8.83 | 19572 | 9.85 | 19572 | 2.55 | 19572 | 5.87 | 19572 | 5.08
19574 | 6.29 | 19574 | 15.52 | 19574 | 9.66 | 19574 | 9.9 | 19574 | 8.83 | 19574 | 9.85 | 19574 | 2.55 | 19574 | 5.87 | 19574 | 5.09
19576 | 6.3 | 19576 | 15.5 | 19576 | 9.66 | 19576 | 9.9 | 19576 | 8.83 | 19576 | 9.85 | 19576 | 2.55 | 19576 | 5.87 | 19576 | 5.09
19578 | 6.3 | 19578 | 15.5 | 19578 | 9.65 | 19578 | 9.9 | 19578 | 8.83 | 19578 | 9.85 | 19578 | 2.55 | 19578 | 5.87 | 19578 | 5.09
19580 | 6.3 | 19580 | 15.51 | 19580 | 9.66 | 19580 | 9.9 | 19580 | 8.83 | 19580 | 9.85 | 19580 | 2.56 | 19580 | 5.88 | 19580 | 5.1
19582 | 6.3 | 19582 | 15.51 | 19582 | 9.66 | 19582 | 9.9 | 19582 | 8.83 | 19582 | 9.85 | 19582 | 2.55 | 19582 | 5.87 | 19582 | 5.09
19584 | 6.3 | 19584 | 15.51 | 19584 | 9.67 | 19584 | 9.91 | 19584 | 8.83 | 19584 | 9.86 | 19584 | 2.55 | 19584 | 5.87 | 19584 | 5.1
19586 | 6.3 | 19586 | 15.52 | 19586 | 9.66 | 19586 | 9.91 | 19586 | 8.84 | 19586 | 9.86 | 19586 | 2.55 | 19586 | 5.87 | 19586 | 5.09
19588 | 6.3 | 19588 | 15.52 | 19588 | 9.68 | 19588 | 9.91 | 19588 | 8.84 | 19588 | 9.85 | 19588 | 2.55 | 19588 | 5.88 | 19588 | 5.1
19590 | 6.3 | 19590 | 15.53 | 19590 | 9.66 | 19590 | 9.91 | 19590 | 8.84 | 19590 | 9.85 | 19590 | 2.55 | 19590 | 5.88 | 19590 | 5.09
19592 | 6.3 | 19592 | 15.52 | 19592 | 9.67 | 19592 | 9.92 | 19592 | 8.84 | 19592 | 9.86 | 19592 | 2.55 | 19592 | 5.87 | 19592 | 5.09
19594 | 6.3 | 19594 | 15.52 | 19594 | 9.67 | 19594 | 9.92 | 19594 | 8.84 | 19594 | 9.86 | 19594 | 2.55 | 19594 | 5.88 | 19594 | 5.09
19596 | 6.3 | 19596 | 15.53 | 19596 | 9.67 | 19596 | 9.92 | 19596 | 8.84 | 19596 | 9.86 | 19596 | 2.55 | 19596 | 5.88 | 19596 | 5.1
19598 | 6.3 | 19598 | 15.53 | 19598 | 9.67 | 19598 | 9.92 | 19598 | 8.84 | 19598 | 9.87 | 19598 | 2.55 | 19598 | 5.88 | 19598 | 5.11
19600 | 6.3 | 19600 | 15.53 | 19600 | 9.67 | 19600 | 9.93 | 19600 | 8.84 | 19600 | 9.86 | 19600 | 2.55 | 19600 | 5.88 | 19600 | 5.1
19602 | 6.3 | 19602 | 15.51 | 19602 | 9.68 | 19602 | 9.93 | 19602 | 8.84 | 19602 | 9.87 | 19602 | 2.56 | 19602 | 5.88 | 19602 | 5.11
19604 | 6.3 | 19604 | 15.52 | 19604 | 9.66 | 19604 | 9.93 | 19604 | 8.85 | 19604 | 9.87 | 19604 | 2.55 | 19604 | 5.88 | 19604 | 5.1
19606 | 6.3 | 19606 | 15.53 | 19606 | 9.68 | 19606 | 9.93 | 19606 | 8.84 | 19606 | 9.87 | 19606 | 2.56 | 19606 | 5.88 | 19606 | 5.11
19608 | 6.3 | 19608 | 15.53 | 19608 | 9.68 | 19608 | 9.93 | 19608 | 8.84 | 19608 | 9.87 | 19608 | 2.55 | 19608 | 5.88 | 19608 | 5.11
19610 | 6.31 | 19610 | 15.54 | 19610 | 9.68 | 19610 | 9.94 | 19610 | 8.85 | 19610 | 9.87 | 19610 | 2.55 | 19610 | 5.89 | 19610 | 5.11
19612 | 6.3 | 19612 | 15.55 | 19612 | 9.68 | 19612 | 9.94 | 19612 | 8.84 | 19612 | 9.87 | 19612 | 2.55 | 19612 | 5.89 | 19612 | 5.11
19614 | 6.31 | 19614 | 15.55 | 19614 | 9.68 | 19614 | 9.94 | 19614 | 8.84 | 19614 | 9.87 | 19614 | 2.55 | 19614 | 5.89 | 19614 | 5.12
19616 | 6.3 | 19616 | 15.55 | 19616 | 9.69 | 19616 | 9.94 | 19616 | 8.84 | 19616 | 9.87 | 19616 | 2.55 | 19616 | 5.9 | 19616 | 5.12
19618 | 6.3 | 19618 | 15.55 | 19618 | 9.69 | 19618 | 9.95 | 19618 | 8.85 | 19618 | 9.88 | 19618 | 2.55 | 19618 | 5.89 | 19618 | 5.12
19620 | 6.31 | 19620 | 15.54 | 19620 | 9.68 | 19620 | 9.95 | 19620 | 8.85 | 19620 | 9.88 | 19620 | 2.56 | 19620 | 5.89 | 19620 | 5.12
19622 | 6.31 | 19622 | 15.55 | 19622 | 9.69 | 19622 | 9.95 | 19622 | 8.85 | 19622 | 9.88 | 19622 | 2.56 | 19622 | 5.89 | 19622 | 5.12
19624 | 6.31 | 19624 | 15.54 | 19624 | 9.69 | 19624 | 9.95 | 19624 | 8.85 | 19624 | 9.88 | 19624 | 2.55 | 19624 | 5.9 | 19624 | 5.12
19626 | 6.3 | 19626 | 15.56 | 19626 | 9.69 | 19626 | 9.96 | 19626 | 8.85 | 19626 | 9.88 | 19626 | 2.55 | 19626 | 5.9 | 19626 | 5.12
19628 | 6.31 | 19628 | 15.55 | 19628 | 9.69 | 19628 | 9.96 | 19628 | 8.85 | 19628 | 9.88 | 19628 | 2.55 | 19628 | 5.89 | 19628 | 5.12
19630 | 6.31 | 19630 | 15.57 | 19630 | 9.69 | 19630 | 9.96 | 19630 | 8.85 | 19630 | 9.88 | 19630 | 2.56 | 19630 | 5.9 | 19630 | 5.12
19632 | 6.31 | 19632 | 15.57 | 19632 | 9.7 | 19632 | 9.96 | 19632 | 8.86 | 19632 | 9.88 | 19632 | 2.55 | 19632 | 5.9 | 19632 | 5.13
19634 | 6.31 | 19634 | 15.58 | 19634 | 9.7 | 19634 | 9.96 | 19634 | 8.86 | 19634 | 9.88 | 19634 | 2.56 | 19634 | 5.9 | 19634 | 5.12
19636 | 6.31 | 19636 | 15.58 | 19636 | 9.71 | 19636 | 9.97 | 19636 | 8.86 | 19636 | 9.89 | 19636 | 2.55 | 19636 | 5.9 | 19636 | 5.13
19638 | 6.32 | 19638 | 15.58 | 19638 | 9.71 | 19638 | 9.97 | 19638 | 8.86 | 19638 | 9.88 | 19638 | 2.55 | 19638 | 5.9 | 19638 | 5.13
19640 | 6.31 | 19640 | 15.56 | 19640 | 9.7 | 19640 | 9.97 | 19640 | 8.86 | 19640 | 9.88 | 19640 | 2.56 | 19640 | 5.9 | 19640 | 5.13
19642 | 6.32 | 19642 | 15.58 | 19642 | 9.7 | 19642 | 9.97 | 19642 | 8.86 | 19642 | 9.88 | 19642 | 2.56 | 19642 | 5.9 | 19642 | 5.13
19644 | 6.31 | 19644 | 15.58 | 19644 | 9.71 | 19644 | 9.98 | 19644 | 8.86 | 19644 | 9.89 | 19644 | 2.56 | 19644 | 5.91 | 19644 | 5.13
19646 | 6.32 | 19646 | 15.58 | 19646 | 9.7 | 19646 | 9.98 | 19646 | 8.86 | 19646 | 9.89 | 19646 | 2.56 | 19646 | 5.91 | 19646 | 5.14
19648 | 6.31 | 19648 | 15.59 | 19648 | 9.71 | 19648 | 9.98 | 19648 | 8.86 | 19648 | 9.89 | 19648 | 2.56 | 19648 | 5.9 | 19648 | 5.13
19650 | 6.32 | 19650 | 15.59 | 19650 | 9.71 | 19650 | 9.98 | 19650 | 8.86 | 19650 | 9.89 | 19650 | 2.56 | 19650 | 5.9 | 19650 | 5.13
19652 | 6.32 | 19652 | 15.58 | 19652 | 9.71 | 19652 | 9.99 | 19652 | 8.86 | 19652 | 9.89 | 19652 | 2.56 | 19652 | 5.9 | 19652 | 5.14
19654 | 6.32 | 19654 | 15.58 | 19654 | 9.71 | 19654 | 9.99 | 19654 | 8.86 | 19654 | 9.89 | 19654 | 2.56 | 19654 | 5.88 | 19654 | 5.13
19656 | 6.32 | 19656 | 15.58 | 19656 | 9.7 | 19656 | 9.99 | 19656 | 8.86 | 19656 | 9.9 | 19656 | 2.56 | 19656 | 5.9 | 19656 | 5.13
19658 | 6.32 | 19658 | 15.59 | 19658 | 9.72 | 19658 | 9.99 | 19658 | 8.87 | 19658 | 9.89 | 19658 | 2.56 | 19658 | 5.91 | 19658 | 5.14
19660 | 6.32 | 19660 | 15.59 | 19660 | 9.71 | 19660 | 9.99 | 19660 | 8.87 | 19660 | 9.89 | 19660 | 2.56 | 19660 | 5.91 | 19660 | 5.14
19662 | 6.32 | 19662 | 15.59 | 19662 | 9.72 | 19662 | 10 | 19662 | 8.87 | 19662 | 9.9 | 19662 | 2.56 | 19662 | 5.91 | 19662 | 5.14
19664 | 6.32 | 19664 | 15.59 | 19664 | 9.72 | 19664 | 10 | 19664 | 8.87 | 19664 | 9.9 | 19664 | 2.55 | 19664 | 5.91 | 19664 | 5.14
19666 | 6.32 | 19666 | 15.6 | 19666 | 9.72 | 19666 | 10 | 19666 | 8.87 | 19666 | 9.89 | 19666 | 2.56 | 19666 | 5.91 | 19666 | 5.15
19668 | 6.32 | 19668 | 15.61 | 19668 | 9.72 | 19668 | 10 | 19668 | 8.87 | 19668 | 9.91 | 19668 | 2.56 | 19668 | 5.91 | 19668 | 5.14
19670 | 6.32 | 19670 | 15.61 | 19670 | 9.73 | 19670 | 10.01 | 19670 | 8.87 | 19670 | 9.9 | 19670 | 2.56 | 19670 | 5.91 | 19670 | 5.15
19672 | 6.32 | 19672 | 15.59 | 19672 | 9.72 | 19672 | 10.01 | 19672 | 8.87 | 19672 | 9.9 | 19672 | 2.56 | 19672 | 5.91 | 19672 | 5.15
19674 | 6.33 | 19674 | 15.6 | 19674 | 9.72 | 19674 | 10.01 | 19674 | 8.87 | 19674 | 9.9 | 19674 | 2.56 | 19674 | 5.92 | 19674 | 5.14
19676 | 6.32 | 19676 | 15.61 | 19676 | 9.71 | 19676 | 10.01 | 19676 | 8.87 | 19676 | 9.9 | 19676 | 2.56 | 19676 | 5.92 | 19676 | 5.15
19678 | 6.32 | 19678 | 15.61 | 19678 | 9.73 | 19678 | 10.02 | 19678 | 8.87 | 19678 | 9.91 | 19678 | 2.56 | 19678 | 5.92 | 19678 | 5.15
19680 | 6.33 | 19680 | 15.6 | 19680 | 9.72 | 19680 | 10.02 | 19680 | 8.88 | 19680 | 9.91 | 19680 | 2.56 | 19680 | 5.92 | 19680 | 5.15
19682 | 6.33 | 19682 | 15.62 | 19682 | 9.73 | 19682 | 10.02 | 19682 | 8.87 | 19682 | 9.91 | 19682 | 2.56 | 19682 | 5.92 | 19682 | 5.15
19684 | 6.32 | 19684 | 15.62 | 19684 | 9.73 | 19684 | 10.02 | 19684 | 8.87 | 19684 | 9.91 | 19684 | 2.56 | 19684 | 5.92 | 19684 | 5.15
19686 | 6.33 | 19686 | 15.6 | 19686 | 9.7 | 19686 | 10.02 | 19686 | 8.87 | 19686 | 9.91 | 19686 | 2.56 | 19686 | 5.92 | 19686 | 5.15
19688 | 6.33 | 19688 | 15.61 | 19688 | 9.73 | 19688 | 10.03 | 19688 | 8.87 | 19688 | 9.91 | 19688 | 2.56 | 19688 | 5.92 | 19688 | 5.15
19690 | 6.32 | 19690 | 15.62 | 19690 | 9.73 | 19690 | 10.03 | 19690 | 8.87 | 19690 | 9.91 | 19690 | 2.56 | 19690 | 5.92 | 19690 | 5.16
19692 | 6.33 | 19692 | 15.61 | 19692 | 9.74 | 19692 | 10.03 | 19692 | 8.88 | 19692 | 9.9 | 19692 | 2.56 | 19692 | 5.92 | 19692 | 5.16
19694 | 6.33 | 19694 | 15.62 | 19694 | 9.73 | 19694 | 10.03 | 19694 | 8.88 | 19694 | 9.92 | 19694 | 2.56 | 19694 | 5.92 | 19694 | 5.16
19696 | 6.33 | 19696 | 15.64 | 19696 | 9.74 | 19696 | 10.04 | 19696 | 8.89 | 19696 | 9.91 | 19696 | 2.56 | 19696 | 5.93 | 19696 | 5.16
19698 | 6.33 | 19698 | 15.61 | 19698 | 9.73 | 19698 | 10.04 | 19698 | 8.88 | 19698 | 9.91 | 19698 | 2.56 | 19698 | 5.93 | 19698 | 5.16
19700 | 6.33 | 19700 | 15.63 | 19700 | 9.73 | 19700 | 10.04 | 19700 | 8.88 | 19700 | 9.92 | 19700 | 2.56 | 19700 | 5.92 | 19700 | 5.16
19702 | 6.33 | 19702 | 15.62 | 19702 | 9.72 | 19702 | 10.04 | 19702 | 8.89 | 19702 | 9.92 | 19702 | 2.56 | 19702 | 5.93 | 19702 | 5.16
19704 | 6.33 | 19704 | 15.63 | 19704 | 9.74 | 19704 | 10.05 | 19704 | 8.89 | 19704 | 9.91 | 19704 | 2.56 | 19704 | 5.93 | 19704 | 5.16
19706 | 6.33 | 19706 | 15.63 | 19706 | 9.73 | 19706 | 10.05 | 19706 | 8.88 | 19706 | 9.92 | 19706 | 2.56 | 19706 | 5.93 | 19706 | 5.16
19708 | 6.34 | 19708 | 15.63 | 19708 | 9.75 | 19708 | 10.05 | 19708 | 8.89 | 19708 | 9.92 | 19708 | 2.56 | 19708 | 5.93 | 19708 | 5.16
19710 | 6.34 | 19710 | 15.64 | 19710 | 9.73 | 19710 | 10.05 | 19710 | 8.89 | 19710 | 9.93 | 19710 | 2.56 | 19710 | 5.93 | 19710 | 5.16
19712 | 6.34 | 19712 | 15.64 | 19712 | 9.71 | 19712 | 10.05 | 19712 | 8.89 | 19712 | 9.92 | 19712 | 2.56 | 19712 | 5.93 | 19712 | 5.17
19714 | 6.34 | 19714 | 15.65 | 19714 | 9.73 | 19714 | 10.06 | 19714 | 8.89 | 19714 | 9.92 | 19714 | 2.56 | 19714 | 5.93 | 19714 | 5.16
19716 | 6.34 | 19716 | 15.64 | 19716 | 9.75 | 19716 | 10.06 | 19716 | 8.89 | 19716 | 9.93 | 19716 | 2.56 | 19716 | 5.93 | 19716 | 5.17
19718 | 6.34 | 19718 | 15.65 | 19718 | 9.72 | 19718 | 10.06 | 19718 | 8.9 | 19718 | 9.93 | 19718 | 2.56 | 19718 | 5.93 | 19718 | 5.17
19720 | 6.34 | 19720 | 15.65 | 19720 | 9.75 | 19720 | 10.06 | 19720 | 8.89 | 19720 | 9.93 | 19720 | 2.56 | 19720 | 5.94 | 19720 | 5.17
19722 | 6.34 | 19722 | 15.66 | 19722 | 9.73 | 19722 | 10.07 | 19722 | 8.89 | 19722 | 9.93 | 19722 | 2.56 | 19722 | 5.94 | 19722 | 5.17
19724 | 6.34 | 19724 | 15.65 | 19724 | 9.74 | 19724 | 10.07 | 19724 | 8.89 | 19724 | 9.94 | 19724 | 2.56 | 19724 | 5.94 | 19724 | 5.18
19726 | 6.34 | 19726 | 15.66 | 19726 | 9.76 | 19726 | 10.07 | 19726 | 8.89 | 19726 | 9.94 | 19726 | 2.56 | 19726 | 5.93 | 19726 | 5.17
19728 | 6.34 | 19728 | 15.67 | 19728 | 9.75 | 19728 | 10.07 | 19728 | 8.9 | 19728 | 9.93 | 19728 | 2.56 | 19728 | 5.94 | 19728 | 5.18
19730 | 6.34 | 19730 | 15.66 | 19730 | 9.76 | 19730 | 10.08 | 19730 | 8.9 | 19730 | 9.93 | 19730 | 2.56 | 19730 | 5.94 | 19730 | 5.18
19732 | 6.34 | 19732 | 15.67 | 19732 | 9.77 | 19732 | 10.08 | 19732 | 8.89 | 19732 | 9.94 | 19732 | 2.56 | 19732 | 5.95 | 19732 | 5.18
19734 | 6.34 | 19734 | 15.68 | 19734 | 9.77 | 19734 | 10.08 | 19734 | 8.89 | 19734 | 9.94 | 19734 | 2.56 | 19734 | 5.94 | 19734 | 5.18
19736 | 6.34 | 19736 | 15.67 | 19736 | 9.77 | 19736 | 10.08 | 19736 | 8.9 | 19736 | 9.93 | 19736 | 2.56 | 19736 | 5.93 | 19736 | 5.18
19738 | 6.34 | 19738 | 15.67 | 19738 | 9.77 | 19738 | 10.08 | 19738 | 8.9 | 19738 | 9.94 | 19738 | 2.56 | 19738 | 5.94 | 19738 | 5.18
19740 | 6.34 | 19740 | 15.67 | 19740 | 9.76 | 19740 | 10.09 | 19740 | 8.9 | 19740 | 9.94 | 19740 | 2.56 | 19740 | 5.95 | 19740 | 5.18
19742 | 6.34 | 19742 | 15.66 | 19742 | 9.75 | 19742 | 10.09 | 19742 | 8.91 | 19742 | 9.92 | 19742 | 2.57 | 19742 | 5.94 | 19742 | 5.18
19744 | 6.34 | 19744 | 15.68 | 19744 | 9.76 | 19744 | 10.09 | 19744 | 8.9 | 19744 | 9.93 | 19744 | 2.56 | 19744 | 5.94 | 19744 | 5.18
19746 | 6.35 | 19746 | 15.67 | 19746 | 9.76 | 19746 | 10.09 | 19746 | 8.9 | 19746 | 9.93 | 19746 | 2.56 | 19746 | 5.94 | 19746 | 5.18
19748 | 6.35 | 19748 | 15.67 | 19748 | 9.76 | 19748 | 10.1 | 19748 | 8.91 | 19748 | 9.94 | 19748 | 2.56 | 19748 | 5.94 | 19748 | 5.18
19750 | 6.34 | 19750 | 15.67 | 19750 | 9.78 | 19750 | 10.1 | 19750 | 8.91 | 19750 | 9.93 | 19750 | 2.56 | 19750 | 5.94 | 19750 | 5.18
19752 | 6.35 | 19752 | 15.69 | 19752 | 9.77 | 19752 | 10.1 | 19752 | 8.91 | 19752 | 9.95 | 19752 | 2.56 | 19752 | 5.94 | 19752 | 5.18
19754 | 6.35 | 19754 | 15.67 | 19754 | 9.78 | 19754 | 10.1 | 19754 | 8.9 | 19754 | 9.95 | 19754 | 2.56 | 19754 | 5.95 | 19754 | 5.19
19756 | 6.35 | 19756 | 15.68 | 19756 | 9.77 | 19756 | 10.11 | 19756 | 8.91 | 19756 | 9.95 | 19756 | 2.56 | 19756 | 5.95 | 19756 | 5.19
19758 | 6.35 | 19758 | 15.67 | 19758 | 9.76 | 19758 | 10.11 | 19758 | 8.88 | 19758 | 9.95 | 19758 | 2.56 | 19758 | 5.95 | 19758 | 5.19
19760 | 6.35 | 19760 | 15.68 | 19760 | 9.76 | 19760 | 10.11 | 19760 | 8.9 | 19760 | 9.96 | 19760 | 2.56 | 19760 | 5.96 | 19760 | 5.2
19762 | 6.35 | 19762 | 15.69 | 19762 | 9.78 | 19762 | 10.11 | 19762 | 8.9 | 19762 | 9.96 | 19762 | 2.56 | 19762 | 5.96 | 19762 | 5.2
19764 | 6.35 | 19764 | 15.7 | 19764 | 9.77 | 19764 | 10.12 | 19764 | 8.91 | 19764 | 9.95 | 19764 | 2.56 | 19764 | 5.95 | 19764 | 5.19
19766 | 6.34 | 19766 | 15.64 | 19766 | 9.77 | 19766 | 10.12 | 19766 | 8.91 | 19766 | 9.95 | 19766 | 2.56 | 19766 | 5.96 | 19766 | 5.2
19768 | 6.35 | 19768 | 15.66 | 19768 | 9.78 | 19768 | 10.12 | 19768 | 8.9 | 19768 | 9.95 | 19768 | 2.56 | 19768 | 5.96 | 19768 | 5.2
19770 | 6.35 | 19770 | 15.68 | 19770 | 9.78 | 19770 | 10.12 | 19770 | 8.9 | 19770 | 9.96 | 19770 | 2.56 | 19770 | 5.96 | 19770 | 5.2
19772 | 6.35 | 19772 | 15.68 | 19772 | 9.78 | 19772 | 10.12 | 19772 | 8.91 | 19772 | 9.96 | 19772 | 2.57 | 19772 | 5.96 | 19772 | 5.2
19774 | 6.35 | 19774 | 15.67 | 19774 | 9.8 | 19774 | 10.13 | 19774 | 8.91 | 19774 | 9.96 | 19774 | 2.56 | 19774 | 5.96 | 19774 | 5.2
19776 | 6.35 | 19776 | 15.7 | 19776 | 9.79 | 19776 | 10.13 | 19776 | 8.91 | 19776 | 9.97 | 19776 | 2.57 | 19776 | 5.96 | 19776 | 5.2
19778 | 6.35 | 19778 | 15.69 | 19778 | 9.8 | 19778 | 10.13 | 19778 | 8.91 | 19778 | 9.96 | 19778 | 2.56 | 19778 | 5.96 | 19778 | 5.2
19780 | 6.35 | 19780 | 15.71 | 19780 | 9.8 | 19780 | 10.13 | 19780 | 8.91 | 19780 | 9.96 | 19780 | 2.56 | 19780 | 5.96 | 19780 | 5.2
19782 | 6.36 | 19782 | 15.69 | 19782 | 9.78 | 19782 | 10.14 | 19782 | 8.92 | 19782 | 9.97 | 19782 | 2.56 | 19782 | 5.96 | 19782 | 5.2
19784 | 6.35 | 19784 | 15.69 | 19784 | 9.81 | 19784 | 10.14 | 19784 | 8.91 | 19784 | 9.97 | 19784 | 2.56 | 19784 | 5.96 | 19784 | 5.2
19786 | 6.35 | 19786 | 15.7 | 19786 | 9.81 | 19786 | 10.14 | 19786 | 8.91 | 19786 | 9.97 | 19786 | 2.56 | 19786 | 5.96 | 19786 | 5.2
19788 | 6.35 | 19788 | 15.71 | 19788 | 9.81 | 19788 | 10.14 | 19788 | 8.91 | 19788 | 9.97 | 19788 | 2.56 | 19788 | 5.96 | 19788 | 5.2
19790 | 6.35 | 19790 | 15.71 | 19790 | 9.81 | 19790 | 10.15 | 19790 | 8.92 | 19790 | 9.96 | 19790 | 2.56 | 19790 | 5.96 | 19790 | 5.21
19792 | 6.36 | 19792 | 15.72 | 19792 | 9.8 | 19792 | 10.15 | 19792 | 8.91 | 19792 | 9.97 | 19792 | 2.56 | 19792 | 5.97 | 19792 | 5.2
19794 | 6.36 | 19794 | 15.72 | 19794 | 9.81 | 19794 | 10.15 | 19794 | 8.91 | 19794 | 9.97 | 19794 | 2.56 | 19794 | 5.97 | 19794 | 5.21
19796 | 6.36 | 19796 | 15.72 | 19796 | 9.8 | 19796 | 10.15 | 19796 | 8.92 | 19796 | 9.97 | 19796 | 2.56 | 19796 | 5.97 | 19796 | 5.22
19798 | 6.36 | 19798 | 15.72 | 19798 | 9.8 | 19798 | 10.15 | 19798 | 8.92 | 19798 | 9.98 | 19798 | 2.56 | 19798 | 5.97 | 19798 | 5.21
19800 | 6.36 | 19800 | 15.72 | 19800 | 9.8 | 19800 | 10.16 | 19800 | 8.92 | 19800 | 9.98 | 19800 | 2.56 | 19800 | 5.97 | 19800 | 5.21
19802 | 6.36 | 19802 | 15.73 | 19802 | 9.81 | 19802 | 10.16 | 19802 | 8.92 | 19802 | 9.97 | 19802 | 2.56 | 19802 | 5.98 | 19802 | 5.21
19804 | 6.36 | 19804 | 15.73 | 19804 | 9.8 | 19804 | 10.16 | 19804 | 8.93 | 19804 | 9.97 | 19804 | 2.56 | 19804 | 5.97 | 19804 | 5.22
19806 | 6.36 | 19806 | 15.73 | 19806 | 9.82 | 19806 | 10.16 | 19806 | 8.92 | 19806 | 9.98 | 19806 | 2.57 | 19806 | 5.97 | 19806 | 5.22
19808 | 6.36 | 19808 | 15.73 | 19808 | 9.81 | 19808 | 10.17 | 19808 | 8.93 | 19808 | 9.98 | 19808 | 2.57 | 19808 | 5.97 | 19808 | 5.21
19810 | 6.35 | 19810 | 15.73 | 19810 | 9.81 | 19810 | 10.17 | 19810 | 8.93 | 19810 | 9.98 | 19810 | 2.57 | 19810 | 5.98 | 19810 | 5.22
19812 | 6.36 | 19812 | 15.73 | 19812 | 9.81 | 19812 | 10.17 | 19812 | 8.92 | 19812 | 9.98 | 19812 | 2.56 | 19812 | 5.97 | 19812 | 5.22
19814 | 6.36 | 19814 | 15.75 | 19814 | 9.82 | 19814 | 10.17 | 19814 | 8.93 | 19814 | 9.99 | 19814 | 2.57 | 19814 | 5.98 | 19814 | 5.22
19816 | 6.37 | 19816 | 15.75 | 19816 | 9.82 | 19816 | 10.18 | 19816 | 8.92 | 19816 | 9.98 | 19816 | 2.56 | 19816 | 5.98 | 19816 | 5.22
19818 | 6.37 | 19818 | 15.74 | 19818 | 9.82 | 19818 | 10.18 | 19818 | 8.93 | 19818 | 9.99 | 19818 | 2.57 | 19818 | 5.97 | 19818 | 5.22
19820 | 6.37 | 19820 | 15.75 | 19820 | 9.82 | 19820 | 10.18 | 19820 | 8.93 | 19820 | 9.99 | 19820 | 2.56 | 19820 | 5.98 | 19820 | 5.22
19822 | 6.37 | 19822 | 15.74 | 19822 | 9.83 | 19822 | 10.18 | 19822 | 8.93 | 19822 | 9.99 | 19822 | 2.57 | 19822 | 5.98 | 19822 | 5.21
19824 | 6.37 | 19824 | 15.73 | 19824 | 9.83 | 19824 | 10.19 | 19824 | 8.94 | 19824 | 9.99 | 19824 | 2.57 | 19824 | 5.98 | 19824 | 5.23
19826 | 6.35 | 19826 | 15.75 | 19826 | 9.83 | 19826 | 10.19 | 19826 | 8.93 | 19826 | 9.99 | 19826 | 2.56 | 19826 | 5.99 | 19826 | 5.23
19828 | 6.35 | 19828 | 15.74 | 19828 | 9.82 | 19828 | 10.19 | 19828 | 8.93 | 19828 | 9.99 | 19828 | 2.57 | 19828 | 5.98 | 19828 | 5.23
19830 | 6.36 | 19830 | 15.74 | 19830 | 9.83 | 19830 | 10.19 | 19830 | 8.94 | 19830 | 9.99 | 19830 | 2.56 | 19830 | 5.99 | 19830 | 5.23
19832 | 6.36 | 19832 | 15.76 | 19832 | 9.83 | 19832 | 10.19 | 19832 | 8.93 | 19832 | 9.99 | 19832 | 2.57 | 19832 | 5.98 | 19832 | 5.24
19834 | 6.36 | 19834 | 15.75 | 19834 | 9.83 | 19834 | 10.2 | 19834 | 8.93 | 19834 | 9.99 | 19834 | 2.56 | 19834 | 5.98 | 19834 | 5.22
19836 | 6.37 | 19836 | 15.75 | 19836 | 9.84 | 19836 | 10.2 | 19836 | 8.94 | 19836 | 9.99 | 19836 | 2.57 | 19836 | 5.98 | 19836 | 5.23
19838 | 6.37 | 19838 | 15.76 | 19838 | 9.83 | 19838 | 10.2 | 19838 | 8.95 | 19838 | 10 | 19838 | 2.57 | 19838 | 5.99 | 19838 | 5.24
19840 | 6.37 | 19840 | 15.76 | 19840 | 9.84 | 19840 | 10.2 | 19840 | 8.94 | 19840 | 10 | 19840 | 2.57 | 19840 | 5.99 | 19840 | 5.24
19842 | 6.37 | 19842 | 15.76 | 19842 | 9.82 | 19842 | 10.21 | 19842 | 8.95 | 19842 | 10 | 19842 | 2.57 | 19842 | 5.99 | 19842 | 5.24
19844 | 6.37 | 19844 | 15.77 | 19844 | 9.83 | 19844 | 10.21 | 19844 | 8.95 | 19844 | 10 | 19844 | 2.57 | 19844 | 5.99 | 19844 | 5.24
19846 | 6.37 | 19846 | 15.76 | 19846 | 9.84 | 19846 | 10.21 | 19846 | 8.95 | 19846 | 10 | 19846 | 2.57 | 19846 | 5.99 | 19846 | 5.24
19848 | 6.37 | 19848 | 15.76 | 19848 | 9.83 | 19848 | 10.21 | 19848 | 8.95 | 19848 | 10 | 19848 | 2.57 | 19848 | 5.99 | 19848 | 5.24
19850 | 6.37 | 19850 | 15.77 | 19850 | 9.84 | 19850 | 10.22 | 19850 | 8.95 | 19850 | 10 | 19850 | 2.57 | 19850 | 5.99 | 19850 | 5.24
19852 | 6.38 | 19852 | 15.77 | 19852 | 9.84 | 19852 | 10.22 | 19852 | 8.95 | 19852 | 10 | 19852 | 2.56 | 19852 | 5.99 | 19852 | 5.24
19854 | 6.37 | 19854 | 15.78 | 19854 | 9.84 | 19854 | 10.22 | 19854 | 8.94 | 19854 | 10 | 19854 | 2.57 | 19854 | 5.99 | 19854 | 5.24
19856 | 6.37 | 19856 | 15.77 | 19856 | 9.85 | 19856 | 10.22 | 19856 | 8.95 | 19856 | 10 | 19856 | 2.57 | 19856 | 6 | 19856 | 5.25
19858 | 6.38 | 19858 | 15.78 | 19858 | 9.85 | 19858 | 10.23 | 19858 | 8.95 | 19858 | 10 | 19858 | 2.56 | 19858 | 6 | 19858 | 5.25
19860 | 6.38 | 19860 | 15.77 | 19860 | 9.85 | 19860 | 10.23 | 19860 | 8.96 | 19860 | 10.01 | 19860 | 2.57 | 19860 | 6 | 19860 | 5.25
19862 | 6.38 | 19862 | 15.78 | 19862 | 9.86 | 19862 | 10.23 | 19862 | 8.95 | 19862 | 10.01 | 19862 | 2.57 | 19862 | 6 | 19862 | 5.25
19864 | 6.38 | 19864 | 15.77 | 19864 | 9.85 | 19864 | 10.23 | 19864 | 8.96 | 19864 | 9.96 | 19864 | 2.57 | 19864 | 6 | 19864 | 5.25
19866 | 6.38 | 19866 | 15.78 | 19866 | 9.86 | 19866 | 10.24 | 19866 | 8.96 | 19866 | 10 | 19866 | 2.57 | 19866 | 6 | 19866 | 5.24
19868 | 6.38 | 19868 | 15.78 | 19868 | 9.83 | 19868 | 10.24 | 19868 | 8.96 | 19868 | 10 | 19868 | 2.57 | 19868 | 6.01 | 19868 | 5.25
19870 | 6.38 | 19870 | 15.78 | 19870 | 9.84 | 19870 | 10.24 | 19870 | 8.96 | 19870 | 10.01 | 19870 | 2.57 | 19870 | 6 | 19870 | 5.25
19872 | 6.38 | 19872 | 15.78 | 19872 | 9.85 | 19872 | 10.24 | 19872 | 8.97 | 19872 | 10.01 | 19872 | 2.57 | 19872 | 5.97 | 19872 | 5.25
19874 | 6.38 | 19874 | 15.8 | 19874 | 9.86 | 19874 | 10.24 | 19874 | 8.96 | 19874 | 10.01 | 19874 | 2.57 | 19874 | 5.99 | 19874 | 5.25
19876 | 6.38 | 19876 | 15.8 | 19876 | 9.86 | 19876 | 10.25 | 19876 | 8.96 | 19876 | 10.02 | 19876 | 2.57 | 19876 | 6 | 19876 | 5.26
19878 | 6.39 | 19878 | 15.79 | 19878 | 9.88 | 19878 | 10.25 | 19878 | 8.96 | 19878 | 10.01 | 19878 | 2.57 | 19878 | 6 | 19878 | 5.25
19880 | 6.37 | 19880 | 15.79 | 19880 | 9.87 | 19880 | 10.25 | 19880 | 8.97 | 19880 | 10.02 | 19880 | 2.57 | 19880 | 6.01 | 19880 | 5.26
19882 | 6.38 | 19882 | 15.81 | 19882 | 9.87 | 19882 | 10.25 | 19882 | 8.97 | 19882 | 10.02 | 19882 | 2.57 | 19882 | 6 | 19882 | 5.26
19884 | 6.38 | 19884 | 15.8 | 19884 | 9.87 | 19884 | 10.26 | 19884 | 8.97 | 19884 | 10.02 | 19884 | 2.57 | 19884 | 6 | 19884 | 5.26
19886 | 6.38 | 19886 | 15.81 | 19886 | 9.87 | 19886 | 10.26 | 19886 | 8.96 | 19886 | 10.02 | 19886 | 2.57 | 19886 | 6 | 19886 | 5.26
19888 | 6.39 | 19888 | 15.8 | 19888 | 9.87 | 19888 | 10.26 | 19888 | 8.93 | 19888 | 10.02 | 19888 | 2.57 | 19888 | 6.01 | 19888 | 5.26
19890 | 6.35 | 19890 | 15.8 | 19890 | 9.87 | 19890 | 10.26 | 19890 | 8.96 | 19890 | 10.02 | 19890 | 2.57 | 19890 | 6.01 | 19890 | 5.26
19892 | 6.36 | 19892 | 15.81 | 19892 | 9.87 | 19892 | 10.27 | 19892 | 8.96 | 19892 | 10.02 | 19892 | 2.57 | 19892 | 6.01 | 19892 | 5.26
19894 | 6.37 | 19894 | 15.8 | 19894 | 9.86 | 19894 | 10.27 | 19894 | 8.97 | 19894 | 10.03 | 19894 | 2.57 | 19894 | 6.01 | 19894 | 5.26
19896 | 6.38 | 19896 | 15.81 | 19896 | 9.87 | 19896 | 10.27 | 19896 | 8.97 | 19896 | 10.02 | 19896 | 2.57 | 19896 | 6.01 | 19896 | 5.27
19898 | 6.38 | 19898 | 15.83 | 19898 | 9.87 | 19898 | 10.27 | 19898 | 8.97 | 19898 | 10.03 | 19898 | 2.57 | 19898 | 6.01 | 19898 | 5.26
19900 | 6.38 | 19900 | 15.82 | 19900 | 9.87 | 19900 | 10.28 | 19900 | 8.97 | 19900 | 10.03 | 19900 | 2.57 | 19900 | 6.01 | 19900 | 5.27
19902 | 6.37 | 19902 | 15.82 | 19902 | 9.88 | 19902 | 10.28 | 19902 | 8.97 | 19902 | 10.03 | 19902 | 2.57 | 19902 | 6.01 | 19902 | 5.27
19904 | 6.38 | 19904 | 15.82 | 19904 | 9.88 | 19904 | 10.28 | 19904 | 8.98 | 19904 | 10.03 | 19904 | 2.57 | 19904 | 6.02 | 19904 | 5.28
19906 | 6.38 | 19906 | 15.82 | 19906 | 9.88 | 19906 | 10.28 | 19906 | 8.97 | 19906 | 10.03 | 19906 | 2.57 | 19906 | 6.02 | 19906 | 5.27
19908 | 6.38 | 19908 | 15.82 | 19908 | 9.89 | 19908 | 10.29 | 19908 | 8.96 | 19908 | 10.03 | 19908 | 2.57 | 19908 | 6.02 | 19908 | 5.27
19910 | 6.39 | 19910 | 15.82 | 19910 | 9.88 | 19910 | 10.29 | 19910 | 8.97 | 19910 | 10.03 | 19910 | 2.57 | 19910 | 6.02 | 19910 | 5.27
19912 | 6.39 | 19912 | 15.84 | 19912 | 9.89 | 19912 | 10.29 | 19912 | 8.98 | 19912 | 10.03 | 19912 | 2.57 | 19912 | 6.02 | 19912 | 5.27
19914 | 6.39 | 19914 | 15.82 | 19914 | 9.89 | 19914 | 10.29 | 19914 | 8.98 | 19914 | 10.03 | 19914 | 2.57 | 19914 | 6.02 | 19914 | 5.27
19916 | 6.4 | 19916 | 15.84 | 19916 | 9.89 | 19916 | 10.29 | 19916 | 8.97 | 19916 | 10.03 | 19916 | 2.57 | 19916 | 6.02 | 19916 | 5.28
19918 | 6.4 | 19918 | 15.83 | 19918 | 9.9 | 19918 | 10.3 | 19918 | 8.98 | 19918 | 10.04 | 19918 | 2.57 | 19918 | 6.02 | 19918 | 5.27
19920 | 6.4 | 19920 | 15.84 | 19920 | 9.9 | 19920 | 10.3 | 19920 | 8.98 | 19920 | 10.03 | 19920 | 2.57 | 19920 | 6.02 | 19920 | 5.28
19922 | 6.4 | 19922 | 15.83 | 19922 | 9.9 | 19922 | 10.3 | 19922 | 8.98 | 19922 | 10.04 | 19922 | 2.57 | 19922 | 6.02 | 19922 | 5.28
19924 | 6.39 | 19924 | 15.83 | 19924 | 9.89 | 19924 | 10.3 | 19924 | 8.98 | 19924 | 10.04 | 19924 | 2.57 | 19924 | 6.03 | 19924 | 5.22
19926 | 6.4 | 19926 | 15.83 | 19926 | 9.89 | 19926 | 10.31 | 19926 | 8.98 | 19926 | 10.03 | 19926 | 2.57 | 19926 | 6.03 | 19926 | 5.27
19928 | 6.4 | 19928 | 15.83 | 19928 | 9.9 | 19928 | 10.31 | 19928 | 8.98 | 19928 | 10.04 | 19928 | 2.57 | 19928 | 6.02 | 19928 | 5.28
19930 | 6.4 | 19930 | 15.84 | 19930 | 9.9 | 19930 | 10.31 | 19930 | 8.99 | 19930 | 10.03 | 19930 | 2.57 | 19930 | 6.03 | 19930 | 5.28
19932 | 6.41 | 19932 | 15.84 | 19932 | 9.91 | 19932 | 10.31 | 19932 | 8.98 | 19932 | 10.04 | 19932 | 2.57 | 19932 | 6.03 | 19932 | 5.28
19934 | 6.41 | 19934 | 15.84 | 19934 | 9.91 | 19934 | 10.32 | 19934 | 8.98 | 19934 | 10.04 | 19934 | 2.57 | 19934 | 6.04 | 19934 | 5.28
19936 | 6.41 | 19936 | 15.85 | 19936 | 9.91 | 19936 | 10.32 | 19936 | 8.99 | 19936 | 10.04 | 19936 | 2.57 | 19936 | 6.02 | 19936 | 5.28
19938 | 6.4 | 19938 | 15.85 | 19938 | 9.91 | 19938 | 10.32 | 19938 | 8.99 | 19938 | 10.05 | 19938 | 2.57 | 19938 | 6.03 | 19938 | 5.29
19940 | 6.41 | 19940 | 15.85 | 19940 | 9.9 | 19940 | 10.32 | 19940 | 8.99 | 19940 | 10.05 | 19940 | 2.57 | 19940 | 6.03 | 19940 | 5.28
19942 | 6.41 | 19942 | 15.85 | 19942 | 9.9 | 19942 | 10.33 | 19942 | 8.99 | 19942 | 10.04 | 19942 | 2.57 | 19942 | 6.03 | 19942 | 5.28
19944 | 6.41 | 19944 | 15.86 | 19944 | 9.9 | 19944 | 10.33 | 19944 | 8.99 | 19944 | 10.04 | 19944 | 2.57 | 19944 | 6.04 | 19944 | 5.29
19946 | 6.41 | 19946 | 15.85 | 19946 | 9.91 | 19946 | 10.33 | 19946 | 8.94 | 19946 | 10.05 | 19946 | 2.57 | 19946 | 6.04 | 19946 | 5.29
19948 | 6.41 | 19948 | 15.85 | 19948 | 9.91 | 19948 | 10.33 | 19948 | 8.97 | 19948 | 10.04 | 19948 | 2.57 | 19948 | 6.03 | 19948 | 5.28
19950 | 6.41 | 19950 | 15.85 | 19950 | 9.91 | 19950 | 10.34 | 19950 | 8.97 | 19950 | 10.06 | 19950 | 2.57 | 19950 | 6.04 | 19950 | 5.29
19952 | 6.41 | 19952 | 15.85 | 19952 | 9.9 | 19952 | 10.34 | 19952 | 8.98 | 19952 | 10.05 | 19952 | 2.57 | 19952 | 6.04 | 19952 | 5.29
19954 | 6.41 | 19954 | 15.85 | 19954 | 9.91 | 19954 | 10.34 | 19954 | 8.98 | 19954 | 10.05 | 19954 | 2.57 | 19954 | 6.04 | 19954 | 5.29
19956 | 6.42 | 19956 | 15.86 | 19956 | 9.92 | 19956 | 10.34 | 19956 | 8.99 | 19956 | 10.05 | 19956 | 2.57 | 19956 | 6.04 | 19956 | 5.3
19958 | 6.41 | 19958 | 15.85 | 19958 | 9.92 | 19958 | 10.34 | 19958 | 8.99 | 19958 | 10.05 | 19958 | 2.57 | 19958 | 6.04 | 19958 | 5.3
19960 | 6.42 | 19960 | 15.87 | 19960 | 9.91 | 19960 | 10.35 | 19960 | 8.99 | 19960 | 10.06 | 19960 | 2.57 | 19960 | 6.04 | 19960 | 5.29
19962 | 6.42 | 19962 | 15.87 | 19962 | 9.92 | 19962 | 10.35 | 19962 | 9 | 19962 | 10.05 | 19962 | 2.57 | 19962 | 6.04 | 19962 | 5.3
19964 | 6.42 | 19964 | 15.86 | 19964 | 9.92 | 19964 | 10.35 | 19964 | 9 | 19964 | 10.07 | 19964 | 2.57 | 19964 | 6.05 | 19964 | 5.3
19966 | 6.42 | 19966 | 15.87 | 19966 | 9.92 | 19966 | 10.35 | 19966 | 9 | 19966 | 10.06 | 19966 | 2.57 | 19966 | 6.04 | 19966 | 5.3
19968 | 6.42 | 19968 | 15.88 | 19968 | 9.93 | 19968 | 10.36 | 19968 | 9 | 19968 | 10.06 | 19968 | 2.57 | 19968 | 6.04 | 19968 | 5.3
19970 | 6.42 | 19970 | 15.87 | 19970 | 9.94 | 19970 | 10.36 | 19970 | 9 | 19970 | 10.06 | 19970 | 2.57 | 19970 | 6.05 | 19970 | 5.3
19972 | 6.42 | 19972 | 15.88 | 19972 | 9.93 | 19972 | 10.36 | 19972 | 9 | 19972 | 10.07 | 19972 | 2.57 | 19972 | 6.05 | 19972 | 5.3
19974 | 6.42 | 19974 | 15.87 | 19974 | 9.93 | 19974 | 10.36 | 19974 | 9 | 19974 | 10.07 | 19974 | 2.57 | 19974 | 6.05 | 19974 | 5.3
19976 | 6.42 | 19976 | 15.87 | 19976 | 9.94 | 19976 | 10.37 | 19976 | 9 | 19976 | 10.07 | 19976 | 2.57 | 19976 | 6.05 | 19976 | 5.31
19978 | 6.42 | 19978 | 15.88 | 19978 | 9.93 | 19978 | 10.37 | 19978 | 9 | 19978 | 10.06 | 19978 | 2.57 | 19978 | 6.04 | 19978 | 5.3
19980 | 6.43 | 19980 | 15.89 | 19980 | 9.93 | 19980 | 10.37 | 19980 | 9.01 | 19980 | 10.06 | 19980 | 2.57 | 19980 | 6.05 | 19980 | 5.31
19982 | 6.42 | 19982 | 15.88 | 19982 | 9.93 | 19982 | 10.37 | 19982 | 9.01 | 19982 | 10.07 | 19982 | 2.57 | 19982 | 6.03 | 19982 | 5.31
19984 | 6.43 | 19984 | 15.88 | 19984 | 9.94 | 19984 | 10.38 | 19984 | 9 | 19984 | 10.07 | 19984 | 2.57 | 19984 | 6.05 | 19984 | 5.31
19986 | 6.43 | 19986 | 15.89 | 19986 | 9.94 | 19986 | 10.38 | 19986 | 9.01 | 19986 | 10.07 | 19986 | 2.57 | 19986 | 6.05 | 19986 | 5.31
19988 | 6.43 | 19988 | 15.89 | 19988 | 9.94 | 19988 | 10.38 | 19988 | 8.99 | 19988 | 10.08 | 19988 | 2.57 | 19988 | 6.05 | 19988 | 5.31
19990 | 6.43 | 19990 | 15.89 | 19990 | 9.93 | 19990 | 10.38 | 19990 | 9.01 | 19990 | 10.08 | 19990 | 2.57 | 19990 | 6.06 | 19990 | 5.31
19992 | 6.43 | 19992 | 15.89 | 19992 | 9.94 | 19992 | 10.39 | 19992 | 9.01 | 19992 | 10.08 | 19992 | 2.57 | 19992 | 6.06 | 19992 | 5.31
19994 | 6.43 | 19994 | 15.89 | 19994 | 9.95 | 19994 | 10.39 | 19994 | 9.02 | 19994 | 10.08 | 19994 | 2.57 | 19994 | 6.06 | 19994 | 5.32
19996 | 6.43 | 19996 | 15.9 | 19996 | 9.94 | 19996 | 10.39 | 19996 | 9.01 | 19996 | 10.08 | 19996 | 2.57 | 19996 | 6.05 | 19996 | 5.31
19998 | 6.44 | 19998 | 15.9 | 19998 | 9.95 | 19998 | 10.39 | 19998 | 9.02 | 19998 | 10.08 | 19998 | 2.58 | 19998 | 6.06 | 19998 | 5.31

## HWTT (Analysis)
Lane # | Lane 7 (40RAP-B) |  |  | Lane 8 (40RAP-P) |  |  | 20RAP
Rep # | 1 | 2 | 3 | 1 | 2 | 3 | 1 | 2 | 3
Bnumber | 7103 | 7103 | 7103 | 7105 | 7105 | 7105 | 7115 | 7115 | 7115
Max_Rut_mm | 6.39 | 15.85 | 9.91 | 7.05 | 8.97 | 10.03 | 2.54 | 6.02 | 5.27
Max_Pass | 20000 | 20000 | 20000 | 16100 | 20000 | 20000 | 20000 | 20000 | 20000
RuttingAt10k_mm | 4.245317 | 5.306432 | 4.188775 | 4.18889 | 4.788502 | 5.496299 | 2.037414 | 3.132322 | 3.296066
RuttingAt20k_mm | 5.392655 | 6.770903 | 5.344103 | 5.395093 | 6.184564 | 7.269308 | 2.450743 | 3.888718 | 4.079767
SIP | 15452.7 | 14188.13 | 13713.37 | 11223.25 | 13234.46 | 14494.51 | 17377.77 | 14707.31 | 16803.75
SIP_Adj | 22951.68 | 12551.29 | 15148.89 | 18675.94 | 16155.67 | 16144.72 | 39138.31 | 21589.72 | 22841.62
StrippingNumber | 10596 | 6330 | 6406 | 5662 | 6654 | 8502 | 14470 | 7434 | 12206
Stripping_Rutting_mm | 0.9975308 | 9.079573 | 4.565897 | 2.065669 | 2.786121 | 2.762451 | 0.09932221 | 2.131889 | 1.19061
Stripping_Rutting_Pass | - | - | - | - | 19994 | 19988 | - | - | -
CreepLine_Slope | 0.0001410652 | 0.0002509733 | 0.0001964974 | 0.0002194478 | 0.0002285379 | 0.000244237 | 4.140355e-05 | 0.0001198666 | 8.835906e-05
CreepLine_Intercept | 2.836264 | 2.929638 | 2.323175 | 2.160888 | 2.599335 | 3.07154 | 1.649122 | 1.964397 | 2.426087
StrippingLine_Slope | 0.0003010272 | 0.001744045 | 0.000825129 | 0.0003647731 | 0.0005105608 | 0.0006640042 | 7.556345e-05 | 0.0004178517 | 0.0004217395
StrippingLine_Intercept | 0.3644191 | -18.25426 | -6.29748 | 0.5298664 | -1.133084 | -3.012779 | 1.055499 | -2.418164 | -3.175954
6Deg_CRD10 | 4.345902 | 5.460078 | 4.270449 | 4.414905 | 4.950992 | 5.690137 | 2.074142 | 3.195487 | 3.346198
6Deg_CRD20 | 6.236512 | 8.024517 | 6.103429 | 6.647696 | 7.31066 | 8.680781 | 2.734679 | 4.461393 | 4.5836
6Deg_SN | 6054.702 | 4852.368 | 5760.678 | 5060.399 | 5698.79 | 5862.555 | 5849.704 | 5453.949 | 5909.188
Yin_CRD10 | 4.302479 | 5.002391 | 4.026848 | 4.033724 | 4.632074 | 5.246654 | 2.083904 | 3.069845 | 3.279044
Yin_CRD20 | 5.267374 | 5.949536 | 4.851576 | 4.894308 | 5.634317 | 6.450203 | 2.467184 | 3.647601 | 3.902762
Yin_SN | 13000.83 | 4279.931 | 5032.018 | 5690.521 | 6443.979 | 7142.275 | 17816.91 | 6037.237 | 9419.725
Yin_LCSN | 13000.83 | 4279.931 | 5032.018 | 5690.521 | 6443.979 | 7142.275 | 17816.91 | 6037.237 | 9419.725
Yin_LCST | 46794.86 | 16390.62 | 20176.37 | 16819.18 | 22902.56 | 23769.77 | 108772.2 | 22549.48 | 20655.71
Yin_DeltaEps10 | 2.11422e-06 | 2.11943e-06 | 1.813788e-06 | 1.888671e-06 | 2.203195e-06 | 2.644392e-06 | 8.420019e-07 | 1.274347e-06 | 1.37301e-06
Avg_Test_Temperature | 49.99 | 49.96 | 49.96 | 49.96 | 50.01 | 49.99 | 49.99 | 49.98 | 49.98
Std_Test_Temperature | 0.1278 | 0.1525 | 0.1525 | 0.1514 | 0.0774 | 0.1638 | 0.1452 | 0.1027 | 0.1027